## Sheet1
[6 empty] | ICP-MS Anal. ID | Note | Li |  | Be |  | B |  | Na |  | Mg |  | Al |  | Si |  | P |  | K |  | Ca |  | Ti |  | V |  | Cr |  | Mn |  | Fe |  | Co |  | Ni |  | Cu |  | Zn |  | Ge |  | As |  | Se |  | Rb |  | Sr |  | Zr |  | Mo |  | Ag |  | Cd |  | Sn |  | Sb |  | Cs |  | Ba |  | Eu |  | Pb |  | Th |  | U
[8 empty] | ppb | Stdev | ppb | Stdev | ppb | Stdev | ppb | Stdev | ppb | Stdev | ppb | Stdev | ppb | Stdev | ppb | Stdev | ppb | Stdev | ppb | Stdev | ppb | Stdev | ppb | Stdev | ppb | Stdev | ppb | Stdev | ppb | Stdev | ppb | Stdev | ppb | Stdev | ppb | Stdev | ppb | Stdev | ppb | Stdev | ppb | Stdev | ppb | Stdev | ppb | Stdev | ppb | Stdev | ppb | Stdev | ppb | Stdev | ppb | Stdev | ppb | Stdev | ppb | Stdev | ppb | Stdev | ppb | Stdev | ppb | Stdev | ppb | Stdev | ppb | Stdev | ppb | Stdev | ppb | Stdev
No. | Sample | Zone | Designation | Days | Remarks
1 | S1 | D2 | CF_Ductile | 1 | Reaction fluid | Fluid-#1 | * | 34.096036 | 4.577608 | 0.0728 | 0.006421 | 384.650835 | 7.804561 | 112703.4 | 3877.593276 | 24599.74 | 298.515032 | 246.534531 | 2.174698 | 6046.992301 | 126.44823 | 2543.959422 | 93.338304 | 21850.62 | 924.520203 | 56219.89 | 2080.741383 | 3.272073 | 2.147087 | 21.983401 | 0.468148 | 17.881406 | 0.393591 | 45.903058 | 0.720954 | 17.771942 | 1.320284 | 73.443162 | 0.980459 | 117.581065 | 1.477756 | 114.45267 | 1.84309 | 129.994038 | 2.51242 | 0.108371 | 0.062461 | 4.390834 | 0.467842 | 3.365948 | 0.438977 | 2.628581 | 0.135838 | 834.709213 | 8.508727 | 0.041659 | 0.09219 | 18.208124 | 0.642936 | 0.151879 | 0.021503 | 0.14827 | 0.075702 | N.D | N.D | 0.609546 | 0.050169 | 0.201709 | 0.039146 | 75.677533 | 1.888598 | 0.003232 | 0.004163 | 1.018437 | 0.052268 | 0.076517 | 0.01737 | 3.921099 | 0.071964
2 | S2 | D2 | CF_Ductile | 21 | Reaction fluid | Fluid-#2 | * | 5457.361973 | 321.520792 | 0.058425 | 0.040047 | 15906.8692 | 526.885226 | 5193643.8 | 103130.2 | 31843.75 | 563.064543 | 33971.77 | 357.280712 | 6683.856954 | 230.058728 | 727.719615 | 18.00702 | 23577.08 | 933.29591 | 31256.95 | 1405.402315 | 13.138499 | 2.928994 | 27.453502 | 0.555382 | 11.832862 | 0.425501 | 49.951728 | 1.322199 | 303.794705 | 9.42418 | 18.425634 | 1.237289 | 325.989751 | 3.317187 | 2002.141653 | 21.328248 | 167.293244 | 2.167358 | 0.965276 | 0.084349 | 11.196052 | 0.564763 | 42.277701 | 0.586515 | 28.696969 | 1.196289 | 1327.697061 | 2.462453 | 0.918929 | 0.660867 | 236.064313 | 6.726109 | 0.514544 | 0.021552 | 0.885251 | 0.13455 | 1.873214 | 0.577503 | 6.462416 | 0.177957 | 7.671653 | 0.368576 | 33.832438 | 1.000787 | 0.00583 | 0.005223 | 1.08673 | 0.045801 | 0.080969 | 0.013153 | 3.7007 | 0.058599
4 | S4 | R3 | CF_Reservoir | 7 | Reaction fluid | Fluid-#4 | * | 580.044659 | 14.926109 | 0.02433 | 0.025955 | 1580.374743 | 24.794463 | 458476.3 | 2261.497884 | 8877.455676 | 94.212834 | 1900.468233 | 36.139785 | 3216.305973 | 72.847456 | 486.610877 | 44.061212 | 128802.6 | 3617.731063 | 36166.95 | 764.181528 | 11.558718 | 1.829433 | 7.732102 | 0.174717 | 18.790249 | 1.43629 | 203.253016 | 3.466319 | 360.552184 | 11.445834 | 180.085798 | 2.511548 | 552.714186 | 2.422923 | 645.877884 | 7.121994 | 158.864246 | 2.046223 | 0.512072 | 0.148332 | 1.074326 | 0.120708 | 30.369531 | 0.810675 | 11.011251 | 0.387218 | 1425.359373 | 17.710516 | 0.104622 | 0.038401 | 259.51751 | 4.161083 | 0.526286 | 0.087982 | 0.588384 | 0.126272 | N.D | N.D | 1.413504 | 0.11756 | 1.878798 | 0.046671 | 266.992022 | 5.37228 | 0.034919 | 0.003463 | 0.536035 | 0.034147 | 0.077902 | 0.018542 | 4.207246 | 0.149781
5 | S5 | R3 | CF_Reservoir | 18 | Reaction fluid | Fluid-#5 | * | 436.134604 | 14.315401 | 0.019885 | 0.023601 | 3696.181778 | 101.107424 | 325342.2 | 8086.582468 | 1048.214009 | 7.033665 | 178.307166 | 8.218115 | 3242.577999 | 97.176765 | 75.111232 | 25.149238 | 56154.58 | 746.730521 | 7681.284414 | 341.128014 | 3.12588 | 1.116016 | 7.525951 | 0.193134 | 14.321952 | 0.501408 | 62.325923 | 0.773358 | 752.875622 | 23.280672 | N.D | N.D | 213.238051 | 1.78194 | 2.890508 | 0.373378 | 837.675177 | 2.840147 | 0.669402 | 0.164785 | 2.10942 | 0.145356 | 3.253749 | 0.392338 | 6.193774 | 0.257236 | 185.131476 | 1.972543 | N.D | N.D | 624.117196 | 12.529193 | 0.141328 | 0.04209 | 0.206309 | 0.05035 | N.D | N.D | 6.249641 | 0.236297 | 0.768681 | 0.056011 | 37.858781 | 1.344057 | 0.000916 | 0.003049 | 1.086014 | 0.02157 | 0.000922 | 0.009573 | 0.953773 | 0.027258
6 | S6 | R3 | CF_Reservoir | 21 | Reaction fluid | Fluid-#6 | * | 1260.130686 | 42.494904 | 0.017937 | 0.023375 | 13727.68 | 301.365737 | 983169.2 | 28078.04 | 438.112056 | 22.53818 | 383.136051 | 7.227871 | 18527.23 | 374.490449 | 444.24635 | 36.166016 | 6789.807663 | 738.984274 | 7641.590402 | 45.7273 | 7.074695 | 0.982787 | 25.408412 | 0.395316 | 43.6501 | 0.834865 | 124.230182 | 2.796647 | 2341.571603 | 117.5485 | 23.79343 | 1.313874 | 339.79937 | 4.260526 | 184.908312 | 1.37405 | 544.545885 | 10.732927 | 3.261251 | 0.298282 | 62.070007 | 1.947675 | 2.877801 | 0.245617 | 7.282189 | 0.314241 | 150.67294 | 1.233658 | 0.422309 | 0.055374 | 2247.220221 | 55.10229 | 0.063144 | 0.02108 | 0.718262 | 0.092517 | N.D | N.D | 27.254482 | 1.064174 | 1.699485 | 0.097916 | 23.484327 | 0.573403 | 0.009852 | 0.006002 | 3.748415 | 0.137481 | 0.017826 | 0.007789 | 2.432376 | 0.049362
13 | S13 | Fluid | FF | ** | ** | Fluid-#13 | * | 11.149255 | 3.542905 | 0.018487 | 0.030819 | 430.467435 | 12.434919 | 80468.58 | 1771.421773 | 31070.72 | 409.263986 | 886.848313 | 23.410601 | 5717.150967 | 261.902227 | 4669.688367 | 161.419417 | 3949.200019 | 725.480477 | 75120.94 | 3386.216194 | 1.67872 | 1.075002 | 14.010343 | 0.407508 | 12.422121 | 0.160088 | 6.091942 | 0.317086 | 5.982695 | 1.298915 | 107.968424 | 0.838934 | 6.730473 | 0.36917 | 4.6474 | 0.244245 | 44.675204 | 1.141 | 0.077253 | 0.056603 | 4.653375 | 0.1412 | 3.520195 | 0.429237 | 0.769022 | 0.148885 | 1047.838072 | 6.626225 | 0.243982 | 0.037497 | 2.51552 | 0.125501 | 0.012072 | 0.010863 | N.D | N.D | N.D | N.D | 0.209004 | 0.057122 | N.D | N.D | 115.978225 | 2.270774 | 0.007388 | 0.007967 | 0.068992 | 0.021555 | N.D | N.D | 7.864756 | 0.129354
S7 to S25 are samples that were analyzed before but we did need to analyze for anion concentrations as well, so I am adding them. ** refers to samples without specific dates of reaction | [6 empty] | * Analyzed with a DF=100, and the concs are final concs with DF=100 corrected.
N.D = not detectable
|  |  |  | ICP-MS Anal. ID | Note | Li |  | Be |  | B |  | Na |  | Mg |  | Al |  | Si |  | P |  | K |  | Ca |  | Ti |  | V |  | Cr |  | Mn |  | Fe |  | Co |  | Ni |  | Cu |  | Zn |  | Ge |  | As |  | Se |  | Rb |  | Sr |  | Zr |  | Mo |  | Ag |  | Cd |  | Sn |  | Sb |  | Cs |  | Ba |  | Eu |  | Pb |  | Th |  | U
[6 empty] | ppb | Stdev | ppb | Stdev | ppb | Stdev | ppb | Stdev | ppb | Stdev | ppb | Stdev | ppb | Stdev | ppb | Stdev | ppb | Stdev | ppb | Stdev | ppb | Stdev | ppb | Stdev | ppb | Stdev | ppb | Stdev | ppb | Stdev | ppb | Stdev | ppb | Stdev | ppb | Stdev | ppb | Stdev | ppb | Stdev | ppb | Stdev | ppb | Stdev | ppb | Stdev | ppb | Stdev | ppb | Stdev | ppb | Stdev | ppb | Stdev | ppb | Stdev | ppb | Stdev | ppb | Stdev | ppb | Stdev | ppb | Stdev | ppb | Stdev | ppb | Stdev | ppb | Stdev | ppb | Stdev
7 | S7 |  | D2_CF_1 | Fluid-#7 | * | 29.710964 | 5.309878 | N.D | N.D | 351.651393 | 9.630044 | 107517.6 | 3698.440117 | 24060.09 | 354.05011 | 151.886566 | 8.716491 | 6466.014509 | 332.899378 | 2864.414074 | 87.951668 | 22165.28 | 941.243363 | 58328.76 | 3809.453348 | 1.181668 | 1.594627 | 20.915345 | 0.550242 | 16.442495 | 0.328634 | 46.978927 | 0.791485 | 36.023171 | 2.449275 | 1.700655 | 0.079352 | 115.195953 | 1.975795 | 127.535724 | 1.837312 | 167.080819 | 2.235762 | 0.055905 | 0.048499 | 4.135009 | 0.285779 | 3.10273 | 0.327284 | 2.339996 | 0.150002 | 800.940251 | 6.089641 | 0.066799 | 0.025229 | 17.383127 | 0.637083 | 0.045622 | 0.018882 | 0.20407 | 0.106425 | N.D | N.D | 0.574182 | 0.055695 | 0.491275 | 0.050249 | 78.573083 | 3.658757 | 0.004311 | 0.002478 | 0.645611 | 0.027188 | N.D | N.D | 3.898319 | 0.10162
8 | S8 |  | D2_CFCH_21 | Fluid-#8 | * | N.D | N.D | N.D | N.D | N.D | N.D | 2670.682511 | 110.186166 | 1521.79043 | 36.641126 | 248.364837 | 6.367992 | 1219.766079 | 33.741774 | 31.275217 | 53.983178 | 44638.28 | 1221.420934 | 2813.168359 | 56.05497 | 0.716014 | 0.685458 | 0.231816 | 0.062564 | 4.783294 | 0.257173 | 437.863785 | 5.623916 | 30.820965 | 0.869531 | 0.053923 | 0.02754 | 5.491203 | 0.212542 | 9.666908 | 0.187563 | 1656.464052 | 13.487948 | N.D | N.D | 0.172711 | 0.060349 | 0.008989 | 0.128795 | 2.407418 | 0.180194 | 25.106629 | 0.242231 | 0.032077 | 0.032433 | 3.898012 | 0.210474 | N.D | N.D | 0.011925 | 0.027326 | N.D | N.D | 0.255189 | 0.049951 | 0.309139 | 0.022701 | 16.358186 | 0.507782 | 0.001469 | 0.00204 | 0.328964 | 0.02693 | N.D | N.D | 0.002906 | 0.005052
9 | S9 |  | R3_CF_7 | Fluid-#9 | * | 585.322923 | 17.04503 | N.D | N.D | 1523.962993 | 42.63473 | 468881.8 | 15971.3 | 9329.951555 | 162.864313 | 1900.468233 | 36.139785 | 3869.363038 | 81.954096 | 349.256806 | 49.286424 | 130851.7 | 1799.680129 | 41375.15 | 855.300775 | 6.733711 | 2.264168 | 4.493248 | 0.247713 | 11.780837 | 0.640126 | 204.859568 | 2.706073 | 197.626176 | 3.026958 | 9.523249 | 0.262078 | 556.279793 | 6.087844 | 541.125406 | 4.254079 | 149.06352 | 3.407876 | 0.457026 | 0.187096 | 0.871044 | 0.180299 | 32.220824 | 1.358119 | 11.187252 | 0.391337 | 1453.156282 | 16.757032 | 0.105193 | 0.02536 | 273.139894 | 4.500971 | 0.533826 | 0.027023 | 0.488294 | 0.15486 | N.D | N.D | 1.513057 | 0.108227 | 1.447163 | 0.084912 | 243.588828 | 4.960218 | 0.017276 | 0.003547 | 0.46894 | 0.030997 | N.D | N.D | 2.095576 | 0.096461
10 | S10 |  | R3_CF_17 | Fluid-#10 | * | 421.037365 | 26.190071 | 0.000981 | 0.025528 | 3528.3345 | 145.42848 | 335108.8 | 2350.050932 | 1059.602381 | 24.448329 | 166.455009 | 9.136056 | 3818.751422 | 28.184089 | 75.062141 | 20.586693 | 56306.6 | 1928.078316 | 8356.223008 | 433.573163 | 4.320621 | 1.220446 | 7.400033 | 0.330134 | 13.957089 | 0.386645 | 61.120508 | 1.005781 | 766.864338 | 6.084192 | 2.935269 | 0.043763 | 205.634038 | 2.481168 | 22.746665 | 0.56225 | 828.387124 | 7.873314 | 0.646691 | 0.087194 | 2.090319 | 0.17198 | 3.413672 | 0.349704 | 6.070943 | 0.299175 | 184.04749 | 2.707298 | 0.098678 | 0.027355 | 585.79781 | 17.739428 | 0.025109 | 0.015365 | 0.249636 | 0.051667 | N.D | N.D | 5.765568 | 0.329554 | 0.718096 | 0.040505 | 37.519766 | 1.236225 | 0.004812 | 0.004438 | 1.462685 | 0.095436 | N.D | N.D | 1.232044 | 0.039705

## No SSD
|  | Li | Be | B | Na | Mg | Al | Si | P | K | Ca | Ti | V | Cr | Mn | Fe | Co | Ni | Cu | Zn | Ge | As | Se | Rb | Sr | Zr | Mo | Ag | Cd | Sn | Sb | Cs | Ba | Eu | Pb | Th | U
|  | ppb | ppb | ppb | ppb | ppb | ppb | ppb | ppb | ppb | ppb | ppb | ppb | ppb | ppb | ppb | ppb | ppb | ppb | ppb | ppb | ppb | ppb | ppb | ppb | ppb | ppb | ppb | ppb | ppb | ppb | ppb | ppb | ppb | ppb | ppb | ppb
Zone | Days
D2 | 1 | 34.096036 | 0.0728 | 384.650835 | 112703.4 | 24599.74 | 246.534531 | 6046.992301 | 2543.959422 | 21850.62 | 56219.89 | 3.272073 | 21.983401 | 17.881406 | 45.903058 | 17.771942 | 73.443162 | 117.581065 | 114.45267 | 129.994038 | 0.108371 | 4.390834 | 3.365948 | 2.628581 | 834.709213 | 0.041659 | 18.208124 | 0.151879 | 0.14827 | N.D | 0.609546 | 0.201709 | 75.677533 | 0.003232 | 1.018437 | 0.076517 | 3.921099
D2 | 21 | 5457.361973 | 0.058425 | 15906.8692 | 5193643.8 | 31843.75 | 33971.77 | 6683.856954 | 727.719615 | 23577.08 | 31256.95 | 13.138499 | 27.453502 | 11.832862 | 49.951728 | 303.794705 | 18.425634 | 325.989751 | 2002.141653 | 167.293244 | 0.965276 | 11.196052 | 42.277701 | 28.696969 | 1327.697061 | 0.918929 | 236.064313 | 0.514544 | 0.885251 | 1.873214 | 6.462416 | 7.671653 | 33.832438 | 0.00583 | 1.08673 | 0.080969 | 3.7007
R3 | 7 | 580.044659 | 0.02433 | 1580.374743 | 458476.3 | 8877.455676 | 1900.468233 | 3216.305973 | 486.610877 | 128802.6 | 36166.95 | 11.558718 | 7.732102 | 18.790249 | 203.253016 | 360.552184 | 180.085798 | 552.714186 | 645.877884 | 158.864246 | 0.512072 | 1.074326 | 30.369531 | 11.011251 | 1425.359373 | 0.104622 | 259.51751 | 0.526286 | 0.588384 | N.D | 1.413504 | 1.878798 | 266.992022 | 0.034919 | 0.536035 | 0.077902 | 4.207246
R3 | 18 | 436.134604 | 0.019885 | 3696.181778 | 325342.2 | 1048.214009 | 178.307166 | 3242.577999 | 75.111232 | 56154.58 | 7681.284414 | 3.12588 | 7.525951 | 14.321952 | 62.325923 | 752.875622 | N.D | 213.238051 | 2.890508 | 837.675177 | 0.669402 | 2.10942 | 3.253749 | 6.193774 | 185.131476 | N.D | 624.117196 | 0.141328 | 0.206309 | N.D | 6.249641 | 0.768681 | 37.858781 | 0.000916 | 1.086014 | 0.000922 | 0.953773
R3 | 21 | 1260.130686 | 0.017937 | 13727.68 | 983169.2 | 438.112056 | 383.136051 | 18527.23 | 444.24635 | 6789.807663 | 7641.590402 | 7.074695 | 25.408412 | 43.6501 | 124.230182 | 2341.571603 | 23.79343 | 339.79937 | 184.908312 | 544.545885 | 3.261251 | 62.070007 | 2.877801 | 7.282189 | 150.67294 | 0.422309 | 2247.220221 | 0.063144 | 0.718262 | N.D | 27.254482 | 1.699485 | 23.484327 | 0.009852 | 3.748415 | 0.017826 | 2.432376
Fluid | ** | 11.149255 | 0.018487 | 430.467435 | 80468.58 | 31070.72 | 886.848313 | 5717.150967 | 4669.688367 | 3949.200019 | 75120.94 | 1.67872 | 14.010343 | 12.422121 | 6.091942 | 5.982695 | 107.968424 | 6.730473 | 4.6474 | 44.675204 | 0.077253 | 4.653375 | 3.520195 | 0.769022 | 1047.838072 | 0.243982 | 2.51552 | 0.012072 | N.D | N.D | 0.209004 | N.D | 115.978225 | 0.007388 | 0.068992 | N.D | 7.864756
| D2 | D2 | R3 | R3 | R3 | Fluid
| 1 | 21 | 7 | 18 | 21 | **
Li | 34.096036 | 5457.361973 | 580.044659 | 436.134604 | 1260.130686 | 11.149255
Be | 0.0728 | 0.058425 | 0.02433 | 0.019885 | 0.017937 | 0.018487
B | 384.650835 | 15906.8692 | 1580.374743 | 3696.181778 | 13727.68 | 430.467435
Na | 112703.4 | 5193643.8 | 458476.3 | 325342.2 | 983169.2 | 80468.58
Mg | 24599.74 | 31843.75 | 8877.455676 | 1048.214009 | 438.112056 | 31070.72
Al | 246.534531 | 33971.77 | 1900.468233 | 178.307166 | 383.136051 | 886.848313
Si | 6046.992301 | 6683.856954 | 3216.305973 | 3242.577999 | 18527.23 | 5717.150967
P | 2543.959422 | 727.719615 | 486.610877 | 75.111232 | 444.24635 | 4669.688367
K | 21850.62 | 23577.08 | 128802.6 | 56154.58 | 6789.807663 | 3949.200019
Ca | 56219.89 | 31256.95 | 36166.95 | 7681.284414 | 7641.590402 | 75120.94
Ti | 3.272073 | 13.138499 | 11.558718 | 3.12588 | 7.074695 | 1.67872
V | 21.983401 | 27.453502 | 7.732102 | 7.525951 | 25.408412 | 14.010343
Cr | 17.881406 | 11.832862 | 18.790249 | 14.321952 | 43.6501 | 12.422121
Mn | 45.903058 | 49.951728 | 203.253016 | 62.325923 | 124.230182 | 6.091942
Fe | 17.771942 | 303.794705 | 360.552184 | 752.875622 | 2341.571603 | 5.982695
Co | 73.443162 | 18.425634 | 180.085798 | N.D | 23.79343 | 107.968424
Ni | 117.581065 | 325.989751 | 552.714186 | 213.238051 | 339.79937 | 6.730473
Cu | 114.45267 | 2002.141653 | 645.877884 | 2.890508 | 184.908312 | 4.6474
Zn | 129.994038 | 167.293244 | 158.864246 | 837.675177 | 544.545885 | 44.675204
Ge | 0.108371 | 0.965276 | 0.512072 | 0.669402 | 3.261251 | 0.077253
As | 4.390834 | 11.196052 | 1.074326 | 2.10942 | 62.070007 | 4.653375
Se | 3.365948 | 42.277701 | 30.369531 | 3.253749 | 2.877801 | 3.520195
Rb | 2.628581 | 28.696969 | 11.011251 | 6.193774 | 7.282189 | 0.769022
Sr | 834.709213 | 1327.697061 | 1425.359373 | 185.131476 | 150.67294 | 1047.838072
Zr | 0.041659 | 0.918929 | 0.104622 | N.D | 0.422309 | 0.243982
Mo | 18.208124 | 236.064313 | 259.51751 | 624.117196 | 2247.220221 | 2.51552
Ag | 0.151879 | 0.514544 | 0.526286 | 0.141328 | 0.063144 | 0.012072
Cd | 0.14827 | 0.885251 | 0.588384 | 0.206309 | 0.718262 | N.D
Sn | N.D | 1.873214 | N.D | N.D | N.D | N.D
Sb | 0.609546 | 6.462416 | 1.413504 | 6.249641 | 27.254482 | 0.209004
Cs | 0.201709 | 7.671653 | 1.878798 | 0.768681 | 1.699485 | N.D
Ba | 75.677533 | 33.832438 | 266.992022 | 37.858781 | 23.484327 | 115.978225
Eu | 0.003232 | 0.00583 | 0.034919 | 0.000916 | 0.009852 | 0.007388
Pb | 1.018437 | 1.08673 | 0.536035 | 1.086014 | 3.748415 | 0.068992
Th | 0.076517 | 0.080969 | 0.077902 | 0.000922 | 0.017826 | N.D
U | 3.921099 | 3.7007 | 4.207246 | 0.953773 | 2.432376 | 7.864756

## Sheet4
Li |  |  | Li |  |  | Be |  |  | Be |  |  | B |  |  | B
Days | D2 | R3 | Days | D2 | R3 | Days | D2 | R3 | Days | D2 | R3 | Days | D2 | R3 | Days | D2 | R3
0 | 11.149255 | 11.149255 | 0 | 3.542905 | 3.542905 | 0 | 0.018487 | 0.018487 | 0 | 0.030819 | 0.030819 | 0 | 430.467435 | 430.467435 | 0 | 12.434919 | 12.434919
1 | 34.096036 |  | 1 | 4.577608 |  | 1 | 0.0728 |  | 1 | 0.006421 |  | 1 | 384.650835 |  | 1 | 7.804561
7 |  | 580.044659 | 7 |  | 14.926109 | 7 |  | 0.02433 | 7 |  | 0.025955 | 7 |  | 1580.374743 | 7 |  | 24.794463
18 |  | 436.134604 | 18 |  | 14.315401 | 18 |  | 0.019885 | 18 |  | 0.023601 | 18 |  | 3696.181778 | 18 |  | 101.107424
21 | 5457.361973 | 1260.130686 | 21 | 321.520792 | 42.494904 | 21 | 0.058425 | 0.017937 | 21 | 0.040047 | 0.023375 | 21 | 15906.8692 | 13727.68 | 21 | 526.885226 | 301.365737
Na |  |  | Na |  |  | Mg |  |  | Mg |  |  | Al |  |  | Al
Days | D2 | R3 | Days | D2 | R3 | Days | D2 | R3 | Days | D2 | R3 | Days | D2 | R3 | Days | D2 | R3
0 | 80468.58 | 80468.58 | 0 | 1771.421773 | 1771.421773 | 0 | 31070.72 | 31070.72 | 0 | 409.263986 | 409.263986 | 0 | 886.848313 | 886.848313 | 0 | 23.410601 | 23.410601
1 | 112703.4 |  | 1 | 3877.593276 |  | 1 | 24599.74 |  | 1 | 298.515032 |  | 1 | 246.534531 |  | 1 | 2.174698
7 |  | 458476.3 | 7 |  | 2261.497884 | 7 |  | 8877.455676 | 7 |  | 94.212834 | 7 |  | 1900.468233 | 7 |  | 36.139785
18 |  | 325342.2 | 18 |  | 8086.582468 | 18 |  | 1048.214009 | 18 |  | 7.033665 | 18 |  | 178.307166 | 18 |  | 8.218115
21 | 5193643.8 | 983169.2 | 21 | 103130.2 | 28078.04 | 21 | 31843.75 | 438.112056 | 21 | 563.064543 | 22.53818 | 21 |  | 383.136051 | 21 | 357.280712 | 7.227871
Si |  |  | Si |  |  | P |  |  | P |  |  | K |  |  | K
Days | D2 | R3 | Days | D2 | R3 | Days | D2 | R3 | Days | D2 | R3 | Days | D2 | R3 | Days | D2 | R3
0 | 5717.150967 | 5717.150967 | 0 | 261.902227 | 261.902227 | 0 | 4669.688367 | 4669.688367 | 0 | 161.419417 | 161.419417 | 0 | 3949.200019 | 3949.200019 | 0 | 725.480477 | 725.480477
1 | 6046.992301 |  | 1 | 126.44823 |  | 1 | 2543.959422 |  | 1 | 93.338304 |  | 1 | 21850.62 |  | 1 | 924.520203
7 |  | 3216.305973 | 7 |  | 72.847456 | 7 |  | 486.610877 | 7 |  | 44.061212 | 7 |  | 128802.6 | 7 |  | 3617.731063
18 |  | 3242.577999 | 18 |  | 97.176765 | 18 |  | 75.111232 | 18 |  | 25.149238 | 18 |  | 56154.58 | 18 |  | 746.730521
21 | 6683.856954 | 18527.23 | 21 | 230.058728 | 374.490449 | 21 | 727.719615 | 444.24635 | 21 | 18.00702 | 36.166016 | 21 | 23577.08 | 6789.807663 | 21 | 933.29591 | 738.984274
Ca |  |  | Ca |  |  | Ti |  |  | Ti |  |  | V |  |  | V
Days | D2 | R3 | Days | D2 | R3 | Days | D2 | R3 | Days | D2 | R3 | Days | D2 | R3 | Days | D2 | R3
0 | 75120.94 | 75120.94 | 0 | 3386.216194 | 3386.216194 | 0 | 1.67872 | 1.67872 | 0 | 1.075002 | 1.075002 | 0 | 14.010343 | 14.010343 | 0 | 0.407508 | 0.407508
1 | 56219.89 |  | 1 | 2080.741383 |  | 1 | 3.272073 |  | 1 | 2.147087 |  | 1 | 21.983401 |  | 1 | 0.468148
7 |  | 36166.95 | 7 |  | 764.181528 | 7 |  | 11.558718 | 7 |  | 1.829433 | 7 |  | 7.732102 | 7 |  | 0.174717
18 |  | 7681.284414 | 18 |  | 341.128014 | 18 |  | 3.12588 | 18 |  | 1.116016 | 18 |  | 7.525951 | 18 |  | 0.193134
21 | 31256.95 | 7641.590402 | 21 | 1405.402315 | 45.7273 | 21 | 13.138499 | 7.074695 | 21 | 2.928994 | 0.982787 | 21 | 27.453502 | 25.408412 | 21 | 0.555382 | 0.395316
Cr |  |  | Cr |  |  | Mn |  |  | Mn |  |  | Fe |  |  | Fe
Days | D2 | R3 | Days | D2 | R3 | Days | D2 | R3 | Days | D2 | R3 | Days | D2 | R3 | Days | D2 | R3
0 | 12.422121 | 12.422121 | 0 | 0.160088 | 0.160088 | 0 | 6.091942 | 6.091942 | 0 | 0.317086 | 0.317086 | 0 | 5.982695 | 5.982695 | 0 | 1.298915 | 1.298915
1 | 17.881406 |  | 1 | 0.393591 |  | 1 | 45.903058 |  | 1 | 0.720954 |  | 1 | 17.771942 |  | 1 | 1.320284
7 |  | 18.790249 | 7 |  | 1.43629 | 7 |  | 203.253016 | 7 |  | 3.466319 | 7 |  | 360.552184 | 7 |  | 11.445834
18 |  | 14.321952 | 18 |  | 0.501408 | 18 |  | 62.325923 | 18 |  | 0.773358 | 18 |  | 752.875622 | 18 |  | 23.280672
21 | 11.832862 | 43.6501 | 21 | 0.425501 | 0.834865 | 21 | 49.951728 | 124.230182 | 21 | 1.322199 | 2.796647 | 21 | 303.794705 | 2341.571603 | 21 | 9.42418 | 117.5485
Co |  |  | Co |  |  | Ni |  |  | Ni |  |  | Cu |  |  | Cu
Days | D2 | R3 | Days | D2 | R3 | Days | D2 | R3 | Days | D2 | R3 | Days | D2 | R3 | Days | D2 | R3
0 | 107.968424 | 107.968424 | 0 | 0.838934 | 0.838934 | 0 | 6.730473 | 6.730473 | 0 | 0.36917 | 0.36917 | 0 | 4.6474 | 4.6474 | 0 | 0.244245 | 0.244245
1 | 73.443162 |  | 1 | 0.980459 |  | 1 | 117.581065 |  | 1 | 1.477756 |  | 1 | 114.45267 |  | 1 | 1.84309
7 |  | 180.085798 | 7 |  | 2.511548 | 7 |  | 552.714186 | 7 |  | 2.422923 | 7 |  | 645.877884 | 7 |  | 7.121994
18 |  | 0 | 18 |  | 0 | 18 |  | 213.238051 | 18 |  | 1.78194 | 18 |  | 2.890508 | 18 |  | 0.373378
21 | 18.425634 | 23.79343 | 21 | 1.237289 | 1.313874 | 21 | 325.989751 | 339.79937 | 21 | 3.317187 | 4.260526 | 21 | 2002.141653 | 184.908312 | 21 | 21.328248 | 1.37405
Zn |  |  | Zn |  |  | Ge |  |  | Ge |  |  | As |  |  | As
Days | D2 | R3 | Days | D2 | R3 | Days | D2 | R3 | Days | D2 | R3 | Days | D2 | R3 | Days | D2 | R3
0 | 44.675204 | 44.675204 | 0 | 1.141 | 1.141 | 0 | 0.077253 | 0.077253 | 0 | 0.056603 | 0.056603 | 0 | 4.653375 | 4.653375 | 0 | 0.1412 | 0.1412
1 | 129.994038 |  | 1 | 2.51242 |  | 1 | 0.108371 |  | 1 | 0.062461 |  | 1 | 4.390834 |  | 1 | 0.467842
7 |  | 158.864246 | 7 |  | 2.046223 | 7 |  | 0.512072 | 7 |  | 0.148332 | 7 |  | 1.074326 | 7 |  | 0.120708
18 |  | 837.675177 | 18 |  | 2.840147 | 18 |  | 0.669402 | 18 |  | 0.164785 | 18 |  | 2.10942 | 18 |  | 0.145356
21 | 167.293244 | 544.545885 | 21 | 2.167358 | 10.732927 | 21 | 0.965276 | 3.261251 | 21 | 0.084349 | 0.298282 | 21 | 11.196052 | 62.070007 | 21 | 0.564763 | 1.947675
Se |  |  | Se |  |  | Rb |  |  | Rb |  |  | Sr |  |  | Sr
Days | D2 | R3 | Days | D2 | R3 | Days | D2 | R3 | Days | D2 | R3 | Days | D2 | R3 | Days | D2 | R3
0 | 3.520195 | 3.520195 | 0 | 0.429237 | 0.429237 | 0 | 0.769022 | 0.769022 | 0 | 0.148885 | 0.148885 | 0 | 1047.838072 | 1047.838072 | 0 | 6.626225 | 6.626225
1 | 3.365948 |  | 1 | 0.438977 |  | 1 | 2.628581 |  | 1 | 0.135838 |  | 1 | 834.709213 |  | 1 | 8.508727
7 |  | 30.369531 | 7 |  | 0.810675 | 7 |  | 11.011251 | 7 |  | 0.387218 | 7 |  | 1425.359373 | 7 |  | 17.710516
18 |  | 3.253749 | 18 |  | 0.392338 | 18 |  | 6.193774 | 18 |  | 0.257236 | 18 |  | 185.131476 | 18 |  | 1.972543
21 | 42.277701 | 2.877801 | 21 | 0.586515 | 0.245617 | 21 | 28.696969 | 7.282189 | 21 | 1.196289 | 0.314241 | 21 | 1327.697061 | 150.67294 | 21 | 2.462453 | 1.233658
Zr |  |  | Zr |  |  | Mo |  |  | Mo |  |  | Ag |  |  | Ag
Days | D2 | R3 | Days | D2 | R3 | Days | D2 | R3 | Days | D2 | R3 | Days | D2 | R3 | Days | D2 | R3
0 | 0.243982 | 0.243982 | 0 | 0.037497 | 0.037497 | 0 | 2.51552 | 2.51552 | 0 | 0.125501 | 0.125501 | 0 | 0.012072 | 0.012072 | 0 | 0.010863 | 0.010863
1 | 0.041659 |  | 1 | 0.09219 |  | 1 | 18.208124 |  | 1 | 0.642936 |  | 1 | 0.151879 |  | 1 | 0.021503
7 |  | 0.104622 | 7 |  | 0.038401 | 7 |  | 259.51751 | 7 |  | 4.161083 | 7 |  | 0.526286 | 7 |  | 0.087982
18 |  | 0 | 18 |  | 0 | 18 |  | 624.117196 | 18 |  | 12.529193 | 18 |  | 0.141328 | 18 |  | 0.04209
21 | 0.918929 | 0.422309 | 21 | 0.660867 | 0.055374 | 21 | 236.064313 | 2247.220221 | 21 | 6.726109 | 55.10229 | 21 | 0.514544 | 0.063144 | 21 | 0.021552 | 0.02108
Cd |  |  | Cd |  |  | Sn |  |  | Sn |  |  | Sb |  |  | Sb
Days | D2 | R3 | Days | D2 | R3 | Days | D2 | R3 | Days | D2 | R3 | Days | D2 | R3 | Days | D2 | R3
0 | 0 | 0 | 0 | 0 | 0 | 0 | 0 |  | 0 | 0 | 0 | 0 | 0.209004 | 0.209004 | 0 | 0.057122 | 0.057122
1 | 0.14827 |  | 1 | 0.075702 |  | 1 | 0 |  | 1 | 0 |  | 1 | 0.609546 |  | 1 | 0.050169
7 |  | 0.588384 | 7 |  | 0.126272 | 7 |  | 0 | 7 |  | 0 | 7 |  | 1.413504 | 7 |  | 0.11756
18 |  | 0.206309 | 18 |  | 0.05035 | 18 |  | 0 | 18 |  | 0 | 18 |  | 6.249641 | 18 |  | 0.236297
21 | 0.885251 | 0.718262 | 21 | 0.13455 | 0.092517 | 21 | 1.873214 | 0 | 21 | 0.577503 | 0 | 21 | 6.462416 | 27.254482 | 21 | 0.177957 | 1.064174
Cs |  |  | Cs |  |  | Ba |  |  | Ba |  |  | Eu |  |  | Eu
Days | D2 | R3 | Days | D2 | R3 | Days | D2 | R3 | Days | D2 | R3 | Days | D2 | R3 | Days | D2 | R3
0 | 0 |  | 0 | 0 | 0 | 0 | 115.978225 | 115.978225 | 0 | 2.270774 | 2.270774 | 0 | 0.007388 |  | 0 | 0.007967 | 0.007967
1 | 0.201709 |  | 1 | 0.039146 |  | 1 | 75.677533 |  | 1 | 1.888598 |  | 1 | 0.003232 |  | 1 | 0.004163
7 |  | 1.878798 | 7 |  | 0.046671 | 7 |  | 266.992022 | 7 |  | 5.37228 | 7 |  | 0.034919 | 7 |  | 0.003463
18 |  | 0.768681 | 18 |  | 0.056011 | 18 |  | 37.858781 | 18 |  | 1.344057 | 18 |  | 0.000916 | 18 |  | 0.003049
21 | 7.671653 | 1.699485 | 21 | 0.368576 | 0.097916 | 21 | 33.832438 | 23.484327 | 21 | 1.000787 | 0.573403 | 21 | 0.00583 | 0.009852 | 21 | 0.005223 | 0.006002
Pb |  |  | Pb |  |  | Th |  |  | Th |  |  | U |  |  | U
Days | D2 | R3 | Days | D2 | R3 | Days | D2 | R3 | Days | D2 | R3 | Days | D2 | R3 | Days | D2 | R3
0 | 0.068992 | 0.068992 | 0 | 0.021555 | 0.021555 | 0 | 0 | 0 | 0 | 0 | 0 | 0 | 7.864756 | 7.864756 | 0 | 0.129354 | 0.129354
1 | 1.018437 |  | 1 | 0.052268 |  | 1 | 0.076517 |  | 1 | 0.01737 |  | 1 | 3.921099 |  | 1 | 0.071964
7 |  | 0.536035 | 7 |  | 0.034147 | 7 |  | 0.077902 | 7 |  | 0.018542 | 7 |  | 4.207246 | 7 |  | 0.149781
18 |  | 1.086014 | 18 |  | 0.02157 | 18 |  | 0.000922 | 18 |  | 0.009573 | 18 |  | 0.953773 | 18 |  | 0.027258
21 | 1.08673 | 3.748415 | 21 | 0.045801 | 0.137481 | 21 | 0.080969 | 0.017826 | 21 | 0.013153 | 0.007789 | 21 | 3.7007 | 2.432376 | 21 | 0.058599 | 0.049362

## SSD
|  | Li | Be | B | Na | Mg | Al | Si | P | K | Ca | Ti | V | Cr | Mn | Fe | Co | Ni | Cu | Zn | Ge | As | Se | Rb | Sr | Zr | Mo | Ag | Cd | Sn | Sb | Cs | Ba | Eu | Pb | Th | U
|  | ppb | ppb | ppb | ppb | ppb | ppb | ppb | ppb | ppb | ppb | ppb | ppb | ppb | ppb | ppb | ppb | ppb | ppb | ppb | ppb | ppb | ppb | ppb | ppb | ppb | ppb | ppb | ppb | ppb | ppb | ppb | ppb | ppb | ppb | ppb | ppb
Zone | Days
D2 | 1 | 4.577608 | 0.006421 | 7.804561 | 3877.593276 | 298.515032 | 2.174698 | 126.44823 | 93.338304 | 924.520203 | 2080.741383 | 2.147087 | 0.468148 | 0.393591 | 0.720954 | 1.320284 | 0.980459 | 1.477756 | 1.84309 | 2.51242 | 0.062461 | 0.467842 | 0.438977 | 0.135838 | 8.508727 | 0.09219 | 0.642936 | 0.021503 | 0.075702 | N.D | 0.050169 | 0.039146 | 1.888598 | 0.004163 | 0.052268 | 0.01737 | 0.071964
D2 | 21 | 321.520792 | 0.040047 | 526.885226 | 103130.2 | 563.064543 | 357.280712 | 230.058728 | 18.00702 | 933.29591 | 1405.402315 | 2.928994 | 0.555382 | 0.425501 | 1.322199 | 9.42418 | 1.237289 | 3.317187 | 21.328248 | 2.167358 | 0.084349 | 0.564763 | 0.586515 | 1.196289 | 2.462453 | 0.660867 | 6.726109 | 0.021552 | 0.13455 | 0.577503 | 0.177957 | 0.368576 | 1.000787 | 0.005223 | 0.045801 | 0.013153 | 0.058599
R3 | 7 | 14.926109 | 0.025955 | 24.794463 | 2261.497884 | 94.212834 | 36.139785 | 72.847456 | 44.061212 | 3617.731063 | 764.181528 | 1.829433 | 0.174717 | 1.43629 | 3.466319 | 11.445834 | 2.511548 | 2.422923 | 7.121994 | 2.046223 | 0.148332 | 0.120708 | 0.810675 | 0.387218 | 17.710516 | 0.038401 | 4.161083 | 0.087982 | 0.126272 | N.D | 0.11756 | 0.046671 | 5.37228 | 0.003463 | 0.034147 | 0.018542 | 0.149781
R3 | 18 | 14.315401 | 0.023601 | 101.107424 | 8086.582468 | 7.033665 | 8.218115 | 97.176765 | 25.149238 | 746.730521 | 341.128014 | 1.116016 | 0.193134 | 0.501408 | 0.773358 | 23.280672 | N.D | 1.78194 | 0.373378 | 2.840147 | 0.164785 | 0.145356 | 0.392338 | 0.257236 | 1.972543 | N.D | 12.529193 | 0.04209 | 0.05035 | N.D | 0.236297 | 0.056011 | 1.344057 | 0.003049 | 0.02157 | 0.009573 | 0.027258
R3 | 21 | 42.494904 | 0.023375 | 301.365737 | 28078.04 | 22.53818 | 7.227871 | 374.490449 | 36.166016 | 738.984274 | 45.7273 | 0.982787 | 0.395316 | 0.834865 | 2.796647 | 117.5485 | 1.313874 | 4.260526 | 1.37405 | 10.732927 | 0.298282 | 1.947675 | 0.245617 | 0.314241 | 1.233658 | 0.055374 | 55.10229 | 0.02108 | 0.092517 | N.D | 1.064174 | 0.097916 | 0.573403 | 0.006002 | 0.137481 | 0.007789 | 0.049362
Fluid | ** | 3.542905 | 0.030819 | 12.434919 | 1771.421773 | 409.263986 | 23.410601 | 261.902227 | 161.419417 | 725.480477 | 3386.216194 | 1.075002 | 0.407508 | 0.160088 | 0.317086 | 1.298915 | 0.838934 | 0.36917 | 0.244245 | 1.141 | 0.056603 | 0.1412 | 0.429237 | 0.148885 | 6.626225 | 0.037497 | 0.125501 | 0.010863 | N.D | N.D | 0.057122 | N.D | 2.270774 | 0.007967 | 0.021555 | N.D | 0.129354