## R3H
| Point ID | Hardness | [8 empty] | Point ID | Hardness
| Sample R3H1 | [9 empty] | Sample R3H1
|  | 1 | 2 | 3 | 4 | 5 | Avg | Min | Max | SSD |  | 1 | 2 | 3 | 4 | 5 | Avg | Min | Max | SSD
1 | 21 | 424 | 415 | 436 | 423 | 441 | 427.8 | 415 | 441 | 10.52141 | 1 | 156 | 189 | 205 | 240 | 271 | 212.2 | 156 | 271 | 44.66206
2 | 22 | 371 | 349 | 366 | 385 | 392 | 372.6 | 349 | 392 | 16.83152 | 2 | 319 | 320 | 331 | 316 | 341 | 325.4 | 316 | 341 | 10.40673
3 | 23 | 340 | 344 | 343 | 352 | 359 | 347.6 | 340 | 359 | 7.765307 | 3 | 402 | 402 | 410 | 401 | 410 | 405 | 401 | 410 | 4.582576
4 | 24 | 319 | 338 | 329 | 312 | 349 | 329.4 | 312 | 349 | 14.7411 | 4 | 355 | 366 | 354 | 344 | 383 | 360.4 | 344 | 383 | 14.84251
5 | 25 | 312 | 266 | 307 | 302 | 309 | 299.2 | 266 | 312 | 18.91296 | 5 | 237 | 224 | 242 | 252 | 248 | 240.6 | 224 | 252 | 10.89954
[7 empty] | 355.32 | [9 empty] | 308.72
| Sample R3H2 | [9 empty] | Sample R3H2
1 | 21 | 292 | 316 | 322 | 319 | 288 | 307.4 | 288 | 322 | 16.08726 | 1 | 187 | 178 | 173 | 168 | 196 | 180.4 | 168 | 196 | 11.19375
2 | 22 | 376 | 396 | 397 | 395 | 398 | 392.4 | 376 | 398 | 9.2358 | 2 | 325 | 295 | 346 | 334 | 302 | 320.4 | 295 | 346 | 21.4779
3 | 23 | 373 | 390 | 398 | 403 | 410 | 394.8 | 373 | 410 | 14.20211 | 3 | 403 | 389 | 383 | 385 | 403 | 392.6 | 383 | 403 | 9.736529
4 | 24 | 375 | 405 | 396 | 408 | 420 | 400.8 | 375 | 420 | 16.78392 | 4 | 322 | 344 | 346 | 350 | 341 | 340.6 | 322 | 350 | 10.89954
5 | 25 | 298 | 339 | 358 | 357 | 325 | 335.4 | 298 | 358 | 24.986 | 5 | 199 | 152 | 183 | 133 | 151 | 163.6 | 133 | 199 | 26.73574
[7 empty] | 366.16 | [9 empty] | 279.52 |  |  |  | Leebs Hardness of R3H
[21 empty] | Location ID | R3H-Top |  | R3H-Bottom
[22 empty] | Before | After | Before | After
[21 empty] | 21 | 427.8 | 212.2 | 307.4 | 180.4
[21 empty] | 22 | 372.6 | 325.4 | 392.4 | 320.4
[21 empty] | 23 | 347.6 | 405 | 394.8 | 392.6
[21 empty] | 24 | 329.4 | 360.4 | 400.8 | 340.6
[21 empty] | 25 | 299.2 | 240.6 | 335.4 | 163.6
[21 empty] | Average | 355.32 | 308.72 | 366.16 | 279.52

## Sheet1
Leeb's Hardness of D2H |  |  |  |  | Leeb's Hardness of D2V
Location ID | D2H-Top |  | D2H-Bottom |  | Location ID | D2V-Top |  | D2V-Bottom
| Before | After | Before | After |  | Before | After | Before | After
21 | 305.2 | 224 | 313.8 | 170 | 21 | 335.8 | 341.8 | 409.4 | 351.6
22 | 374.4 | 190.2 | 384.2 | 270 | 22 | 353.8 | 363.4 | 333.2 | 422.2
23 | 379.4 | 272 | 385.8 | 352.6 | 23 | 281.2 | 423.6 | 245.8 | 408.4
24 | 369.4 | 267.4 | 321.8 | 295.2 | 24 | 291.4 | 408 | 306.6 | 397.6
25 | 317.4 | 362.8 | 299.6 | 192.4 | 25 | 339.8 | 301.8 | 372 | 371.2
Average | 349.16 | 263.28 | 341.04 | 256.04 | Average | 320.4 | 367.72 | 333.4 | 390.2
Leebs Hardness of R3H |  |  |  |  | Leeb's Hardness of R3V
Location ID | R3H-Top |  | R3H-Bottom |  | Location ID | R3V-Top |  | R3V-Bottom
| Before | After | Before | After |  | Before | After | Before | After
21 | 427.8 | 212.2 | 307.4 | 180.4 | 21 | 295.8 | 229.8 | 351.6 | 277.6
22 | 372.6 | 325.4 | 392.4 | 320.4 | 22 | 315.4 | 394.6 | 282.8 | 374.6
23 | 347.6 | 405 | 394.8 | 392.6 | 23 | 236.8 | 365.4 | 211.2 | 344.4
24 | 329.4 | 360.4 | 400.8 | 340.6 | 24 | 255.2 | 339.8 | 241 | 264.4
25 | 299.2 | 240.6 | 335.4 | 163.6 | 25 | 228.6 | 204 | 334.8 | 268
Average | 355.32 | 308.72 | 366.16 | 279.52 | Average | 266.36 | 306.72 | 284.28 | 305.8

## R3H_Plot
R3H1 |  |  |  | R3H2
| L1 | L2 | L3 |  | L1 | L2 | L3
P1 | 305.2 | 427.8 | 197 | P1 | 257.2 | 307.4 | 249.6
P2 | 229.6 | 372.6 | 256.2 | P2 | 207.8 | 392.4 | 301.6
P3 | 250 | 347.6 | 242.6 | P3 | 237.2 | 394.8 | 279
P4 | 222.4 | 329.4 | 229.8 | P4 | 194.4 | 400.8 | 182.8
P5 | 342.8 | 299.2 | 198.8 | P5 | 221.6 | 335.4 | 199.2

## R3V
| Point ID | Hardness | [9 empty] | Point ID | Hardness
| Sample R3V1 | [10 empty] | Sample R3V1
|  | 1 | 2 | 3 | 4 | 5 | Avg | Min | Max | SSD |  |  | 1 | 2 | 3 | 4 | 5 | Avg | Min | Max | SSD
1 | 21 | 275 | 297 | 304 | 283 | 320 | 295.8 | 275 | 320 | 17.68333 | 1 | 21 | 214 | 231 | 230 | 234 | 240 | 229.8 | 214 | 240 | 9.654015
2 | 22 | 315 | 314 | 326 | 318 | 304 | 315.4 | 304 | 326 | 7.924645 | 2 | 22 | 391 | 378 | 401 | 399 | 404 | 394.6 | 378 | 404 | 10.45466
3 | 23 | 212 | 228 | 244 | 254 | 246 | 236.8 | 212 | 254 | 16.76902 | 3 | 23 | 356 | 375 | 373 | 366 | 357 | 365.4 | 356 | 375 | 8.792042 | Leeb's Hardness of R3V
4 | 24 | 251 | 239 | 272 | 266 | 248 | 255.2 | 239 | 272 | 13.51666 | 4 | 24 | 328 | 317 | 352 | 352 | 350 | 339.8 | 317 | 352 | 16.28496 | Location ID | R3V-Top |  | R3V-Bottom
5 | 25 | 271 | 242 | 190 | 217 | 223 | 228.6 | 190 | 271 | 30.13802 | 5 | 25 | 185 | 195 | 199 | 236 | 205 | 204 | 185 | 236 | 19.31321 |  | Before | After | Before | After
[7 empty] | 266.36 | [10 empty] | 306.72 |  |  |  | 21 | 295.8 | 229.8 | 351.6 | 277.6
| Sample R3V2 | [10 empty] | Sample R3V2 | [9 empty] | 22 | 315.4 | 394.6 | 282.8 | 374.6
1 | 21 | 345 | 328 | 352 | 361 | 372 | 351.6 | 328 | 372 | 16.62227 | 1 | 21 | 298 | 276 | 244 | 262 | 308 | 277.6 | 244 | 308 | 26.05379 | 23 | 236.8 | 365.4 | 211.2 | 344.4
2 | 22 | 273 | 275 | 290 | 300 | 276 | 282.8 | 273 | 300 | 11.73456 | 2 | 22 | 343 | 368 | 355 | 407 | 400 | 374.6 | 343 | 407 | 27.93385 | 24 | 255.2 | 339.8 | 241 | 264.4
3 | 23 | 200 | 206 | 211 | 226 | 213 | 211.2 | 200 | 226 | 9.679876 | 3 | 23 | 342 | 341 | 373 | 313 | 353 | 344.4 | 313 | 373 | 21.76695 | 25 | 228.6 | 204 | 334.8 | 268
4 | 24 | 248 | 216 | 243 | 237 | 261 | 241 | 216 | 261 | 16.53784 | 4 | 24 | 258 | 268 | 257 | 272 | 267 | 264.4 | 257 | 272 | 6.580274 | Average | 266.36 | 306.72 | 284.28 | 305.8
5 | 25 | 323 | 360 | 352 | 312 | 327 | 334.8 | 312 | 360 | 20.31502 | 5 | 25 | 258 | 258 | 269 | 292 | 263 | 268 | 258 | 292 | 14.1598
[7 empty] | 284.28 | [10 empty] | 305.8

## R3V_Plot
R3V1 |  |  |  | R3V2
| L1 | L2 | L3 |  | L1 | L2 | L3
P1 | 163.8 | 295.8 | 261.4 | P1 | 338.8 | 351.6 | 209
P2 | 238.6 | 315.4 | 249.2 | P2 | 245 | 282.8 | 172.6
P3 | 263 | 236.8 | 227.6 | P3 | 173 | 211.2 | 224
P4 | 184.6 | 255.2 | 222.6 | P4 | 226.2 | 241 | 242
P5 | 239.4 | 228.6 | 286.8 | P5 | 258.8 | 334.8 | 297

## D2H
| Point ID | Hardness | [9 empty] | Point ID | Hardness
| Sample D2H1 | [10 empty] | Sample D2H1
|  | 1 | 2 | 3 | 4 | 5 | Avg | Min | Max | SSD |  |  | 1 | 2 | 3 | 4 | 5 | Avg | Min | Max | SSD
1 | 21 | 291 | 330 | 301 | 297 | 307 | 305.2 | 291 | 330 | 15.03995 | 1 | 21 | 219 | 234 | 214 | 260 | 193 | 224 | 193 | 260 | 24.90984 | Leeb's Hardness of D2H
2 | 22 | 375 | 356 | 366 | 388 | 387 | 374.4 | 356 | 388 | 13.72224 | 2 | 22 | 153 | 235 | 214 | 175 | 174 | 190.2 | 153 | 235 | 33.35716 | Location ID | D2H-Top |  | D2H-Bottom
3 | 23 | 381 | 390 | 369 | 372 | 385 | 379.4 | 369 | 390 | 8.792042 | 3 | 23 | 252 | 277 | 284 | 260 | 287 | 272 | 252 | 287 | 15.31339 |  | Before | After | Before | After
4 | 24 | 358 | 373 | 370 | 361 | 385 | 369.4 | 358 | 385 | 10.69112 | 4 | 24 | 292 | 254 | 209 | 276 | 306 | 267.4 | 209 | 306 | 37.9447 | 21 | 305.2 | 224 | 313.8 | 170
5 | 25 | 280 | 315 | 310 | 358 | 324 | 317.4 | 280 | 358 | 28.06778 | 5 | 25 | 374 | 387 | 400 | 400 | 253 | 362.8 | 253 | 400 | 62.31934 | 22 | 374.4 | 190.2 | 384.2 | 270
[7 empty] | 349.16 | [10 empty] | 263.28 |  |  |  | 23 | 379.4 | 272 | 385.8 | 352.6
| Sample D2H2 | [10 empty] | Sample D2H2 | [9 empty] | 24 | 369.4 | 267.4 | 321.8 | 295.2
1 | 21 | 308 | 312 | 326 | 307 | 316 | 313.8 | 307 | 326 | 7.694154 | 1 | 21 | 131 | 158 | 184 | 170 | 207 | 170 | 131 | 207 | 28.41654 | 25 | 317.4 | 362.8 | 299.6 | 192.4
2 | 22 | 394 | 382 | 392 | 372 | 381 | 384.2 | 372 | 394 | 8.955445 | 2 | 22 | 265 | 271 | 279 | 272 | 263 | 270 | 263 | 279 | 6.324555 | Average | 349.16 | 263.28 | 341.04 | 256.04
3 | 23 | 399 | 372 | 374 | 388 | 396 | 385.8 | 372 | 399 | 12.3774 | 3 | 23 | 340 | 334 | 363 | 362 | 364 | 352.6 | 334 | 364 | 14.41527 |  | 349.16 | 263.28 | 341.04 | 256.04
4 | 24 | 295 | 313 | 323 | 337 | 341 | 321.8 | 295 | 341 | 18.68689 | 4 | 24 | 281 | 301 | 285 | 301 | 308 | 295.2 | 281 | 308 | 11.58447
5 | 25 | 300 | 289 | 294 | 305 | 310 | 299.6 | 289 | 310 | 8.38451 | 5 | 25 | 198 | 185 | 198 | 216 | 165 | 192.4 | 165 | 216 | 18.87591
[7 empty] | 341.04 | [10 empty] | 256.04

## D2H_Plot
D2H1 |  |  |  | D2H2
| L1 | L2 | L3 |  | L1 | L2 | L3
P1 | 146.8 | 305.2 | 242.6 | P1 | 238 | 313.8 | 206.4
P2 | 173 | 374.4 | 329.6 | P2 | 268.2 | 384.2 | 243.4
P3 | 166.2 | 379.4 | 357.8 | P3 | 316.2 | 385.8 | 239
P4 | 220.6 | 369.4 | 347.6 | P4 | 312.4 | 321.8 | 155.2
P5 | 256 | 317.4 | 345.2 | P5 | 233 | 299.6 | 167

## D2V
| Point ID | Hardness | [9 empty] | Point ID | Hardness | [8 empty] | Leeb's Hardness of D2V
| Sample D2V1 | [10 empty] | Sample D2V1 | [9 empty] | Location ID | D2V-Top |  | D2V-Bottom
|  | 1 | 2 | 3 | 4 | 5 | Avg | Min | Max | SSD |  |  | 1 | 2 | 3 | 4 | 5 | Avg | Min | Max | SSD |  | Before | After | Before | After
1 | 21 | 355 | 306 | 329 | 340 | 349 | 335.8 | 306 | 355 | 19.33132 | 1 | 21 | 326 | 347 | 346 | 364 | 326 | 341.8 | 326 | 364 | 16.09969 | 21 | 335.8 | 341.8 | 409.4 | 351.6
2 | 22 | 350 | 353 | 352 | 343 | 371 | 353.8 | 343 | 371 | 10.37786 | 2 | 22 | 264 | 359 | 409 | 379 | 406 | 363.4 | 264 | 409 | 59.23935 | 22 | 353.8 | 363.4 | 333.2 | 422.2
3 | 23 | 284 | 276 | 283 | 282 | 281 | 281.2 | 276 | 284 | 3.114482 | 3 | 23 | 410 | 414 | 437 | 446 | 411 | 423.6 | 410 | 446 | 16.71227 | 23 | 281.2 | 423.6 | 245.8 | 408.4
4 | 24 | 291 | 282 | 300 | 287 | 297 | 291.4 | 282 | 300 | 7.300685 | 4 | 24 | 373 | 397 | 424 | 422 | 424 | 408 | 373 | 424 | 22.66054 | 24 | 291.4 | 408 | 306.6 | 397.6
5 | 25 | 350 | 339 | 359 | 326 | 325 | 339.8 | 325 | 359 | 14.85598 | 5 | 25 | 246 | 300 | 318 | 320 | 325 | 301.8 | 246 | 325 | 32.59141 | 25 | 339.8 | 301.8 | 372 | 371.2
[7 empty] | 320.4 | [10 empty] | 367.72 |  |  |  | Average | 320.4 | 367.72 | 333.4 | 390.2
| Sample D2V2 | [10 empty] | Sample D2V2 | [10 empty] | 320.4 | 367.72 | 333.4 | 390.2
1 | 21 | 418 | 399 | 399 | 413 | 418 | 409.4 | 399 | 418 | 9.710819 | 1 | 21 | 344 | 361 | 347 | 360 | 346 | 351.6 | 344 | 361 | 8.203658
2 | 22 | 335 | 349 | 326 | 336 | 320 | 333.2 | 320 | 349 | 11.03177 | 2 | 22 | 403 | 416 | 428 | 428 | 436 | 422.2 | 403 | 436 | 12.89186
3 | 23 | 238 | 248 | 249 | 253 | 241 | 245.8 | 238 | 253 | 6.140033 | 3 | 23 | 398 | 418 | 386 | 414 | 426 | 408.4 | 386 | 426 | 16.1493
4 | 24 | 294 | 314 | 304 | 317 | 304 | 306.6 | 294 | 317 | 9.154234 | 4 | 24 | 369 | 377 | 407 | 408 | 427 | 397.6 | 369 | 427 | 23.99583
5 | 25 | 372 | 359 | 390 | 376 | 363 | 372 | 359 | 390 | 12.14496 | 5 | 25 | 365 | 401 | 360 | 358 | 372 | 371.2 | 358 | 401 | 17.51285
[7 empty] | 333.4 | [10 empty] | 390.2

## D2V_Plot
D2V1 |  |  |  | D2V2
| L1 | L2 | L3 |  | L1 | L2 | L3
P1 | 316 | 335.8 | 256.8 | P1 | 307 | 409.4 | 307
P2 | 307.8 | 353.8 | 269 | P2 | 256.8 | 333.2 | 241.6
P3 | 159 | 281.2 | 247.4 | P3 | 194.6 | 245.8 | 173.8
P4 | 131.2 | 291.4 | 236 | P4 | 271.4 | 306.6 | 194.4
P5 | 163.6 | 339.8 | 221 | P5 | 323.4 | 372 | 219.6