## R3H
SAMPLE | Fe | Ca | K | Al | Si | SAMPLE | Fe | Ca | K | Al | Si
R3H1_11 | 1.894 | 3.163 | 1.631 | 6.274 | 29.541 | R3H1_11 | 1.873 | 2.735 | 1.606 | 5.482 | 27.427
R3H1_12 | 1.95 | 2.687 | 1.647 | 6.338 | 28.82 | R3H1_12 | 1.906 | 2.662 | 1.66 | 5.841 | 28.366
R3H1_13 | 1.923 | 4.829 | 1.581 | 6.253 | 29.154 | R3H1_13 | 1.976 | 2.904 | 1.645 | 5.936 | 28.945
R3H1_14 | 1.974 | 9.044 | 1.332 | 5.795 | 25.9 | R3H1_14 | 2.027 | 5.939 | 1.471 | 5.588 | 26.722
R3H1_15 | 2.058 | 5.53 | 1.552 | 6.294 | 28.861 | R3H1_15 | 2.113 | 4.607 | 1.533 | 6.113 | 27.23
R3H1_21 | 1.831 | 11.981 | 1.269 | 5.215 | 24.743 | R3H1_21 | 1.825 | 3.086 | 1.587 | 5.714 | 29.415
R3H1_22 | 1.746 | 9.256 | 1.367 | 5.965 | 26.356 | R3H1_22 | 1.832 | 2.997 | 1.687 | 6.416 | 29.323
R3H1_23 | 1.788 | 7.124 | 1.502 | 6.08 | 28.673 | R3H1_23 | 1.834 | 2.623 | 1.679 | 6.272 | 29.976
R3H1_24 | 1.901 | 5.494 | 1.62 | 6.565 | 29.379 | R3H1_24 | 1.872 | 3.541 | 1.617 | 5.375 | 27.648
R3H1_25 | 1.92 | 4.407 | 1.662 | 6.677 | 30.023 | R3H1_25 | 1.875 | 3.128 | 1.669 | 6.172 | 28.626
R3H1_31 | 1.683 | 3.79 | 1.632 | 6.832 | 29.971 | R3H1_31 | 1.696 | 4.955 | 1.472 | 5.299 | 25.7
R3H1_32 | 1.795 | 3.478 | 1.663 | 7.031 | 30.695 | R3H1_32 | 1.794 | 2.545 | 1.679 | 6.259 | 30.271
R3H1_33 | 1.779 | 4.71 | 1.588 | 6.424 | 30.013 | R3H1_33 | 1.792 | 2.885 | 1.625 | 6.317 | 29.891
R3H1_34 | 1.685 | 8.928 | 1.466 | 6.213 | 27.726 | R3H1_34 | 1.795 | 6.703 | 1.502 | 5.59 | 26.387
R3H1_35 | 1.652 | 12.302 | 1.256 | 5.622 | 25.196 | R3H1_35 | 1.735 | 6.669 | 1.472 | 5.563 | 26.933
Average | 1.8386 | 6.4482 | 1.517867 | 6.238533 | 28.33673 | Average | 1.863 | 3.865267 | 1.5936 | 5.862467 | 28.19067
Max | 2.058 | 12.302 | 1.663 | 7.031 | 30.695 | Max | 2.113 | 6.703 | 1.687 | 6.416 | 30.271 | 0.4005666
Min | 1.652 | 2.687 | 1.256 | 5.215 | 24.743 | Min | 1.696 | 2.545 | 1.471 | 5.299 | 25.7
Median | 1.831 | 5.494 | 1.581 | 6.274 | 28.861 | Median | 1.834 | 3.086 | 1.617 | 5.841 | 28.366
SAMPLE | Fe | Ca | K | Al | Si | SAMPLE | Fe | Ca | K | Al | Si
R3H2_11 | 1.644 | 11.335 | 1.302 | 5.555 | 25.728 | R3H2_11 | 1.987 | 5.952 | 1.451 | 5.225 | 26.791
R3H2_12 | 1.705 | 4.003 | 1.601 | 6.502 | 30.633 | R3H2_12 | 2.012 | 3.07 | 1.651 | 6.677 | 30.34
R3H2_13 | 1.715 | 3.458 | 1.646 | 6.788 | 31.049 | R3H2_13 | 2.001 | 3.03 | 1.583 | 6.398 | 30.192
R3H2_14 | 1.731 | 3.444 | 1.659 | 6.465 | 31.346 | R3H2_14 | 1.905 | 2.42 | 1.674 | 5.978 | 29.589
R3H2_15 | 1.713 | 4.204 | 1.594 | 6.364 | 29.861 | R3H2_15 | 1.879 | 3.243 | 1.558 | 5.779 | 28.084
R3H2_21 | 1.843 | 4.942 | 1.636 | 7.002 | 30.244 | R3H2_21 | 1.9 | 3.189 | 1.688 | 6.835 | 29.965
R3H2_22 | 1.924 | 4.776 | 1.619 | 6.834 | 30.407 | R3H2_22 | 2.047 | 3.579 | 1.678 | 6.443 | 30.32
R3H2_23 | 1.91 | 4.206 | 1.667 | 6.86 | 30.692 | R3H2_23 | 1.909 | 5.97 | 1.579 | 6.283 | 28.798
R3H2_24 | 2.027 | 6.255 | 1.478 | 6.204 | 28.703 | R3H2_24 | 1.744 | 4.451 | 1.493 | 5.372 | 27.344
R3H2_25 | 1.811 | 8.849 | 1.376 | 6.13 | 27.672 | R3H2_25 | 1.772 | 1.944 | 1.683 | 6.476 | 31.066
R3H2_31 | 1.959 | 11.345 | 1.239 | 5.709 | 25.771 | R3H2_31 | 1.733 | 9.318 | 1.373 | 5.853 | 27.337
R3H2_32 | 1.971 | 8.075 | 1.401 | 6.57 | 28.261 | R3H2_32 | 1.659 | 10.332 | 1.302 | 5.771 | 26.287
R3H2_33 | 2.015 | 4.813 | 1.576 | 6.668 | 30.214 | R3H2_33 | 1.75 | 2.561 | 1.656 | 6.833 | 31.031
R3H2_34 | 1.888 | 2.852 | 1.687 | 7.03 | 31.705 | R3H2_34 | 1.755 | 3.236 | 1.587 | 6.481 | 29.67
R3H2_35 | 1.955 | 2.077 | 1.734 | 7.49 | 32.944 | R3H2_35 | 1.786 | 3.822 | 1.568 | 5.875 | 27.769
Average | 1.854067 | 5.642267 | 1.547667 | 6.544733 | 29.682 | Average | 1.855933 | 4.4078 | 1.568267 | 6.151933 | 28.9722
Max | 2.027 | 11.345 | 1.734 | 7.49 | 32.944 | Max | 2.047 | 10.332 | 1.688 | 6.835 | 31.066 | 0.2187891
Min | 1.644 | 2.077 | 1.239 | 5.555 | 25.728 | Min | 1.659 | 1.944 | 1.302 | 5.225 | 26.287
Median | 1.888 | 4.776 | 1.601 | 6.57 | 30.244 | Median | 1.879 | 3.243 | 1.583 | 6.283 | 29.589

## R3V
SAMPLE | Fe | Ca | K | Al | Si | SAMPLE | Fe | Ca | K | Al | Si
R3V1_11 | 1.736 | 21.147 | 0.653 | 2.77 | 18.499 | R3V1_11 | 1.643 | 15.423 | 0.925 | 2.82 | 20.569
R3V1_12 | 1.739 | 7.921 | 1.257 | 4.73 | 26.18 | R3V1_12 | 1.689 | 9.423 | 1.198 | 4.181 | 25.129
R3V1_13 | 1.832 | 7.79 | 1.363 | 5.057 | 27.62 | R3V1_13 | 1.802 | 7.888 | 1.322 | 4.618 | 26.955
R3V1_14 | 1.726 | 5.541 | 1.451 | 5.406 | 29.271 | R3V1_14 | 1.775 | 8.355 | 1.272 | 4.125 | 23.661
R3V1_15 | 1.715 | 11.326 | 1.188 | 4.469 | 26.186 | R3V1_15 | 1.21 | 21.102 | 0.482 | 1.74 | 10.402
R3V1_21 | 1.589 | 22.079 | 0.619 | 2.711 | 18.68 | R3V1_21 | 1.585 | 18.447 | 0.708 | 2.534 | 19.736
R3V1_22 | 1.655 | 12.683 | 1.138 | 4.578 | 24.744 | R3V1_22 | 1.817 | 8.152 | 1.343 | 4.515 | 27.158
R3V1_23 | 1.776 | 7.906 | 1.353 | 5.061 | 28.221 | R3V1_23 | 1.855 | 5.529 | 1.461 | 5.202 | 29.475
R3V1_24 | 1.698 | 6.81 | 1.389 | 5.447 | 29.2 | R3V1_24 | 1.74 | 5.451 | 1.278 | 4.364 | 25.271
R3V1_25 | 1.893 | 9.362 | 1.349 | 5.404 | 28.511 | R3V1_25 | 1.93 | 10.628 | 1.166 | 4.191 | 24.264
R3V1_31 | 1.617 | 21.5 | 0.706 | 3.15 | 20.141 | R3V1_31 | 1.551 | 18.137 | 0.769 | 3.264 | 22.153
R3V1_32 | 1.654 | 11.169 | 1.256 | 4.832 | 27.122 | R3V1_32 | 1.758 | 9.32 | 1.206 | 4.085 | 24.663
R3V1_33 | 1.76 | 7.501 | 1.416 | 5.639 | 29.755 | R3V1_33 | 1.818 | 5.499 | 1.48 | 5.598 | 30.84
R3V1_34 | 1.767 | 7.317 | 1.397 | 5.616 | 29.555 | R3V1_34 | 1.69 | 9.601 | 1.16 | 3.736 | 21.882
R3V1_35 | 1.854 | 7.913 | 1.378 | 5.339 | 29.583 | R3V1_35 | 1.918 | 8.692 | 1.276 | 4.583 | 26.744
Average | 1.734067 | 11.19767 | 1.1942 | 4.6806 | 26.21787 | Average | 1.718733 | 10.77647 | 1.1364 | 3.9704 | 23.9268
Max | 1.893 | 22.079 | 1.451 | 5.639 | 29.755 | Max | 1.93 | 21.102 | 1.48 | 5.598 | 30.84 | 0.03761498
Min | 1.589 | 5.541 | 0.619 | 2.711 | 18.499 | Min | 1.21 | 5.451 | 0.482 | 1.74 | 10.402
Median | 1.736 | 7.921 | 1.349 | 5.057 | 27.62 | Median | 1.758 | 9.32 | 1.206 | 4.181 | 24.663
SAMPLE | Fe | Ca | K | Al | Si | SAMPLE | Fe | Ca | K | Al | Si
R3V2_11 | 1.62 | 21.285 | 0.674 | 3.128 | 19.848 | R3V2_11 | 1.659 | 20.259 | 0.708 | 3.202 | 21.142
R3V2_12 | 1.905 | 6.293 | 1.473 | 6.02 | 30.56 | R3V2_12 | 1.882 | 6.236 | 1.388 | 4.874 | 27.694
R3V2_13 | 1.718 | 7.388 | 1.413 | 5.752 | 29.341 | R3V2_13 | 1.786 | 7.354 | 1.344 | 5.152 | 28.273
R3V2_14 | 1.831 | 4.726 | 1.528 | 6.098 | 31.668 | R3V2_14 | 1.755 | 9.439 | 1.211 | 4.119 | 22.254
R3V2_15 | 1.783 | 10.56 | 1.291 | 5.459 | 28.166 | R3V2_15 | 1.888 | 10.381 | 1.19 | 3.977 | 24.036
R3V2_21 | 1.737 | 22.386 | 0.614 | 3.372 | 18.935 | R3V2_21 | 1.716 | 21.069 | 0.627 | 2.507 | 19.9
R3V2_22 | 1.889 | 6.309 | 1.445 | 5.657 | 30.131 | R3V2_22 | 1.842 | 7.864 | 1.249 | 4.37 | 24.475
R3V2_23 | 1.795 | 7.807 | 1.428 | 5.361 | 29.005 | R3V2_23 | 1.899 | 6.986 | 1.386 | 4.71 | 27.564
R3V2_24 | 1.757 | 5.911 | 1.487 | 6.038 | 30.163 | R3V2_24 | 1.785 | 6.242 | 1.376 | 4.551 | 26.722
R3V2_25 | 1.966 | 10.375 | 1.266 | 5.687 | 28.22 | R3V2_25 | 1.949 | 9.958 | 1.192 | 4.281 | 24.054
R3V2_31 | 1.681 | 22.797 | 0.632 | 3.112 | 18.819 | R3V2_31 | 1.608 | 17.734 | 0.767 | 2.969 | 21.619
R3V2_32 | 1.744 | 9.537 | 1.312 | 5.237 | 27.974 | R3V2_32 | 1.832 | 7.904 | 1.235 | 4.101 | 24.208
R3V2_33 | 1.75 | 7.509 | 1.415 | 5.727 | 29.505 | R3V2_33 | 1.677 | 10.803 | 1.189 | 4.213 | 24.511
R3V2_34 | 1.706 | 6.521 | 1.441 | 6.171 | 29.933 | R3V2_34 | 1.723 | 6.532 | 1.344 | 4.381 | 27.199
R3V2_35 | 1.881 | 9.75 | 1.327 | 5.598 | 28.947 | R3V2_35 | 1.766 | 9.872 | 1.187 | 3.952 | 23.683
Average | 1.7842 | 10.61027 | 1.249733 | 5.2278 | 27.41433 | Average | 1.784467 | 10.57553 | 1.159533 | 4.0906 | 24.48893
Max | 1.966 | 22.797 | 1.528 | 6.171 | 31.668 | Max | 1.949 | 21.069 | 1.388 | 5.152 | 28.273 | 0.003273559
Min | 1.62 | 4.726 | 0.614 | 3.112 | 18.819 | Min | 1.608 | 6.236 | 0.627 | 2.507 | 19.9
Median | 1.757 | 7.807 | 1.413 | 5.657 | 29.005 | Median | 1.785 | 9.439 | 1.211 | 4.213 | 24.208

## D2H
SAMPLE | Fe | Ca | K | Al | Si | SAMPLE | Fe | Ca | K | Al | Si
D2H1_11 | 2.592 | 0.491 | 1.775 | 8.66 | 32.727 | D2H1_11 | 2.675 | 0.41 | 1.678 | 6.076 | 28.039
D2H1_12 | 2.477 | 0.548 | 1.759 | 8.349 | 33.093 | D2H1_12 | 2.365 | 0.436 | 1.76 | 6.817 | 29.731
D2H1_13 | 2.454 | 0.506 | 1.797 | 8.328 | 32.816 | D2H1_13 | 2.832 | 0.383 | 1.739 | 7.121 | 29.688
D2H1_14 | 2.448 | 0.481 | 1.806 | 8.699 | 33.357 | D2H1_14 | 2.484 | 0.369 | 1.729 | 6.717 | 31.076
D2H1_15 | 2.788 | 0.532 | 1.823 | 8.699 | 34.371 | D2H1_15 | 2.89 | 0.685 | 1.704 | 6.767 | 30.954
D2H1_21 | 2.522 | 0.326 | 1.92 | 8.51 | 29.55 | D2H1_21 | 2.311 | 0.412 | 1.821 | 7.331 | 28.8
D2H1_22 | 2.082 | 0.5 | 1.897 | 7.796 | 29.12 | D2H1_22 | 2.118 | 0.318 | 1.845 | 7.277 | 29.127
D2H1_23 | 2.338 | 0.392 | 1.94 | 8.132 | 29.58 | D2H1_23 | 2.212 | 0.774 | 1.799 | 7.401 | 28.595
D2H1_24 | 2.11 | 0.353 | 1.942 | 8.223 | 29.461 | D2H1_24 | 2.083 | 0.351 | 1.812 | 7.296 | 28.264
D2H1_25 | 2.054 | 0.445 | 1.917 | 8.562 | 30.337 | D2H1_25 | 2.266 | 0.355 | 1.82 | 7.619 | 29.049
D2H1_31 | 3.016 | 0.492 | 1.779 | 8.391 | 31.182 | D2H1_31 | 3.286 | 0.983 | 1.672 | 7.336 | 28.965
D2H1_32 | 2.715 | 0.516 | 1.801 | 8.178 | 31.658 | D2H1_32 | 2.684 | 0.496 | 1.784 | 7.737 | 31.176
D2H1_33 | 2.321 | 0.511 | 1.875 | 8.522 | 31.475 | D2H1_33 | 2.583 | 0.461 | 1.778 | 7.507 | 30.89
D2H1_34 | 2.276 | 0.507 | 1.885 | 8.731 | 31.65 | D2H1_34 | 2.023 | 0.525 | 1.787 | 8.009 | 30.544
D2H1_35 | 2.872 | 0.475 | 1.844 | 8.321 | 31.626 | D2H1_35 | 2.221 | 0.722 | 1.779 | 7.862 | 30.733
Average | 2.471 | 0.4716667 | 1.850667 | 8.406733 | 31.46687 | Average | 2.468867 | 0.512 | 1.767133 | 7.2582 | 29.70873
Max | 3.016 | 0.548 | 1.942 | 8.731 | 34.371 | Max | 3.286 | 0.983 | 1.845 | 8.009 | 31.176 | -0.08551237
Min | 2.054 | 0.326 | 1.759 | 7.796 | 29.12 | Min | 2.023 | 0.318 | 1.672 | 6.076 | 28.039
Median | 2.454 | 0.492 | 1.844 | 8.391 | 31.626 | Median | 2.365 | 0.436 | 1.779 | 7.331 | 29.688
SAMPLE | Fe | Ca | K | Al | Si | SAMPLE | Fe | Ca | K | Al | Si
D2H2_11 | 2.48 | 0.49 | 1.79 | 8.094 | 33.448 | D2H2_11 | 2.488 | 0.657 | 1.776 | 7.815 | 30.479
D2H2_12 | 2.189 | 0.575 | 1.84 | 8.663 | 32.06 | D2H2_12 | 2.227 | 0.628 | 1.685 | 7.229 | 30.196
D2H2_13 | 2.482 | 0.591 | 1.785 | 8.466 | 33.471 | D2H2_13 | 2.094 | 0.884 | 1.833 | 7.942 | 29.72
D2H2_14 | 2.379 | 0.566 | 1.805 | 8.306 | 33.302 | D2H2_14 | 2.154 | 0.43 | 1.809 | 7.408 | 29.869
D2H2_15 | 2.939 | 0.59 | 1.785 | 8.009 | 32.552 | D2H2_15 | 2.233 | 0.912 | 1.777 | 7.64 | 29.913
D2H2_21 | 2.724 | 0.336 | 1.943 | 9.439 | 30.766 | D2H2_21 | 2.625 | 0.643 | 1.83 | 7.953 | 29.386
D2H2_22 | 1.966 | 0.552 | 1.963 | 9.057 | 31.177 | D2H2_22 | 2.55 | 0.255 | 1.897 | 8.509 | 30.249
D2H2_23 | 2.752 | 0.389 | 1.94 | 9.152 | 30.892 | D2H2_23 | 2.298 | 0.446 | 1.912 | 8.299 | 30.033
D2H2_24 | 2.157 | 0.514 | 1.988 | 9.242 | 31.301 | D2H2_24 | 2.499 | 1.819 | 1.801 | 7.556 | 28.514
D2H2_25 | 2.163 | 0.454 | 2.005 | 9.534 | 32.014 | D2H2_25 | 2.211 | 0.794 | 1.851 | 7.817 | 29.709
D2H2_31 | 3.988 | 0.677 | 1.697 | 8.263 | 30.096 | D2H2_31 | 2.502 | 0.503 | 1.743 | 7.949 | 33.045
D2H2_32 | 3.063 | 0.573 | 1.701 | 7.932 | 31.865 | D2H2_32 | 2.35 | 0.528 | 1.773 | 8.049 | 31.259
D2H2_33 | 2.998 | 0.525 | 1.853 | 8.647 | 32.104 | D2H2_33 | 2.217 | 0.479 | 1.758 | 7.664 | 31.546
D2H2_34 | 2.244 | 0.435 | 1.952 | 9.151 | 33.081 | D2H2_34 | 2.398 | 0.398 | 1.819 | 8.191 | 33.131
D2H2_35 | 2.25 | 0.44 | 1.879 | 8.877 | 32.611 | D2H2_35 | 2.848 | 0.678 | 1.623 | 6.745 | 30.364
Average | 2.584933 | 0.5138 | 1.861733 | 8.722133 | 32.04933 | Average | 2.3796 | 0.6702667 | 1.792467 | 7.7844 | 30.4942
Max | 3.988 | 0.677 | 2.005 | 9.534 | 33.471 | Max | 2.848 | 1.819 | 1.912 | 8.509 | 33.131 | -0.3045284
Min | 1.966 | 0.336 | 1.697 | 7.932 | 30.096 | Min | 2.094 | 0.255 | 1.623 | 6.745 | 28.514
Median | 2.48 | 0.525 | 1.853 | 8.663 | 32.06 | Median | 2.35 | 0.628 | 1.801 | 7.817 | 30.196

## D2V
SAMPLE | Fe | Ca | K | Al | Si | SAMPLE | Fe | Ca | K | Al | Si
D2V1_11 | 2.833 | 0.774 | 1.684 | 7.395 | 33.444 | D2V1_11 | 2.903 | 1.626 | 1.558 | 5.151 | 28.956
D2V1_12 | 2.834 | 0.829 | 1.678 | 7.825 | 33.726 | D2V1_12 | 2.95 | 1.672 | 1.563 | 5.622 | 28.162
D2V1_13 | 2.568 | 0.647 | 1.716 | 7.807 | 33.721 | D2V1_13 | 2.677 | 0.666 | 1.593 | 5.679 | 27.98
D2V1_14 | 4.299 | 0.822 | 1.603 | 7.532 | 34.416 | D2V1_14 | 3.094 | 1.671 | 1.521 | 5.973 | 30.138
D2V1_15 | 3.663 | 0.796 | 1.635 | 7.903 | 34.26 | D2V1_15 | 2.801 | 1.511 | 1.585 | 5.985 | 30.045
D2V1_21 | 2.9 | 0.855 | 1.648 | 7.359 | 34.369 | D2V1_21 | 2.826 | 0.982 | 1.552 | 5.665 | 30.515
D2V1_22 | 2.968 | 0.808 | 1.714 | 7.811 | 34.534 | D2V1_22 | 2.991 | 0.823 | 1.615 | 6.223 | 31.28
D2V1_23 | 2.544 | 0.693 | 1.723 | 8.074 | 33.946 | D2V1_23 | 2.565 | 0.638 | 1.62 | 6.198 | 29
D2V1_24 | 3.493 | 1.101 | 1.593 | 7.392 | 34.202 | D2V1_24 | 2.994 | 0.89 | 1.577 | 6.227 | 31.79
D2V1_25 | 3.12 | 0.829 | 1.66 | 7.643 | 34.211 | D2V1_25 | 3.049 | 2.058 | 1.508 | 6.023 | 29.862
D2V1_31 | 3.222 | 0.879 | 1.601 | 6.32 | 32.141 | D2V1_31 | 3.014 | 1.315 | 1.579 | 6.538 | 31.633
D2V1_32 | 3.105 | 0.978 | 1.667 | 7.277 | 33.228 | D2V1_32 | 2.894 | 1.427 | 1.565 | 5.89 | 31.395
D2V1_33 | 2.556 | 0.579 | 1.733 | 7.343 | 32.189 | D2V1_33 | 2.663 | 0.609 | 1.562 | 6.069 | 29.976
D2V1_34 | 2.908 | 0.871 | 1.647 | 7.079 | 33.178 | D2V1_34 | 2.733 | 1.376 | 1.575 | 6.326 | 31.935
D2V1_35 | 2.874 | 0.725 | 1.665 | 6.808 | 32.336 | D2V1_35 | 3.711 | 1.533 | 1.536 | 6.299 | 31.243
Average | 3.059133 | 0.8124 | 1.664467 | 7.437867 | 33.5934 | Average | 2.924333 | 1.253133 | 1.567267 | 5.9912 | 30.26067
Max | 4.299 | 1.101 | 1.733 | 8.074 | 34.534 | Max | 3.711 | 2.058 | 1.62 | 6.538 | 31.935 | -0.5425078
Min | 2.544 | 0.579 | 1.593 | 6.32 | 32.141 | Min | 2.565 | 0.609 | 1.508 | 5.151 | 27.98
Median | 2.908 | 0.822 | 1.665 | 7.395 | 33.726 | Median | 2.903 | 1.376 | 1.565 | 6.023 | 30.138
SAMPLE | Fe | Ca | K | Al | Si | SAMPLE | Fe | Ca | K | Al | Si
D2V2_11 | 3.019 | 0.911 | 1.606 | 7.314 | 33.225 | D2V2_11 | 2.695 | 2.753 | 1.505 | 5.81 | 29.015
D2V2_12 | 3.099 | 0.79 | 1.671 | 7.47 | 33.233 | D2V2_12 | 2.841 | 0.981 | 1.65 | 6.683 | 32.578
D2V2_13 | 2.515 | 0.634 | 1.747 | 7.507 | 32.509 | D2V2_13 | 2.68 | 0.475 | 1.637 | 6.875 | 29.46
D2V2_14 | 2.805 | 0.821 | 1.621 | 7.446 | 33.79 | D2V2_14 | 3.547 | 2.125 | 1.514 | 6.292 | 30.451
D2V2_15 | 3.789 | 0.797 | 1.61 | 7.54 | 32.759 | D2V2_15 | 3.617 | 1.956 | 1.515 | 6.287 | 30.565
D2V2_21 | 2.998 | 0.931 | 1.651 | 7.116 | 33.453 | D2V2_21 | 2.985 | 0.929 | 1.594 | 6.708 | 33.215
D2V2_22 | 2.756 | 0.856 | 1.703 | 7.743 | 33.764 | D2V2_22 | 2.816 | 0.941 | 1.617 | 6.725 | 32.399
D2V2_23 | 2.437 | 0.631 | 1.737 | 7.889 | 32.165 | D2V2_23 | 2.605 | 0.517 | 1.7 | 7.432 | 32.103
D2V2_24 | 2.926 | 0.881 | 1.682 | 7.209 | 33.983 | D2V2_24 | 3.4 | 0.853 | 1.593 | 6.46 | 32.91
D2V2_25 | 3.108 | 0.921 | 1.666 | 7.727 | 33.869 | D2V2_25 | 3.357 | 2.142 | 1.53 | 6.248 | 30.379
D2V2_31 | 3.081 | 1.009 | 1.619 | 7.059 | 33.458 | D2V2_31 | 3.18 | 1.567 | 1.556 | 6.519 | 31.75
D2V2_32 | 2.698 | 0.831 | 1.711 | 7.705 | 33.273 | D2V2_32 | 3.374 | 1.474 | 1.599 | 7.029 | 32.446
D2V2_33 | 2.613 | 0.646 | 1.747 | 8.276 | 33.254 | D2V2_33 | 2.429 | 0.589 | 1.724 | 7.702 | 32.053
D2V2_34 | 2.976 | 0.978 | 1.618 | 7.279 | 33.639 | D2V2_34 | 2.83 | 1.127 | 1.582 | 6.346 | 32.836
D2V2_35 | 2.953 | 0.796 | 1.669 | 7.942 | 34.472 | D2V2_35 | 2.748 | 3.192 | 1.439 | 5.828 | 28.679
Average | 2.9182 | 0.8288667 | 1.670533 | 7.548133 | 33.38973 | Average | 3.006933 | 1.4414 | 1.583667 | 6.596267 | 31.38927
Max | 3.789 | 1.009 | 1.747 | 8.276 | 34.472 | Max | 3.617 | 3.192 | 1.724 | 7.702 | 33.215 | -0.739001
Min | 2.437 | 0.631 | 1.606 | 7.059 | 32.165 | Min | 2.429 | 0.475 | 1.439 | 5.81 | 28.679
Median | 2.953 | 0.831 | 1.669 | 7.507 | 33.453 | Median | 2.841 | 1.127 | 1.593 | 6.519 | 32.053