## Advanced Core Study
ADVANCED CORE ANALYSIS STUDY
Battelle Memorial Institute
Chester 8-16
Ostego County, MI
UNIAXIAL COMPRESSIVE STRENGTH TEST RESULTS
Submitted to:
Battelle Memorial Institute
2018-07-31
Performed by:
Core Laboratories
Petroleum Services Division
6316 Windfern
Houston, Texas 77040
HOU-1700346
The analytical results, opinions, or interpretations contained in this report are based upon information and material supplied by the client for whose exclusive and confidential use this report has been made. The analytical results, opinions, or interpretations expressed represent the best judgment of Core Laboratories. Core Laboratories, however, makes no warranty or representation, express or implied, of any type, and expressly disclaims same as to the productivity, proper operations, or profitableness of any oil, gas, coal, or other mineral, property, well, or sand in connection with which such report is used or relied upon for any reason whatsoever. This report shall not be reproduced, in whole or in part, without the written approval of Core Laboratories.

## Static Data
UNIAXIAL COMPRESSIVE STRENGTH TEST RESULTS
Company: | Battelle Memorial Institute |  |  | Date: |  | July 2018
Well: | Chester 8-16 |  |  | File: |  | HOU-1700346
Location: | Ostego County, Michigan |  |  | Saturation Fluid: |  | As-Received
Uniaxial Static Young's Modulus, Poisson's Ratio and Compressive Strength
|  | Confining | Bulk | Compressive | Young's
Sample | Depth | Pressure | Density | Strength | Modulus | Poisson's
Number | (ft) | (psi) | (g/cm3) | (psi) | (106 psi) | Ratio
29 | 5760 | 0 | 2.812 | 17284 | 6.353658 | 0.3238776
26 | 5819 | 0 | 2.888 | 9084 | 3.885906 | 0.3068618
22 | 5864 | 0 | 2.626 | 11109 | 5.411553 | 0.2970793
4-18H | 6334.35 | 0 | 2.685 | 8602 | 3.423627 | 0.3118479

## Stress-strain(29)
Company: | Battelle Memorial Institute |  | Date: |  | July 2018
Well: | Chester 8-16 |  | File: |  | HOU-1700346
Location: | Ostego County MI |  | Saturation Fluid: |  | As-Received
|  | Sample |  | 29
|  | Core/Depth (ft) |  | 5760
|  | Diameter (in) |  | 0.9903
|  | Length (in) |  | 2.0624
|  | Mass (g) |  | 73.2
|  | Saturation |  | As Received
|  | Sample Density (g/cm3) |  | 2.812
|  | Effective Confining Pressure (psi) |  | 0
|  | Pore Pressure (psi) |  | 0
|  | Static Young's Modulus (X10^6 psi) |  | 6.353658
|  | Static Poisson's Ratio |  | 0.3238776
|  | Compressive Strength (psi) |  | 17284

## Stress-strain(26)
Company: | Battelle Memorial Institute |  | Date: |  | July 2018
Well: | Chester 8-16 |  | File: |  | HOU-1700346
Location: | Ostego County MI |  | Saturation Fluid: |  | As-Received
|  | Sample |  | 26
|  | Core/Depth (ft) |  | 5819
|  | Diameter (in) |  | 0.9887
|  | Length (in) |  | 2.0917
|  | Mass (g) |  | 76
|  | Saturation |  | As Received
|  | Sample Density (g/cm3) |  | 2.888
|  | Effective Confining Pressure (psi) |  | 0
|  | Pore Pressure (psi) |  | 0
|  | Static Young's Modulus (X10^6 psi) |  | 3.885906
|  | Static Poisson's Ratio |  | 0.3068618
|  | Compressive Strength (psi) |  | 9084

## Stress-strain(22)
Company: | Battelle Memorial Institute |  | Date: |  | July 2018
Well: | Chester 8-16 |  | File: |  | HOU-1700346
Location: | Ostego County MI |  | Saturation Fluid: |  | As-Received
|  | Sample |  | 22
|  | Core/Depth (ft) |  | 5864
|  | Diameter (in) |  | 0.9872
|  | Length (in) |  | 2.0131
|  | Mass (g) |  | 66.3
|  | Saturation |  | As Received
|  | Sample Density (g/cm3) |  | 2.626
|  | Effective Confining Pressure (psi) |  | 0
|  | Pore Pressure (psi) |  | 0
|  | Static Young's Modulus (X10^6 psi) |  | 5.411553
|  | Static Poisson's Ratio |  | 0.2970793
|  | Compressive Strength (psi) |  | 11109

## Stress-Strain (4-18H)
Company: | Battelle Memorial Institute |  | Date: |  | July 2018
Well: | Chester 8-16 |  | File: |  | HOU-1700346
Location: | Ostego County MI |  | Saturation Fluid: |  | As-Received
|  | Sample |  | 4-18H
|  | Core/Depth (ft) |  | 6334.35
|  | Diameter (in) |  | 0.9955
|  | Length (in) |  | 2.0556
|  | Mass (g) |  | 70.4
|  | Saturation |  | As Received
|  | Sample Density (g/cm3) |  | 2.685
|  | Effective Confining Pressure (psi) |  | 0
|  | Pore Pressure (psi) |  | 0
|  | Static Young's Modulus (X10^6 psi) |  | 3.423627
|  | Static Poisson's Ratio |  | 0.3118479
|  | Compressive Strength (psi) |  | 8602