## Cover
| Laboratory: | Natural Materials Analytical Research Laboratory (NMARL)
| Manager: | Shane Butler
| Operator: | Blaise Mibeck
| Analyst: | Chioma Onwumelu and Blaise Mibeck
| Content: | XRD and XRF results for Carbonsafe-Phase3 Well JROC1
TAB | Description | Notes
CarbonSafe_JROC1_XRD-Class | X-ray Diffraction (XRD) results in terms of Mineral Classes. This table summarizes the amount of clays, carbonates, oxides etc… per sample. | All Concentrations in %wt, empty cell implies concentrations below 0.1%
CarbonSafe_JROC1_XRD-Mineral | XRD results in terms of specific Minerals. This is a detailed report of the mineralolgy and relative concentrations (%wt) of each mineral per sample.
CarbonSafe_JROC1_XRF | X-ray Fluorescence (XRF) results in terms of Oxide (%wt). This is a quantitative element assay. Balance is included and may represent high amounts of elements below Z = 6 (for example from carbonates or hydrates).

## CarbonSafe_JROC1_XRD-Class
STAR | Well | Lithofaces | Depth | total | Carbonate | Clay | Cyclosilicate | Halide | Hydroxide | K-feldspar | Orthosilicate | Oxide | Phosphate | Plagioclase-feldspar | Pyroxene | Quartz | Sulfate | Sulfide | Vermiculite
130608 | JROC1 | Piper Picard | 4622 | 100% | 6.198% | 7.754% |  |  |  | 23.33% |  |  |  | 5.972% |  | 56.55% |  | 0.2055%
130609 | JROC1 | Piper Picard | 4636.5 | 100% | 10.5% | 3.687% |  | 1.03% | [7 empty] | 4.253% | 80.53%
130610 | JROC1 | Piper Picard | 4647 | 100% | 7.503% | 0.496% | [9 empty] | 3.164% | 88.84%
130611 | JROC1 | Piper Picard | 4662 | 100% | 0.4487% | [10 empty] | 0.9781% | 98.57%
130612 | JROC1 | Piper Picard | 4676 | 100% | 33% | 16.43% |  |  |  | 3.83% |  | 0.474% |  | 2.628% |  | 22.77% | 20.86%
130613 | JROC1 | Piper Picard | 4681 | 100% | 21.88% | 10.26% |  |  |  | 3.626% |  | 0.4649% |  | 5.243% |  | 13.24% | 44.39% | 0.8882%
130614 | JROC1 | Opeche | 4692 | 100% | 3.486% | 24.02% |  |  |  | 11.6% |  |  |  | 18.18% |  | 42.69% |  |  | 0.01807%
130615 | JROC1 | Opeche | 4705 | 100% | 13.55% | 3.218% |  |  |  | 12.92% |  |  |  | 4.753% |  | 57.58% | 7.507% | 0.4774%
130616 | JROC1 | Opeche | 4714 | 100% | 32.93% | 3.302% |  |  |  | 14.4% |  |  |  | 3.618% |  | 45.75%
130617 | JROC1 | Opeche | 4728 | 100% | 1.851% | 1.472% |  |  |  | 6.738% |  |  |  | 3.135% |  | 52.17% | 33.55% | 1.084%
130618 | JROC1 | Opeche | 4731 | 100% | 16.37% | 8.365% |  |  |  | 14.11% |  |  |  | 6.246% |  | 47.44% | 7.368% | 0.1005%
130619 | JROC1 | Opeche | 4735 | 100% | 8.205% | 3.864% |  |  |  | 9.996% |  | 0.7377% |  | 2.393% |  | 58.32% | 16.49%
130620 | JROC1 | Broom Creek | 4740 | 100% | 78.52% | 2.4% |  |  |  | 3.138% |  |  |  | 2.752% |  | 13.19%
130621 | JROC1 | Broom Creek | 4746 | 100% | 73.35% | 2.19% |  |  |  | 3.671% |  |  |  | 1.466% |  | 18.8% | 0.5209%
130622 | JROC1 | Broom Creek | 4754 | 100% | 95.9% | 0.1619% | [7 empty] | 0.6726% |  | 3.267%
130623 | JROC1 | Broom Creek | 4770.5 | 100% | 72.69% | 6.452% |  |  |  | 4.908% | [5 empty] | 9.608% | 6.347%
130624 | JROC1 | Broom Creek | 4776 | 100% | 78.22% | 1.897% |  |  |  | 6.584% | [5 empty] | 11.95% | 1.347%
130625 | JROC1 | Broom Creek | 4778.5 | 100% | 46.59% | 1.358% |  |  |  | 2.365% |  | 0.5711% |  |  |  | 49.12%
130626 | JROC1 | Broom Creek | 4781 | 100% | 3.889% | 0.4043% |  | 0.1747% |  | 5.566% |  | 0.2594% |  | 4.474% |  | 84.79% | 0.4395%
130627 | JROC1 | Broom Creek | 4790.5 | 100% | 5.687% | 0.4385% |  | 0.179% |  | 1.368% |  |  |  | 2.919% |  | 88.79% | 0.6201%
130628 | JROC1 | Broom Creek | 4794 | 100% | 89.79% | 0.4151% |  |  |  | 2.745% |  |  |  | 1.321% |  | 2.052% | 3.679%
130629 | JROC1 | Broom Creek | 4797 | 100% | 94.41% | 2.177% | [9 empty] | 1.748% | 1.663%
130630 | JROC1 | Broom Creek | 4803 | 100% | 73.32% | 2.987% |  |  |  | 5.253% |  | 0.3618% |  | 5.669% |  | 12.41%
130631 | JROC1 | Broom Creek | 4808 | 100% | 58.13% | 10.65% |  |  |  | 8.562% |  | 1.602% |  | 4.439% |  | 16.61%
130632 | JROC1 | Broom Creek | 4812 | 100% | 95.88% | 0.578% |  |  |  | 2.345% | [5 empty] | 1.194%
130633 | JROC1 | Broom Creek | 4816 | 100% | 12.12% | 21.52% |  |  |  | 12.31% |  | 0.7945% |  | 5.125% |  | 48.13%
130634 | JROC1 | Broom Creek | 4818.5 | 100% | 91.1% | 0.6057% |  |  |  | 3.753% |  | 0.2229% |  |  |  | 4.321%
130635 | JROC1 | Broom Creek | 4820.5 | 100% | 26.03% | 2.289% |  |  |  | 5.626% |  | 0.2997% |  |  |  | 65.75%
130636 | JROC1 | Broom Creek | 4822 | 100% | 0.8045% |  |  |  |  | 1.957% | [5 empty] | 27.93% | 69.3%
130637 | JROC1 | Broom Creek | 4824 | 100% | 0.478% | [10 empty] | 6.133% | 93.26% | 0.1336%
130638 | JROC1 | Broom Creek | 4826.5 | 100% | 73.26% | 2.255% |  |  |  | 2.204% |  | 0.4588% |  |  |  | 18.62% | 3.207%
130639 | JROC1 | Broom Creek | 4829 | 100% | 89.27% | 4.421% |  |  |  | 2.704% |  | 0.0763% |  |  |  | 3.163% |  | 0.3693%
130640 | JROC1 | Broom Creek | 4832 | 100% | 0.5401% |  |  |  |  | 0.4827% | [5 empty] | 67.34% | 31.64%
130641 | JROC1 | Broom Creek | 4834 | 100% | 12.12% |  |  | 0.3615% |  | 1.213% |  | 0.1201% |  | 0.9773% |  | 85.21%
130642 | JROC1 | Broom Creek | 4837 | 99.28% | 13.39% | 28.08% |  |  |  | 21.45% |  |  |  | 5.662% |  | 30.7%
130643 | JROC1 | Broom Creek | 4839 | 100% | 18.55% | 8.686% |  |  | 0.938% | 25.43% |  | 0.2243% |  | 6.402% |  | 39.77%
130644 | JROC1 | Broom Creek | 4842 | 100% | 93.24% | 0.5968% |  |  |  | 1.722% | [5 empty] | 3.273% | 1.165%
130645 | JROC1 | Broom Creek | 4845 | 100% | 95.34% |  |  | 0.2837% |  |  |  | 0.02917% |  | 0.8711% | 0.8261% | 2.382% | 0.2669%
130646 | JROC1 | Broom Creek | 4921 | 100% | 0.5574% | 0.1676% |  |  |  | 2.02% | [5 empty] | 62.18% | 35.08%
130647 | JROC1 | Broom Creek | 4925 | 100% | 14.36% | 0.06296% |  | 0.5986% |  | 5.371% |  | 0.186% |  |  |  | 79.42%
130648 | JROC1 | Broom Creek | 4929.5 | 100% | 10.08% | 38.45% |  |  |  | 14.63% |  | 0.5317% | 0.8442% | 8.172% |  | 27.29%
130649 | JROC1 | Broom Creek | 4931.5 | 100% | 38.57% | 18.01% |  |  |  | 15.6% |  | 0.4682% |  | 5.772% |  | 21.58%
130650 | JROC1 | Broom Creek | 4934 | 100% | 4.922% | 24.57% |  | 0.2365% |  | 21.34% |  | 0.8187% |  | 3.72% |  | 44.39%
130651 | JROC1 | Broom Creek | 4937 | 100% | 21.1% | 25.23% |  |  |  | 7.475% |  |  |  | 5.517% |  | 40.68%
130652 | JROC1 | Broom Creek | 4939.5 | 100% | 5.346% | 1.706% |  | 0.16% | 0.3688% | 4.805% |  |  |  | 0.6545% |  | 61.85% | 25.11%
130653 | JROC1 | Broom Creek | 4943 | 100% | 1.415% | 1.639% |  |  |  | 5.941% | [5 empty] | 64.89% | 25.87% | 0.248%
130654 | JROC1 | Broom Creek | 4947 | 100% | 10.44% | 0.7215% |  | 0.3388% |  | 4.841% | [5 empty] | 83.66%
130655 | JROC1 | Broom Creek | 4950 | 100% | 2.626% | 0.1587% |  |  |  | 2.413% | [5 empty] | 62.27% | 32.53%
130656 | JROC1 | Broom Creek | 4953 | 100% | 8.852% | 1.275% |  |  |  |  | 0.3682% |  |  |  |  | 0.9084% | 88.6%
130657 | JROC1 | Broom Creek | 4956 | 100% | 5.396% | 0.8856% |  |  |  |  | 0.4937% |  |  |  |  | 1.715% | 91.51%
130658 | JROC1 | Broom Creek | 4959 | 100% | 11.91% | 1.428% | [9 empty] | 1.685% | 84.97%
130659 | JROC1 | Broom Creek | 4963 | 100% | 13.65% | 2.426% | [9 empty] | 3.575% | 80.34%
130660 | JROC1 | Broom Creek | 4968 | 100% | 76.26% | 3.313% |  |  |  | 7.113% |  | 0.0653% |  | 1.535% |  | 10.85% | 0.8617%
130661 | JROC1 | Broom Creek | 4971 | 100% | 82.75% | 5.922% |  |  |  | 4.498% |  |  |  | 1.795% |  | 4.971% |  | 0.06801%
130662 | JROC1 | Amsden | 4978 | 100% | 25.93% | 15.8% |  |  |  | 17.35% |  | 0.8466% |  | 7.027% |  | 32.72% |  | 0.3312%
130663 | JROC1 | Amsden | 4983 | 100% | 28.04% | 0.9022% |  |  |  | 2.873% | [5 empty] | 52.34% | 15.85%
130665 | JROC1 | Amsden | 4997 | 100% | 40.43% | 7.396% |  |  |  | 16.11% |  | 0.1971% |  | 3.481% |  | 32.39%
130666 | JROC1 | Amsden | 5002 | 100% | 16.53% | 2.456% |  | 0.5049% |  | 1.436% | [5 empty] | 78.72% | 0.3494%
130675 | JROC1 | Amsden | 5046 | 100% | 11.97% | 16.36% |  |  |  | 20.48% |  |  |  | 5.348% |  | 45.71% |  | 0.1308%
130678 | JROC1 | Amsden | 5056.5 | 100% | 0.3149% | 0.8437% | [9 empty] | 1.781% | 97.06%
130728 | JROC1 | IceBox FM | 9215 | 100% | 0.408% | 45.47% |  |  |  | 21.09% | [5 empty] | 32.34% |  | 0.6985%
130729 | JROC1 | IceBox FM | 9221 | 100% |  | 31.52% |  | 0.32% |  | 27.71% |  | 1.195% |  |  |  | 37.84% | 0.5501% | 0.8596%
130730 | JROC1 | IceBox FM | 9234.5 | 100% |  | 60.88% |  |  |  | 20.38% | [5 empty] | 17.2% |  | 1.544%
130731 | JROC1 | IceBox FM | 9244 | 100% | 0.2575% | 44.43% |  |  |  | 26% |  | 0.3122% | 0.3906% |  |  | 26.21% |  | 2.401%
130732 | JROC1 | IceBox FM | 9259.5 | 100% | 0.2911% | 41.24% |  |  |  | 23.52% |  | 1.403% |  |  |  | 33.18% | 0.2804% | 0.09014%
130733 | JROC1 | Black Island FM | 9269 | 100% |  | 3.763% |  | 0.01284% |  | 8.668% | [5 empty] | 65.81% | 21.54% | 0.206%
130734 | JROC1 | Black Island FM | 9272 | 100% |  | 8.34% |  |  |  | 8.203% |  | 0.08609% |  |  |  | 82.6% |  | 0.7692%
130735 | JROC1 | Black Island FM | 9277 | 100% |  | 16.55% |  | 0.1334% |  | 5.47% | [5 empty] | 77.45% | 0.1768% | 0.2257%
130736 | JROC1 | Black Island FM | 9279 | 100% |  | 42.44% |  | 0.2848% |  | 8.174% | [5 empty] | 48.88% |  | 0.2237%
130737 | JROC1 | Black Island FM | 9284 | 100% |  | 11.63% |  | 0.2255% |  | 8.534% |  | 0.04669% |  |  |  | 79.53% |  | 0.03382%
130738 | JROC1 | Black Island FM | 9286.5 | 100% |  | 0.9013% |  | 0.4348% |  | 5.886% | [5 empty] | 92.78%
130739 | JROC1 | Black Island FM | 9289 | 100% |  | 3.387% |  | 0.137% |  | 5.739% |  |  |  | 2.418% |  | 88.32%
130740 | JROC1 | Black Island FM | 9293 | 100% | 0.2051% | 27.71% |  |  |  | 10.4% |  |  | 1.144% |  |  | 60.11% |  | 0.4373%
130741 | JROC1 | Black Island FM | 9294 | 100% |  | 10.19% |  | 0.1803% |  | 4.198% | [5 empty] | 85.23% | 0.1993%
130742 | JROC1 | Black Island FM | 9299 | 100% | 0.9674% | 27.52% |  |  |  | 28.83% | [5 empty] | 41.25% |  | 1.428%
130743 | JROC1 | Deadwood FM | 9303 | 100% |  | 1.724% |  | 0.1053% |  | 5.938% |  | 0.05737% |  |  |  | 91.93% | 0.1691% | 0.07315%
130745 | JROC1 | Deadwood FM | 9310 | 100% | 66.82% | 1.209% |  |  |  | 7.802% |  |  |  | 5.549% |  | 17.6% | 1.02%
130747 | JROC1 | Deadwood FM | 9317 | 100% | 72.13% |  |  |  |  | 0.7891% | [5 empty] | 24.97% | 2.113%
130748 | JROC1 | Deadwood FM | 9322 | 100% | 80.03% | 8.076% |  |  |  | 6.675% | [5 empty] | 4.983% |  | 0.2389%
130751 | JROC1 | Deadwood FM | 9339 | 100% | 6.396% | 0.9178% |  | 0.1454% |  | 6.76% |  |  |  | 2.872% |  | 82.89% |  | 0.0137%
130752 | JROC1 | Deadwood FM | 9343.5 | 100% | 14.24% | 8.077% |  |  |  | 15.6% | [5 empty] | 62.08%
130755 | JROC1 | Deadwood FM | 9356 | 100% |  | 0.9758% |  | 0.1774% |  | 4.372% |  | 0.07525% |  |  |  | 94.4%
130758 | JROC1 | Deadwood FM | 9369 | 100% |  | 1.441% |  | 0.1528% |  | 5.182% |  | 0.2356% | 1.249% |  |  | 87.02% | 4.722%
130759 | JROC1 | Deadwood FM | 9370 | 100% | 40.33% |  |  | 0.1764% |  | 7.362% |  |  |  | 3.271% |  | 48.86%
130760 | JROC1 | Deadwood FM | 9374.5 | 100% | 30.54% | 1.859% |  | 0.3087% |  | 14.41% |  |  |  | 4.691% |  | 48.2%
130761 | JROC1 | Deadwood FM | 9378 | 100% | 61.38% | 13.2% |  | 0.1151% |  | 7.759% |  |  |  | 1.52% |  | 16.03%
130764 | JROC1 | Deadwood FM | 9388 | 100% | 67.13% | 15.13% |  | 0.285% |  | 16.45% | [7 empty] | 0.997%
130765 | JROC1 | Deadwood FM | 9390 | 100% | 60.68% | 1.763% |  | 0.2683% |  | 11.52% |  |  |  | 2.161% |  | 23.03% |  | 0.5827%
130813 | JROC1 | Deadwood FM | 9414 | 100% | 21.49% | 6.38% |  | 0.2141% |  | 39.66% | [5 empty] | 31.58% |  | 0.6782%
130814 | JROC1 | Deadwood FM | 9436 | 100% | 21.21% | 22.9% |  | 0.1172% |  | 29.61% | [5 empty] | 24.88% |  | 1.279%
130815 | JROC1 | Deadwood FM | 9444 | 100% | 11.2% | 9.805% |  | 0.1534% |  | 53.2% | [5 empty] | 24.07% |  | 1.571%
130816 | JROC1 | Deadwood FM | 9446.5 | 100% | 83.48% | 1.676% |  |  |  | 5.011% |  |  | 1.943% |  |  | 7.076% |  | 0.8167%
130817 | JROC1 | Deadwood FM | 9453 | 100% | 46.07% | 16.63% |  | 0.1076% |  | 15.6% | [5 empty] | 21.34% |  | 0.239%
130818 | JROC1 | Deadwood FM | 9468 | 100% | 30.99% | 12.16% |  | 0.1464% |  | 17.09% | [5 empty] | 39.39% |  | 0.224%
130819 | JROC1 | Deadwood FM | 9483 | 100% | 69.96% | 3.914% |  |  |  | 13.36% | [5 empty] | 12.76%
130820 | JROC1 | Deadwood FM | 9491 | 100% | 37.23% | 2.049% |  | 0.2172% |  | 8.763% | [5 empty] | 49.88% | 1.862%
130821 | JROC1 | Deadwood FM | 9504 | 100% | 30.57% | 7.121% |  |  |  | 13.97% | [5 empty] | 48.01% |  | 0.3316%
130822 | JROC1 | Deadwood FM | 9531 | 100% | 17.51% | 6.063% |  |  |  | 4.863% | [5 empty] | 65.31% | 6.255%
130823 | JROC1 | Deadwood FM | 9537 | 100% | 19.61% | 3.723% |  |  |  | 22.12% | [5 empty] | 51.2% | 3.352%
130824 | JROC1 | Deadwood FM | 9544 | 100% | 21.16% |  |  | 0.103% |  | 3.014% |  | 0.0537% |  |  |  | 70.87% | 4.014% | 0.7863%
130825 | JROC1 | Deadwood FM | 9556 | 100% | 6.991% | 15.98% |  | 0.1168% |  | 6.424% | [5 empty] | 67.23% | 3.265%
130826 | JROC1 | Deadwood FM | 9560.5 | 100% | 11.36% | 7.854% |  | 0.1465% |  | 5.332% |  | 0.07894% |  |  |  | 74.25% | 0.9814%
130827 | JROC1 | Deadwood FM | 9564 | 100% | 5.051% | 2.395% |  | 0.09214% |  | 6.762% |  |  |  | 2.32% |  | 81.49% | 1.889%
130828 | JROC1 | Deadwood FM | 9570 | 100% | 6.073% | 5.466% |  | 0.171% |  | 20.11% |  |  |  | 4.698% |  | 63.32% |  | 0.1648%
130829 | JROC1 | Deadwood FM | 9582 | 100% | 25.88% | 1.859% |  |  |  | 12.44% |  |  |  | 2.468% |  | 57.16% |  | 0.191%
130830 | JROC1 | Deadwood FM | 9588 | 100% | 21.25% |  |  |  |  | 14.03% |  |  |  | 5.283% |  | 58.42% | 1.011%
130831 | JROC1 | Deadwood FM | 9594.5 | 100% | 47.55% |  |  |  |  | 12.47% | [5 empty] | 39.61% |  | 0.3676%
130832 | JROC1 | Deadwood FM | 9598 | 100% | 35.97% | 4.933% |  |  |  | 20.78% | [5 empty] | 35.68% | 2.642%
130833 | JROC1 | Deadwood FM | 9609 | 100% | 18.06% | 5.301% |  |  |  | 26.77% |  |  |  | 7.225% |  | 42.08% |  | 0.5594%
130834 | JROC1 | Deadwood FM | 9612 | 100% | 5.92% | 16.99% |  |  | 0.2757% | 35.74% |  |  |  | 4.506% |  | 35.11% |  | 1.461%
130835 | JROC1 | Deadwood FM | 9622.5 | 100% | 29.18% | 6.313% |  |  |  | 41.49% | [5 empty] | 22.22% |  | 0.7909%
130836 | JROC1 | Deadwood FM | 9629.5 | 100% | 2.121% | 42.55% |  |  |  | 33.58% |  |  |  | 7.074% |  | 12.25% |  | 2.427%
130837 | JROC1 | Deadwood FM | 9631.5 | 100% | 19.57% | 6.761% |  |  |  | 40.21% |  | 0.1309% |  |  |  | 29.54% |  | 3.791%
130838 | JROC1 | Deadwood FM | 9635.5 | 100% |  | 33.36% |  |  |  | 42.51% |  |  |  | 9.085% |  | 14.4% |  | 0.6497%
130839 | JROC1 | Deadwood FM | 9648 | 100% | 53% | 19.17% |  |  |  | 10.36% | [5 empty] | 16.19% | 0.9554% | 0.3209%
130840 | JROC1 | Deadwood FM | 9655 | 100% | 27.48% | 17.73% |  |  |  | 22.71% | [5 empty] | 31.87% |  | 0.2091%
130841 | JROC1 | Deadwood FM | 9665 | 100% | 81.19% | 5.036% |  |  | 8.31% |  | 1.393% | 1.57% |  |  |  | 2.496%
130842 | JROC1 | Deadwood FM | 9671 | 100% | 40.27% | 13.9% |  |  | 0.6224% | 4.291% |  | 0.5328% |  |  |  | 40.38%
130843 | JROC1 | Deadwood FM | 9679.5 | 100% | 58.64% | 8.993% |  |  | 0.5432% | 9.889% |  | 0.09287% |  |  |  | 21.84%
130845 | JROC1 | Deadwood FM | 9693 | 100% | 10.74% | 8.64% |  | 0.1533% |  | 27.73% |  | 0.0962% |  |  |  | 52.64%
130846 | JROC1 | Deadwood FM | 9697 | 100% | 52.11% | 8.038% |  |  | 0.5929% | 9.704% | [5 empty] | 26.95% | 2.613%
130847 | JROC1 | Deadwood FM | 9701 | 100% | 15.89% | 2.546% |  | 0.09868% |  | 17.74% | [5 empty] | 63.73%
130848 | JROC1 | Deadwood FM | 9709.5 | 100% | 26.6% | 20.17% |  |  |  | 15.5% | [5 empty] | 35.37% | 2.058% | 0.3056%
130849 | JROC1 | Deadwood FM | 9721 | 100% | 65.93% | 1.17% |  |  |  | 8.977% |  | 0.03781% |  |  |  | 21.77% | 2.108%
130850 | JROC1 | Deadwood FM | 9729 | 100% | 10.84% | 6.145% |  |  | 1.323% | 11.92% |  | 0.05357% |  |  |  | 69.41% |  | 0.3109%
130851 | JROC1 | Deadwood FM | 9736 | 100% | 11.87% | 7.896% |  |  |  | 19.81% |  | 0.04387% |  |  |  | 59.94% |  | 0.4315%
130853 | JROC1 | Deadwood FM | 9739 | 100% | 41.63% | 4.649% |  |  |  | 9.045% | [5 empty] | 43.59% |  | 1.093%
130855 | JROC1 | Precambrian | 9741.5 | 100% | 1.02% | 7.647% |  | 0.1539% |  | 26.69% | [5 empty] | 64.19% |  | 0.292%
130856 | JROC1 | Precambrian | 9751 | 100% |  | 8.228% |  |  |  | 10.75% |  |  |  | 54.62% |  | 26.25% | 0.1519%
130859 | JROC1 | Precambrian | 9761 | 100% |  | 17.61% |  |  |  | 13.52% |  |  |  | 42.63% |  | 26.24%
130860 | JROC1 | Precambrian | 9765 | 100% |  | 7.138% | 3.659% |  |  | 7.631% |  |  |  | 69.05% |  | 12.52%

## CarbonSafe_JROC1_XRD-Mineral
STAR | Well | Lithofaces | Depth | Total | Albite | Anatase | Anhydrite | Ankerite | Anorthite | Apatite | Augite | Barite | Berlinite | Calcite | Celestine | Chlorite | Cordierite | Corundum | Dolomite | Epsomite | Fayalite | Glauconite | Goethite | Gypsum | Halite | Hematite | Illite/Mica | Ilmenite | Jarosite | Kaolinite | Labradorite | Leucite | Maghemite | Magnetite | Marcasite | Mica | Microcline | Natron | Oligoclase | Orthoclase | Pyrite | Quartz | Rhodochrosite | Rutile | Siderite | Smectite | Strontianite | Vermiculite | Wollastonite
130608 | JROC1 | Piper Picard | 4622 | 100% |  |  |  | 1.485% | 5.972% | [9 empty] | 4.713% | [7 empty] | 7.754% | [7 empty] | 0.1066% |  | 9.233% |  |  | 14.09% | 0.09886% | 56.55%
130609 | JROC1 | Piper Picard | 4636.5 | 100% |  |  | 80.53% | [6 empty] | 0.432% |  | 1.428% |  |  | 9.443% | [5 empty] | 1.03% |  | 2.259% | [14 empty] | 4.253% |  |  | 0.6218%
130610 | JROC1 | Piper Picard | 4647 | 100% |  |  | 88.84% | [6 empty] | 0.3376% |  | 0.06139% |  |  | 7.165% | [7 empty] | 0.4346% | [14 empty] | 3.164%
130611 | JROC1 | Piper Picard | 4662 | 100% |  |  | 98.57% | [6 empty] | 0.2629% |  |  |  |  | 0.1858% | [22 empty] | 0.9781%
130612 | JROC1 | Piper Picard | 4676 | 100% | 2.628% |  | 20.86% | 14.89% | [7 empty] | 3.149% |  |  | 18.11% | [6 empty] | 0.474% | 13.24% | [12 empty] | 3.83% |  | 22.77% |  |  |  | 0.04743%
130613 | JROC1 | Piper Picard | 4681 | 100% | 5.243% |  | 44.39% | [6 empty] | 21.34% |  | 1.998% |  |  | 0.5398% | [6 empty] | 0.4649% | 8.26% | [12 empty] | 3.626% | 0.8882% | 13.24%
130614 | JROC1 | Opeche | 4692 | 100% | 8.45% |  |  | 1.287% | 3.861% | [6 empty] | 2.517% |  |  | 2.198% | [7 empty] | 21.5% | [9 empty] | 6.752% |  | 5.867% | 4.851% |  | 42.69% | [5 empty] | 0.01807%
130615 | JROC1 | Opeche | 4705 | 100% | 4.753% |  | 7.507% | [8 empty] | 0.8549% |  |  | 13.55% | [7 empty] | 1.234% |  |  | 1.129% | [6 empty] | 8.117% |  |  | 4.799% | 0.4774% | 57.58%
130616 | JROC1 | Opeche | 4714 | 100% | 3.618% |  |  | 4.768% | [7 empty] | 0.6955% |  |  | 28.16% | [7 empty] | 2.607% | [9 empty] | 9.308% |  |  | 5.095% |  | 45.75%
130617 | JROC1 | Opeche | 4728 | 100% | 3.135% |  | 33.55% | [11 empty] | 1.851% | [7 empty] | 1.472% | [9 empty] | 6.738% |  |  |  | 1.084% | 52.17%
130618 | JROC1 | Opeche | 4731 | 100% | 6.246% |  | 7.368% | [11 empty] | 16.37% | [7 empty] | 7.099% | [9 empty] | 5.813% |  |  | 8.296% | 0.1005% | 47.44% | [6 empty] | 1.266%
130619 | JROC1 | Opeche | 4735 | 100% | 2.393% |  | 15.47% | [7 empty] | 0.6958% |  |  |  | 7.68% |  |  |  |  | 0.3179% |  | 0.1808% | 3.864% | 0.0987% | [8 empty] | 9.996% |  |  |  |  | 58.32% |  | 0.4582% | 0.5246%
130620 | JROC1 | Broom Creek | 4740 | 100% | 2.752% | [13 empty] | 78.52% | [7 empty] | 2.4% | [9 empty] | 3.138% |  |  |  |  | 13.19%
130621 | JROC1 | Broom Creek | 4746 | 100% | 1.466% | [8 empty] | 0.3584% |  |  |  |  | 71.92% | 0.5209% | [6 empty] | 2.19% | [9 empty] | 3.671% |  |  |  |  | 18.8% |  |  | 1.072%
130622 | JROC1 | Broom Creek | 4754 | 100% | 0.6726% | [13 empty] | 95.74% | [7 empty] | 0.1619% | [14 empty] | 3.267% |  |  | 0.1575%
130623 | JROC1 | Broom Creek | 4770.5 | 100% |  |  | 6.347% | [11 empty] | 71.14% | [7 empty] | 6.452% | [9 empty] | 4.908% |  |  |  |  | 9.608% |  |  | 1.549%
130624 | JROC1 | Broom Creek | 4776 | 100% |  |  | 1.347% | [11 empty] | 77.44% | [7 empty] | 1.897% | [9 empty] | 6.584% |  |  |  |  | 11.95% |  |  | 0.7818%
130625 | JROC1 | Broom Creek | 4778.5 | 100% | [13 empty] | 0.4981% | 46.23% | [7 empty] | 1.358% | [6 empty] | 0.07308% | [5 empty] | 2.365% |  | 49.12% |  |  | 0.3561%
130626 | JROC1 | Broom Creek | 4781 | 100% | 4.474% |  | 0.4395% | [11 empty] | 3.889% | [5 empty] | 0.1747% | 0.2594% | 0.4043% | [9 empty] | 2.952% |  |  | 2.613% |  | 84.79%
130627 | JROC1 | Broom Creek | 4790.5 | 100% | 2.919% | [6 empty] | 0.6201% | [6 empty] | 5.687% | [5 empty] | 0.179% |  | 0.4385% | [12 empty] | 1.368% |  | 88.79%
130628 | JROC1 | Broom Creek | 4794 | 100% |  |  | 3.679% |  | 1.321% | [9 empty] | 89.79% | [7 empty] | 0.4151% | [9 empty] | 2.745% |  |  |  |  | 2.052%
130629 | JROC1 | Broom Creek | 4797 | 100% |  |  | 1.521% | [11 empty] | 93.91% |  |  |  |  | 0.1418% |  |  | 2.177% | [14 empty] | 1.748% |  |  | 0.4986%
130630 | JROC1 | Broom Creek | 4803 | 100% | [14 empty] | 73.32% | [6 empty] | 0.3618% | 2.987% | [9 empty] | 1.554% |  | 5.669% | 3.698% |  | 12.41%
130631 | JROC1 | Broom Creek | 4808 | 100% | 4.439% | [13 empty] | 58.13% | [6 empty] | 1.602% | 10.65% | [9 empty] | 3.903% |  |  | 4.659% |  | 16.61%
130632 | JROC1 | Broom Creek | 4812 | 100% | [14 empty] | 95.64% | [7 empty] | 0.578% | [9 empty] | 1.555% |  |  | 0.7903% |  | 1.194% |  |  | 0.2435%
130633 | JROC1 | Broom Creek | 4816 | 100% | 5.125% | [13 empty] | 12.12% | [6 empty] | 0.7945% | 21.52% | [9 empty] | 12.31% |  |  |  |  | 48.13%
130634 | JROC1 | Broom Creek | 4818.5 | 100% | [14 empty] | 91.1% | [6 empty] | 0.2229% | 0.6057% | [12 empty] | 3.753% |  | 4.321%
130635 | JROC1 | Broom Creek | 4820.5 | 100% | [9 empty] | 0.1809% |  |  |  |  | 25.85% | [6 empty] | 0.2997% | 2.289% | [9 empty] | 3.091% |  |  | 2.536% |  | 65.75%
130636 | JROC1 | Broom Creek | 4822 | 100% |  |  | 69.3% | [11 empty] | 0.8045% | [17 empty] | 1.957% |  |  |  |  | 27.93%
130637 | JROC1 | Broom Creek | 4824 | 100% |  |  | 93.26% | [6 empty] | 0.09552% |  |  |  |  | 0.3825% | [15 empty] | 0.1336% | [6 empty] | 6.133%
130638 | JROC1 | Broom Creek | 4826.5 | 100% |  |  | 3.207% | [11 empty] | 73.26% | [6 empty] | 0.4588% | 2.255% | [9 empty] | 2.204% |  |  |  |  | 18.62%
130639 | JROC1 | Broom Creek | 4829 | 100% | [14 empty] | 89.27% | [6 empty] | 0.0763% | 4.421% | [12 empty] | 2.704% | 0.3693% | 3.163%
130640 | JROC1 | Broom Creek | 4832 | 100% |  |  | 31.64% | [11 empty] | 0.1288% | [12 empty] | 0.4827% | [9 empty] | 67.34% |  |  | 0.4113%
130641 | JROC1 | Broom Creek | 4834 | 100% | 0.9773% | [13 empty] | 12.12% | [5 empty] | 0.3615% | 0.1201% | [13 empty] | 1.213% |  | 85.21%
130642 | JROC1 | Broom Creek | 4837 | 99.28% | 5.662% | [13 empty] | 13.39% | [7 empty] | 28.08% | [9 empty] | 11.07% |  |  | 10.37% |  | 30.7%
130643 | JROC1 | Broom Creek | 4839 | 100% | 3.991% |  |  | 1.947% | [10 empty] | 16.6% |  |  |  | 0.938% |  |  | 0.2243% | 8.686% | [9 empty] | 11.01% |  | 2.411% | 14.42% |  | 39.77%
130644 | JROC1 | Broom Creek | 4842 | 100% |  |  | 1.165% | 1.364% | [10 empty] | 91.88% | [7 empty] | 0.5968% | [12 empty] | 1.722% |  | 3.273%
130645 | JROC1 | Broom Creek | 4845 | 100% | 0.8711% |  | 0.2669% | 1.369% |  |  | 0.8261% | [7 empty] | 93.43% | [5 empty] | 0.2837% | [8 empty] | 0.02917% |  |  |  | 0.5393% |  |  |  | 2.382%
130646 | JROC1 | Broom Creek | 4921 | 100% |  |  | 35.08% | [11 empty] | 0.5574% | [7 empty] | 0.1614% | [9 empty] | 2.02% |  |  |  |  | 62.18% |  |  |  | 0.006168%
130647 | JROC1 | Broom Creek | 4925 | 100% | [14 empty] | 14.36% | [5 empty] | 0.5986% | 0.186% | 0.06296% | [9 empty] | 3.386% |  |  | 1.985% |  | 79.42%
130648 | JROC1 | Broom Creek | 4929.5 | 100% | 5.293% |  |  |  | 2.88% |  |  |  | 0.8442% | [5 empty] | 9.925% | [6 empty] | 0.5317% | 38.45% | [9 empty] | 7.359% |  |  | 7.271% |  | 27.29% |  |  | 0.1599%
130649 | JROC1 | Broom Creek | 4931.5 | 100% | 5.772% |  |  | 2.264% | [10 empty] | 36.31% | [6 empty] | 0.4682% | 18.01% | [9 empty] | 9.912% |  |  | 5.692% |  | 21.58%
130650 | JROC1 | Broom Creek | 4934 | 100% | 3.72% | [8 empty] | 0.5487% |  |  |  |  | 4.223% | [5 empty] | 0.2365% | 0.08709% | 24.57% | 0.3342% | [5 empty] | 0.3974% |  |  | 12.21% |  |  | 9.137% |  | 44.39% |  |  | 0.1505%
130651 | JROC1 | Broom Creek | 4937 | 100% | 5.517% |  |  | 1.838% | [10 empty] | 19.26% | [7 empty] | 25.23% | [12 empty] | 7.475% |  | 40.68%
130652 | JROC1 | Broom Creek | 4939.5 | 100% | 0.6545% |  | 23.84% | [11 empty] | 5.346% |  |  |  | 0.3688% | 1.172% | 0.16% |  | 1.706% |  | 0.09419% | [7 empty] | 3.204% |  |  | 1.601% |  | 61.85%
130653 | JROC1 | Broom Creek | 4943 | 100% |  |  | 25.31% | [11 empty] | 1.415% |  |  |  |  | 0.5601% |  |  | 1.639% | [7 empty] | 0.248% |  |  |  |  | 5.941% |  | 64.89%
130654 | JROC1 | Broom Creek | 4947 | 100% |  |  |  | 1.024% | [10 empty] | 9.411% | [5 empty] | 0.3388% |  | 0.7215% | [9 empty] | 4.841% |  |  |  |  | 83.66%
130655 | JROC1 | Broom Creek | 4950 | 100% |  |  | 32.53% | [11 empty] | 2.626% | [7 empty] | 0.1587% | [12 empty] | 2.413% |  | 62.27%
130656 | JROC1 | Broom Creek | 4953 | 100% |  |  | 88.6% | [11 empty] | 7.076% |  | 0.3682% | [5 empty] | 1.275% | [14 empty] | 0.9084% |  |  |  |  | 1.776%
130657 | JROC1 | Broom Creek | 4956 | 100% |  |  | 91.51% | [11 empty] | 5.145% |  | 0.4937% | [5 empty] | 0.8856% | [14 empty] | 1.715% |  |  |  |  | 0.251%
130658 | JROC1 | Broom Creek | 4959 | 100% |  |  | 84.97% | [11 empty] | 11.91% | [7 empty] | 1.428% | [14 empty] | 1.685%
130659 | JROC1 | Broom Creek | 4963 | 100% |  |  | 80.34% | [11 empty] | 13.21% | [7 empty] | 2.426% | [14 empty] | 3.575% |  |  | 0.2184% |  | 0.2304%
130660 | JROC1 | Broom Creek | 4968 | 100% | 1.535% |  | 0.8617% | [11 empty] | 75.26% | [6 empty] | 0.0653% | 3.313% | [9 empty] | 7.113% |  |  |  |  | 10.85% |  |  | 1.005%
130661 | JROC1 | Broom Creek | 4971 | 100% | 1.795% |  |  | 3.508% | [10 empty] | 79.24% | [7 empty] | 5.922% | [9 empty] | 3.08% |  |  | 1.418% | 0.06801% | 4.971%
130662 | JROC1 | Amsden | 4978 | 100% | 7.027% |  |  | 2.054% | [10 empty] | 23.87% | [6 empty] | 0.8466% | 15.8% | [7 empty] | 0.2629% |  | 9.902% |  |  | 7.448% | 0.06837% | 32.72%
130663 | JROC1 | Amsden | 4983 | 100% |  |  | 14.97% | [11 empty] | 28.04% |  |  |  |  | 0.8723% |  |  | 0.9022% | [12 empty] | 2.873% |  | 52.34%
130665 | JROC1 | Amsden | 4997 | 100% | 3.481% |  |  | 5.47% | [5 empty] | 0.1622% |  |  |  |  | 34.8% | [6 empty] | 0.1971% | 7.396% | [9 empty] | 8.769% |  |  | 7.34% |  | 32.39%
130666 | JROC1 | Amsden | 5002 | 100% |  |  |  | 2.81% | [10 empty] | 13.72% |  |  |  |  | 0.3494% | 0.5049% |  | 2.456% | [9 empty] | 0.8355% |  |  | 0.6002% |  | 78.72%
130675 | JROC1 | Amsden | 5046 | 100% | 5.348% |  |  | 3.885% | [10 empty] | 8.083% | [7 empty] | 13.25% |  |  | 3.11% |  |  |  |  | 0.1308% |  | 11.5% |  |  | 8.985% |  | 45.71%
130678 | JROC1 | Amsden | 5056.5 | 100% |  |  | 97.05% | [16 empty] | 0.01261% |  |  | 0.8437% | [14 empty] | 1.781% |  |  | 0.1803% |  | 0.1346%
130728 | JROC1 | IceBox FM | 9215 | 100% | [11 empty] | 2.298% |  |  | 0.408% | [7 empty] | 43.17% | [9 empty] | 11.76% |  |  | 9.327% | 0.6985% | 32.34%
130729 | JROC1 | IceBox FM | 9221 | 100% |  | 0.5003% | [5 empty] | 0.5501% |  |  |  | 2.891% | [8 empty] | 0.32% | 0.1469% | 20.89% | 0.5479% |  | 7.741% | [6 empty] | 16.89% |  |  | 10.82% | 0.8596% | 37.84%
130730 | JROC1 | IceBox FM | 9234.5 | 100% | [11 empty] | 9.194% | [10 empty] | 39.89% |  |  | 11.79% | [6 empty] | 11.57% |  |  | 8.819% | 1.544% | 17.2%
130731 | JROC1 | IceBox FM | 9244 | 100% | [8 empty] | 0.3906% | 0.2575% |  | 4.374% | [9 empty] | 0.3122% | 32.88% | [8 empty] | 7.171% | 15.11% |  |  | 10.9% | 2.401% | 26.21%
130732 | JROC1 | IceBox FM | 9259.5 | 100% |  | 1.3% | [7 empty] | 0.102% |  | 5.72% | [9 empty] | 0.1027% | 18.75% |  | 0.2804% | 12.36% | [5 empty] | 4.406% | 18.41% |  |  | 5.105% | 0.09014% | 33.18% |  |  | 0.189%
130733 | JROC1 | Black Island FM | 9269 | 100% |  |  | 21.54% | [8 empty] | 0.9659% | [8 empty] | 0.01284% |  | 1.335% | [9 empty] | 5.932% |  |  | 2.736% | 0.206% | 65.81% | [6 empty] | 1.462%
130734 | JROC1 | Black Island FM | 9272 | 100% |  | 0.08609% | [9 empty] | 1.199% | [10 empty] | 6.246% |  |  | 0.8951% | [6 empty] | 4.98% |  |  | 3.224% | 0.7692% | 82.6%
130735 | JROC1 | Black Island FM | 9277 | 100% |  |  | 0.1768% | [8 empty] | 0.7816% | [8 empty] | 0.1334% |  | 10.08% |  |  | 4.345% |  |  |  |  | 0.1551% |  | 2.762% |  |  | 2.708% | 0.07062% | 77.45% | [6 empty] | 1.339%
130736 | JROC1 | Black Island FM | 9279 | 100% | [11 empty] | 1.019% | [8 empty] | 0.2848% |  | 38.83% |  |  | 2.59% |  |  |  |  | 0.0919% |  | 4.869% |  |  | 3.304% | 0.1318% | 48.88%
130737 | JROC1 | Black Island FM | 9284 | 100% | [11 empty] | 1.196% | [8 empty] | 0.2255% | 0.04669% | 4.652% |  |  | 4.812% | [6 empty] | 4.441% |  |  | 4.093% | 0.03382% | 79.53% | [6 empty] | 0.9726%
130738 | JROC1 | Black Island FM | 9286.5 | 100% | [11 empty] | 0.9013% | [8 empty] | 0.4348% | [11 empty] | 3.201% |  |  | 2.685% |  | 92.78%
130739 | JROC1 | Black Island FM | 9289 | 100% | 2.418% | [19 empty] | 0.137% |  | 3.387% | [9 empty] | 2.87% |  |  | 2.869% |  | 88.32%
130740 | JROC1 | Black Island FM | 9293 | 100% | [5 empty] | 1.144% |  |  |  | 0.2051% |  | 1.258% | [10 empty] | 24.64% |  |  | 1.806% | [6 empty] | 10.4% |  |  |  | 0.4373% | 60.11%
130741 | JROC1 | Black Island FM | 9294 | 100% |  |  | 0.1993% | [17 empty] | 0.1803% |  | 4.901% |  |  | 5.292% | [6 empty] | 4.198% |  |  |  |  | 85.23%
130742 | JROC1 | Black Island FM | 9299 | 100% |  |  |  | 0.9674% | [18 empty] | 22.57% |  |  | 4.952% | [6 empty] | 18.54% |  |  | 10.29% | 1.428% | 41.25%
130743 | JROC1 | Deadwood FM | 9303 | 100% |  |  | 0.1691% | [17 empty] | 0.1053% | 0.05737% | 1.724% | [9 empty] | 3.223% |  |  | 2.714% | 0.07315% | 91.93%
130745 | JROC1 | Deadwood FM | 9310 | 100% | 5.549% |  | 1.02% | 4.382% | [10 empty] | 62.44% | [7 empty] | 1.038% |  |  | 0.171% | [6 empty] | 4.626% |  |  | 3.176% |  | 17.6%
130747 | JROC1 | Deadwood FM | 9317 | 100% |  |  | 2.113% | 9.436% | [10 empty] | 62.53% | [17 empty] | 0.7891% |  |  |  |  | 24.97% | 0.1589%
130748 | JROC1 | Deadwood FM | 9322 | 100% | [11 empty] | 0.6339% |  |  | 78.45% | [7 empty] | 7.442% | [9 empty] | 4.02% |  |  | 2.655% | 0.2389% | 4.983% | 0.2546% |  | 1.326%
130751 | JROC1 | Deadwood FM | 9339 | 100% | 2.872% |  |  | 1.991% | [7 empty] | 0.2636% |  |  | 4.405% | [5 empty] | 0.1454% |  | 0.6542% | [9 empty] | 5.585% |  |  | 1.175% | 0.0137% | 82.89%
130752 | JROC1 | Deadwood FM | 9343.5 | 100% |  |  |  | 5.585% | [5 empty] | 0.07619% |  | 0.9332% |  |  | 8.353% | [7 empty] | 3.156% |  |  | 3.988% | [6 empty] | 9.352% |  |  | 6.253% |  | 62.08% |  |  | 0.2264%
130755 | JROC1 | Deadwood FM | 9356 | 100% | [20 empty] | 0.1774% | 0.07525% | [10 empty] | 4.372% |  |  |  |  | 94.4% | [6 empty] | 0.9758%
130758 | JROC1 | Deadwood FM | 9369 | 100% | [5 empty] | 1.249% | [13 empty] | 4.722% | 0.1528% | 0.2356% | [10 empty] | 2.467% |  |  | 2.715% |  | 87.02% | [6 empty] | 1.441%
130759 | JROC1 | Deadwood FM | 9370 | 100% | 3.271% |  |  | 8.883% | [10 empty] | 31.45% | [5 empty] | 0.1764% | [11 empty] | 4.137% |  |  | 3.225% |  | 48.86%
130760 | JROC1 | Deadwood FM | 9374.5 | 100% | 4.691% |  |  | 11.3% | [10 empty] | 19.24% | [5 empty] | 0.3087% |  | 1.859% | [9 empty] | 8.63% |  |  | 5.777% |  | 48.2%
130761 | JROC1 | Deadwood FM | 9378 | 100% | 1.52% |  |  | 11.12% | [7 empty] | 0.4598% |  |  | 50.16% | [5 empty] | 0.1151% |  | 12.74% | [9 empty] | 5.008% |  |  | 2.75% |  | 16.03% | 0.09144%
130764 | JROC1 | Deadwood FM | 9388 | 100% |  |  |  | 24.01% | [10 empty] | 43.12% | [5 empty] | 0.285% |  | 15.13% | [9 empty] | 10.26% |  |  | 6.196% | 0.997%
130765 | JROC1 | Deadwood FM | 9390 | 100% | 2.161% |  |  | 28.35% | [10 empty] | 32.33% | [5 empty] | 0.2683% |  | 1.763% | [9 empty] | 5.97% |  |  | 5.552% | 0.5827% | 23.03%
130813 | JROC1 | Deadwood FM | 9414 | 100% |  |  |  | 2.987% | [5 empty] | 14.48% |  | 1.207% |  |  | 4.022% | [5 empty] | 0.2141% |  | 3.627% |  |  | 1.547% | [6 empty] | 24.36% |  |  | 15.3% | 0.6782% | 31.58%
130814 | JROC1 | Deadwood FM | 9436 | 100% |  |  |  | 1.388% | [5 empty] | 17.76% |  |  |  |  | 2.057% | [5 empty] | 0.1172% |  | 20.15% |  |  | 2.75% | [6 empty] | 17.16% |  |  | 12.45% | 1.279% | 24.88%
130815 | JROC1 | Deadwood FM | 9444 | 100% | [9 empty] | 11.2% |  | 3.367% | [8 empty] | 0.1534% |  | 6.438% | [9 empty] | 29.4% |  |  | 23.8% | 1.571% | 24.07%
130816 | JROC1 | Deadwood FM | 9446.5 | 100% |  |  |  | 15.15% |  | 1.943% |  |  |  | 52.26% |  |  |  |  | 16.07% | [7 empty] | 1.676% | [9 empty] | 5.011% |  |  |  | 0.8167% | 7.076%
130817 | JROC1 | Deadwood FM | 9453 | 100% |  |  |  | 12.51% | [5 empty] | 18.69% |  | 0.9387% |  |  | 14.88% | [5 empty] | 0.1076% |  | 13.5% |  |  | 2.196% | [6 empty] | 8.777% |  |  | 6.827% | 0.239% | 21.34%
130818 | JROC1 | Deadwood FM | 9468 | 100% |  |  |  | 11.78% | [5 empty] | 8.245% |  |  |  |  | 10.96% | [5 empty] | 0.1464% |  | 9.05% |  |  | 3.111% | [6 empty] | 10.83% |  |  | 6.257% | 0.224% | 39.39%
130819 | JROC1 | Deadwood FM | 9483 | 100% |  |  |  | 13.09% | [5 empty] | 39.66% |  |  |  |  | 17.21% | [7 empty] | 2.131% |  |  | 1.784% | [6 empty] | 8.115% |  |  | 5.248% |  | 12.76%
130820 | JROC1 | Deadwood FM | 9491 | 100% |  |  | 1.862% | 1.111% | [5 empty] | 34.63% |  | 0.6701% |  |  | 1.483% | [5 empty] | 0.2172% |  | 1.379% | [9 empty] | 4.328% |  |  | 4.435% |  | 49.88%
130821 | JROC1 | Deadwood FM | 9504 | 100% | [9 empty] | 29.83% |  | 0.8457% |  |  | 0.7362% | [7 empty] | 2.719% |  |  | 3.557% | [6 empty] | 8.401% |  |  | 5.566% | 0.3316% | 48.01%
130822 | JROC1 | Deadwood FM | 9531 | 100% |  |  |  | 4.466% | [5 empty] | 5.91% |  | 0.6968% |  |  | 7.134% |  |  |  |  | 6.255% |  |  | 5.366% | [9 empty] | 4.863% |  |  |  |  | 65.31%
130823 | JROC1 | Deadwood FM | 9537 | 100% |  |  |  | 2.165% | [5 empty] | 14.69% |  | 0.7426% |  |  | 2.751% |  |  |  |  | 3.352% |  |  | 2.981% | [9 empty] | 12.37% |  |  | 9.746% |  | 51.2%
130824 | JROC1 | Deadwood FM | 9544 | 100% |  |  | 3.933% | [6 empty] | 0.7176% |  |  |  |  | 20.09% |  |  |  |  | 0.0808% | 0.103% | [7 empty] | 0.0537% |  |  |  | 2.314% |  |  | 0.7002% | 0.7863% | 70.87% |  |  | 0.3551%
130825 | JROC1 | Deadwood FM | 9556 | 100% |  |  |  | 2.055% | [7 empty] | 0.6945% |  |  | 4.937% |  |  |  |  | 3.265% | 0.1168% |  | 11.37% |  |  | 3.907% | [6 empty] | 3.818% |  |  | 2.606% |  | 67.23%
130826 | JROC1 | Deadwood FM | 9560.5 | 100% |  |  | 0.9814% | 2.334% | [10 empty] | 9.023% | [5 empty] | 0.1465% | 0.07894% | 7.854% | [9 empty] | 3.072% |  |  | 2.259% |  | 74.25%
130827 | JROC1 | Deadwood FM | 9564 | 100% | 2.32% |  | 1.889% | 2.305% | [7 empty] | 0.9032% |  |  | 2.746% | [5 empty] | 0.09214% |  | 1.492% | [9 empty] | 3.712% |  |  | 3.05% |  | 81.49%
130828 | JROC1 | Deadwood FM | 9570 | 100% | 4.698% |  |  | 2.689% | [7 empty] | 0.8114% |  |  | 3.384% | [5 empty] | 0.171% |  | 3.199% | [9 empty] | 11.14% |  |  | 8.974% | 0.1648% | 63.32% | [6 empty] | 1.456%
130829 | JROC1 | Deadwood FM | 9582 | 100% | 2.468% |  |  | 3.499% | [5 empty] | 17.03% |  | 0.6726% |  |  | 5.347% | [7 empty] | 1.186% | [9 empty] | 7.249% |  |  | 5.194% | 0.191% | 57.16%
130830 | JROC1 | Deadwood FM | 9588 | 100% | 5.283% |  | 1.011% | 9.245% | [5 empty] | 0.3998% |  |  |  |  | 11.61% | [17 empty] | 8.2% |  |  | 5.831% |  | 58.42%
130831 | JROC1 | Deadwood FM | 9594.5 | 100% |  |  |  | 4.186% | [5 empty] | 35.23% |  |  |  |  | 8.136% | [17 empty] | 6.981% |  |  | 5.487% | 0.3676% | 39.61%
130832 | JROC1 | Deadwood FM | 9598 | 100% |  |  |  | 2.879% | [5 empty] | 29.2% |  | 0.5659% |  |  | 3.886% |  |  |  |  | 2.642% | [5 empty] | 2.885% | [6 empty] | 14.01% |  |  | 6.774% |  | 35.68% | [6 empty] | 1.483%
130833 | JROC1 | Deadwood FM | 9609 | 100% | 7.225% |  |  | 0.8375% | [5 empty] | 16.41% |  | 0.9354% |  |  | 0.8133% | [7 empty] | 4.366% | [9 empty] | 16.22% |  |  | 10.55% | 0.5594% | 42.08%
130834 | JROC1 | Deadwood FM | 9612 | 100% | 4.506% | [8 empty] | 5.92% |  | 1.352% | [6 empty] | 0.2757% |  |  |  | 15.64% | [7 empty] | 0.2598% |  | 20.39% |  |  | 15.35% | 1.202% | 35.11%
130835 | JROC1 | Deadwood FM | 9622.5 | 100% |  |  |  | 0.3993% | [5 empty] | 27.24% |  | 1.461% |  |  | 1.539% | [7 empty] | 4.852% | [9 empty] | 25.88% |  |  | 15.61% | 0.7909% | 22.22%
130836 | JROC1 | Deadwood FM | 9629.5 | 100% | 7.074% |  |  | 0.924% | [7 empty] | 2.795% |  |  | 1.197% | [7 empty] | 39.75% | [9 empty] | 19.22% |  |  | 14.36% | 2.427% | 12.25%
130837 | JROC1 | Deadwood FM | 9631.5 | 100% | [9 empty] | 19.57% |  | 1.697% | [9 empty] | 0.1309% | 2.142% | [9 empty] | 18.15% |  |  | 22.06% | 3.791% | 29.54% | [6 empty] | 2.922%
130838 | JROC1 | Deadwood FM | 9635.5 | 100% | 9.085% | [10 empty] | 3.029% | [10 empty] | 30.33% | [9 empty] | 24.31% |  |  | 18.19% | 0.6497% | 14.4%
130839 | JROC1 | Deadwood FM | 9648 | 100% |  |  | 0.9554% | [6 empty] | 52.86% |  | 0.7678% | [10 empty] | 16.54% | [9 empty] | 6.214% |  |  | 4.151% | 0.3209% | 16.19% | 0.1442% | [5 empty] | 1.856%
130840 | JROC1 | Deadwood FM | 9655 | 100% |  |  |  | 0.7617% | [5 empty] | 25.65% |  | 1.601% |  |  | 1.066% | [7 empty] | 13.82% | [9 empty] | 13.2% |  |  | 9.51% | 0.2091% | 31.87% | [6 empty] | 2.306%
130841 | JROC1 | Deadwood FM | 9665 | 100% | [9 empty] | 78.56% | [6 empty] | 1.393% | 4.369% | 8.31% |  |  | 0.8251% | 0.6672% | [6 empty] | 0.7445% | [7 empty] | 2.496% | 0.6839% |  | 1.954%
130842 | JROC1 | Deadwood FM | 9671 | 100% | [9 empty] | 39.31% |  | 1.717% | [6 empty] | 0.6224% |  |  | 0.2915% | 3.517% | [6 empty] | 0.2413% |  | 6.838% |  |  |  | 4.291% |  | 40.38% | 0.4687% |  | 0.4873% |  |  |  | 1.834%
130843 | JROC1 | Deadwood FM | 9679.5 | 100% | [9 empty] | 53.97% |  | 0.8504% | [6 empty] | 0.5432% |  |  | 0.09287% | 6.24% | [9 empty] | 6.176% |  |  | 3.713% |  | 21.84% |  |  | 4.669% |  |  |  | 1.903%
130845 | JROC1 | Deadwood FM | 9693 | 100% |  |  |  | 0.4923% | [5 empty] | 9.653% |  | 0.867% |  |  | 0.3228% | [5 empty] | 0.1533% | 0.0962% | 4.061% |  |  | 3.712% | [6 empty] | 17.46% |  |  | 10.27% |  | 52.64% |  |  | 0.2753%
130846 | JROC1 | Deadwood FM | 9697 | 100% |  |  |  | 0.2195% | [5 empty] | 51.02% |  | 0.6594% | [6 empty] | 0.5929% | 2.613% |  |  | 5.815% | [9 empty] | 5.977% |  |  | 3.727% |  | 26.95% |  |  | 0.8692% |  |  |  | 1.564%
130847 | JROC1 | Deadwood FM | 9701 | 100% |  |  |  | 0.5937% | [5 empty] | 15.29% |  | 1.164% | [8 empty] | 0.09868% |  | 1.382% | [9 empty] | 10.3% |  |  | 7.445% |  | 63.73%
130848 | JROC1 | Deadwood FM | 9709.5 | 100% |  |  | 2.058% | 0.3595% | [5 empty] | 26.24% |  | 1.1% | [10 empty] | 17.62% | [9 empty] | 9.549% |  |  | 5.95% | 0.3056% | 35.37% | [6 empty] | 1.444%
130849 | JROC1 | Deadwood FM | 9721 | 100% |  |  | 2.108% | [6 empty] | 65.32% | [11 empty] | 0.03781% | [10 empty] | 6.157% |  |  | 2.82% |  | 21.77% |  |  | 0.6086% |  |  |  | 1.17%
130850 | JROC1 | Deadwood FM | 9729 | 100% | [9 empty] | 10.84% |  | 1.533% | [6 empty] | 1.323% |  |  | 0.05357% | 3.264% | [9 empty] | 7.434% |  |  | 4.489% | 0.3109% | 69.41% | [6 empty] | 1.348%
130851 | JROC1 | Deadwood FM | 9736 | 100% | [9 empty] | 11.87% |  | 2.507% | [9 empty] | 0.04387% | 3.068% | [9 empty] | 11.36% |  |  | 8.453% | 0.4315% | 59.94% | [6 empty] | 2.32%
130853 | JROC1 | Deadwood FM | 9739 | 100% |  |  |  | 0.6097% | [5 empty] | 40.55% |  | 1.188% | [10 empty] | 2.404% | [7 empty] | 0.3593% |  | 4.854% |  |  | 4.191% | 0.7334% | 43.59% |  |  | 0.4644% |  |  |  | 1.057%
130855 | JROC1 | Precambrian | 9741.5 | 100% |  |  |  | 0.76% | [5 empty] | 0.2602% |  | 2.807% | [8 empty] | 0.1539% |  | 4.84% | [9 empty] | 16.44% |  |  | 10.25% | 0.292% | 64.19%
130856 | JROC1 | Precambrian | 9751 | 100% | 38.85% |  |  |  | 15.77% | [6 empty] | 1.601% | [7 empty] | 0.1519% |  |  | 6.627% | [9 empty] | 10.75% |  |  |  |  | 26.25%
130859 | JROC1 | Precambrian | 9761 | 100% | 42.63% | [10 empty] | 1.141% | [10 empty] | 15.2% | [9 empty] | 7.629% |  |  | 5.888% |  | 26.24% | [6 empty] | 1.268%
130860 | JROC1 | Precambrian | 9765 | 100% | 42.11% | [10 empty] | 0.6094% | 3.659% | [9 empty] | 6.528% |  |  |  | 9.878% | [5 empty] | 7.631% |  | 17.07% |  |  | 12.52%

## CarbonSafe_JROC1_XRF
STAR | Well | Lithofaces | Depth | Total | Balance | Al2O3 | BaO | CaO | Cl | Fe2O3 | K2O | MgO | MnO | Na2O | P2O5 | SiO2 | SO3 | SrO | TiO2
130608 | JROC1 | Piper Picard | 4622 | 100% | 3.046% | 10.44% | 0.0152% | 3.23% | 0.03% | 4.504% | 4.53% | 2.988% | 0.0224% | 0.508% | 0.052% | 68.28% | 1.531% | 0.028% | 0.792%
130609 | JROC1 | Piper Picard | 4636.5 | 100% | 3.802% | 0.667% | 0.0098% | 38.74% | 0.01% | 0.46% | 0.134% | 2.692% | 0.0379% | 0.031% | 0.028% | 3.95% | 49.16% | 0.2367% | 0.044%
130610 | JROC1 | Piper Picard | 4647 | 100% | 4.789% | 0.744% | 0.0019% | 38.02% | 0.01% | 0.405% | 0.154% | 3.313% | 0.0322% | 0.061% | 0.029% | 4.849% | 47.34% | 0.2088% | 0.045%
130611 | JROC1 | Piper Picard | 4662 | 100% | 0.0065% | 0.035% | 0.0041% | 41.89% | 0% | 0.181% | 0% | 0% | 0.0085% | 0% | 0.012% | 0.812% | 56.84% | 0.2079% | 0.011%
130612 | JROC1 | Piper Picard | 4676 | 100% | 14.15% | 7.531% | 0.0303% | 17.69% | 0.02% | 2.833% | 2.181% | 13.21% | 0.0748% | 0.782% | 0.136% | 31.62% | 9.237% | 0.1207% | 0.379%
130613 | JROC1 | Piper Picard | 4681 | 100% | 11.43% | 4.92% | 0.0274% | 31.29% | 0.02% | 2.069% | 1.583% | 3.391% | 0.0371% | 0.443% | 0.058% | 22.3% | 21.9% | 0.2439% | 0.294%
130614 | JROC1 | Opeche | 4692 | 100% | 6.72% | 7.995% | 0.0397% | 6.797% | 0.02% | 2.663% | 2.985% | 6.106% | 0.0598% | 1.094% | 0.134% | 63.8% | 0.943% | 0.0233% | 0.625%
130615 | JROC1 | Opeche | 4705 | 100% | 6.496% | 6.641% | 0.0421% | 9.803% | 0.01% | 2.082% | 2.369% | 5.716% | 0.062% | 1.173% | 0.127% | 60.37% | 4.46% | 0.046% | 0.608%
130616 | JROC1 | Opeche | 4714 | 100% | 15.22% | 5.492% | 0.0211% | 14.05% | 0.01% | 1.818% | 2.843% | 10.42% | 0.0846% | 0.52% | 0.065% | 48.87% | 0.223% | 0.0278% | 0.34%
130617 | JROC1 | Opeche | 4728 | 100% | 0.0013% | 3.747% | 0.0262% | 16.67% | 0.01% | 1.181% | 1.684% | 0.861% | 0.03% | 0.79% | 0.044% | 53.49% | 20.94% | 0.1685% | 0.35%
130618 | JROC1 | Opeche | 4731 | 100% | 4.555% | 6.248% | 0.0351% | 8.279% | 0.02% | 2.068% | 3.422% | 4.065% | 0.0347% | 0.624% | 0.072% | 65.28% | 4.88% | 0.0424% | 0.374%
130619 | JROC1 | Opeche | 4735 | 100% | 3.949% | 4.483% | 0.036% | 11.7% | 0.02% | 1.488% | 2.282% | 3.369% | 0.0245% | 0.69% | 0.062% | 61.45% | 10% | 0.0712% | 0.373%
130620 | JROC1 | Broom Creek | 4740 | 100% | 29.73% | 2.209% | 0.0151% | 24.47% | 0.02% | 0.649% | 1.141% | 17.56% | 0.0301% | 0.219% | 0.171% | 23.52% | 0.104% | 0.0103% | 0.151%
130621 | JROC1 | Broom Creek | 4746 | 100% | 29.74% | 3.169% | 0.0099% | 24.2% | 0.02% | 0.854% | 1.58% | 17.74% | 0.0373% | 0.244% | 0.104% | 22.05% | 0.058% | 0.0101% | 0.183%
130622 | JROC1 | Broom Creek | 4754 | 100% | 39.92% | 0.562% | 0.0047% | 32.23% | 0.02% | 0.292% | 0.241% | 22.84% | 0.0453% | 0% | 0.09% | 3.601% | 0.099% | 0.009% | 0.041%
130623 | JROC1 | Broom Creek | 4770.5 | 100% | 30.42% | 2.757% | 0.009% | 27.38% | 0.01% | 1.083% | 1.289% | 17.78% | 0.0322% | 0.161% | 0.194% | 14.9% | 3.799% | 0.0245% | 0.162%
130624 | JROC1 | Broom Creek | 4776 | 100% | 32.95% | 2.3% | 0.0126% | 26.91% | 0.01% | 0.697% | 1.335% | 19.11% | 0.0423% | 0.079% | 0.069% | 15.5% | 0.841% | 0.0124% | 0.122%
130625 | JROC1 | Broom Creek | 4778.5 | 100% | 15.47% | 0.987% | 0.005% | 13.67% | 0.02% | 0.316% | 0.586% | 9.79% | 0.0267% | 0% | 0.024% | 59.02% | 0.021% | 0.0065% | 0.059%
130626 | JROC1 | Broom Creek | 4781 | 100% | 0.0004% | 1.264% | 0.022% | 2.335% | 0.05% | 0.395% | 0.814% | 1.543% | 0.0145% | 0.495% | 0.023% | 92.84% | 0.125% | 0.0061% | 0.07%
130627 | JROC1 | Broom Creek | 4790.5 | 100% | 1.392% | 1.384% | 0.4862% | 1.881% | 0.2% | 0.358% | 0.999% | 1.21% | 0.0103% | 0.503% | 0.019% | 91.19% | 0.278% | 0.014% | 0.071%
130628 | JROC1 | Broom Creek | 4794 | 100% | 37.85% | 0.488% | 0.0018% | 32.36% | 0.01% | 0.308% | 0.208% | 22.07% | 0.0425% | 0% | 0.028% | 3.797% | 2.788% | 0.0196% | 0.031%
130629 | JROC1 | Broom Creek | 4797 | 100% | 38.25% | 0.747% | 0.0029% | 31.4% | 0.02% | 0.372% | 0.321% | 21.93% | 0.0402% | 0.023% | 0.027% | 5.038% | 1.752% | 0.0156% | 0.05%
130630 | JROC1 | Broom Creek | 4803 | 100% | 30.75% | 2.871% | 0.0109% | 25.21% | 0.01% | 0.937% | 1.363% | 17.94% | 0.0487% | 0.192% | 0.072% | 20.39% | 0.028% | 0.0087% | 0.177%
130631 | JROC1 | Broom Creek | 4808 | 100% | 24.31% | 5.137% | 0.0185% | 20.12% | 0.02% | 2.463% | 2.357% | 14.61% | 0.0439% | 0.334% | 0.083% | 30.14% | 0.024% | 0.0095% | 0.325%
130632 | JROC1 | Broom Creek | 4812 | 100% | 38.55% | 1.213% | 0.0066% | 30.91% | 0.01% | 0.452% | 0.524% | 21.9% | 0.0562% | 0% | 0.033% | 6.193% | 0.071% | 0.0087% | 0.075%
130633 | JROC1 | Broom Creek | 4816 | 100% | 4.057% | 9.549% | 0.0392% | 3.704% | 0.03% | 1.945% | 4.502% | 3.244% | 0.0147% | 0.566% | 0.186% | 71.58% | 0.034% | 0.0112% | 0.534%
130634 | JROC1 | Broom Creek | 4818.5 | 100% | 39.84% | 0.663% | 0.0168% | 31.94% | 0.02% | 0.278% | 0.288% | 22.71% | 0.0536% | 0% | 0.027% | 4.081% | 0.032% | 0.0105% | 0.043%
130635 | JROC1 | Broom Creek | 4820.5 | 100% | 8.268% | 1.518% | 0.0949% | 8.189% | 0.02% | 0.339% | 0.977% | 5.796% | 0.0162% | 0.029% | 0.019% | 74.55% | 0.052% | 0.0085% | 0.12%
130636 | JROC1 | Broom Creek | 4822 | 100% | -0.0022% | 0.666% | 0.0074% | 29.82% | 0.01% | 0.228% | 0.42% | 0.388% | 0.0062% | 0% | 0.015% | 28.44% | 39.84% | 0.1286% | 0.028%
130637 | JROC1 | Broom Creek | 4824 | 100% | 0.102% | 0.21% | 0.0063% | 39.5% | 0.01% | 0.195% | 0.095% | 0.05% | 0.0075% | 0% | 0.014% | 6.134% | 53.49% | 0.1592% | 0.02%
130638 | JROC1 | Broom Creek | 4826.5 | 100% | 29.16% | 2.767% | 0.0326% | 23.8% | 0.01% | 1.265% | 1.211% | 17.19% | 0.0393% | 0.12% | 0.033% | 23.79% | 0.418% | 0.0132% | 0.156%
130639 | JROC1 | Broom Creek | 4829 | 100% | 34.25% | 2.511% | 0.006% | 27.64% | 0.01% | 0.934% | 1.205% | 19.86% | 0.0521% | 0.05% | 0.122% | 13.08% | 0.148% | 0.0096% | 0.132%
130640 | JROC1 | Broom Creek | 4832 | 100% | -0.0017% | 0.312% | 0.0057% | 13.64% | 0.02% | 0.235% | 0.164% | 0.027% | 0.0047% | 0% | 0.013% | 67.05% | 18.35% | 0.1403% | 0.035%
130641 | JROC1 | Broom Creek | 4834 | 100% | 3.013% | 0.371% | 0.0066% | 3.93% | 0.19% | 0.238% | 0.222% | 2.629% | 0.0145% | 0.587% | 0.014% | 88.64% | 0.108% | 0.0086% | 0.032%
130642 | JROC1 | Broom Creek | 4837 | 100% | 4.092% | 13.5% | 0.0482% | 4.103% | 0.07% | 4.113% | 6.403% | 3.83% | 0.0207% | 0.727% | 0.402% | 61.77% | 0.155% | 0.0169% | 0.75%
130643 | JROC1 | Broom Creek | 4839 | 100% | 8.582% | 8.91% | 0.0531% | 7.794% | 0.07% | 2.67% | 4.849% | 6.163% | 0.0213% | 0.544% | 0.093% | 59.72% | 0.049% | 0.0137% | 0.467%
130644 | JROC1 | Broom Creek | 4842 | 100% | 39.37% | 0.526% | 0.0026% | 31.47% | 0.04% | 0.475% | 0.252% | 22.59% | 0.0454% | 0.043% | 0.021% | 4.583% | 0.533% | 0.0122% | 0.036%
130645 | JROC1 | Broom Creek | 4845 | 100% | 40.42% | 0.114% | 0.0051% | 32.05% | 0.15% | 0.364% | 0.034% | 23.2% | 0.0464% | 0.267% | 0.022% | 2.973% | 0.326% | 0.0146% | 0.013%
130646 | JROC1 | Broom Creek | 4921 | 100% | -0.0029% | 0.678% | 0.0102% | 15.36% | 0.03% | 0.264% | 0.417% | 0.175% | 0.0057% | 0% | 0.017% | 62.36% | 20.5% | 0.153% | 0.04%
130647 | JROC1 | Broom Creek | 4925 | 100% | 4.436% | 1.029% | 0.0155% | 4.643% | 0.22% | 0.315% | 0.705% | 3.244% | 0.0107% | 0.635% | 0.02% | 84.58% | 0.086% | 0.0083% | 0.048%
130648 | JROC1 | Broom Creek | 4929.5 | 100% | 4.086% | 12.56% | 0.0424% | 4.19% | 0.05% | 4.099% | 5.97% | 3.798% | 0.0194% | 0.709% | 0.21% | 63.42% | 0.129% | 0.015% | 0.695%
130649 | JROC1 | Broom Creek | 4931.5 | 100% | 13.17% | 10% | 0.0299% | 11.08% | 0.05% | 3.381% | 4.959% | 8.785% | 0.0321% | 0.332% | 0.16% | 47.41% | 0.06% | 0.0121% | 0.544%
130650 | JROC1 | Broom Creek | 4934 | 100% | 3.784% | 10.56% | 0.0571% | 3.128% | 0.09% | 2.643% | 6.159% | 2.974% | 0.0165% | 0.52% | 0.105% | 69.36% | 0.039% | 0.0127% | 0.558%
130651 | JROC1 | Broom Creek | 4937 | 100% | 8.316% | 8.644% | 0.0396% | 7.521% | 0.09% | 2.577% | 4.716% | 5.977% | 0.0242% | 0.463% | 0.13% | 61.04% | 0.034% | 0.0114% | 0.414%
130652 | JROC1 | Broom Creek | 4939.5 | 100% | 1.148% | 1.47% | 0.0176% | 11.85% | 0.06% | 0.401% | 0.99% | 1.565% | 0.009% | 0.165% | 0.022% | 69.15% | 13.03% | 0.0665% | 0.068%
130653 | JROC1 | Broom Creek | 4943 | 100% | 0.0058% | 1.717% | 0.0192% | 11.68% | 0.04% | 0.43% | 1.094% | 0.374% | 0.0053% | 0.116% | 0.024% | 69.13% | 15.18% | 0.0817% | 0.102%
130654 | JROC1 | Broom Creek | 4947 | 100% | 5.875% | 0.913% | 0.0146% | 5.803% | 0.13% | 0.317% | 0.568% | 4.101% | 0.0131% | 0.337% | 0.019% | 81.76% | 0.085% | 0.0065% | 0.054%
130655 | JROC1 | Broom Creek | 4950 | 100% | 0.245% | 0.708% | 0.0059% | 14.96% | 0.02% | 0.248% | 0.42% | 0.978% | 0.0044% | 0.001% | 0.016% | 63.71% | 18.53% | 0.1057% | 0.04%
130656 | JROC1 | Broom Creek | 4953 | 100% | 2.867% | 0.236% | 0.0065% | 40.62% | 0.01% | 0.235% | 0.095% | 1.495% | 0.0105% | 0% | 0.015% | 1.931% | 52.27% | 0.1805% | 0.021%
130657 | JROC1 | Broom Creek | 4956 | 100% | 2.033% | 0.28% | 0.001% | 40.51% | 0.01% | 0.226% | 0.131% | 1.133% | 0.0103% | 0% | 0.015% | 2.554% | 52.93% | 0.149% | 0.025%
130658 | JROC1 | Broom Creek | 4959 | 100% | 4.174% | 0.333% | 0.002% | 40.04% | 0.01% | 0.237% | 0.145% | 2.338% | 0.0095% | 0% | 0.016% | 2.541% | 49.97% | 0.1503% | 0.026%
130659 | JROC1 | Broom Creek | 4963 | 100% | 4.84% | 0.495% | 0.0051% | 38.81% | 0.01% | 0.268% | 0.236% | 2.772% | 0.01% | 0% | 0.019% | 4.951% | 47.4% | 0.1506% | 0.039%
130660 | JROC1 | Broom Creek | 4968 | 100% | 30.64% | 2.818% | 0.0175% | 25.36% | 0.05% | 1.048% | 1.444% | 17.86% | 0.0421% | 0.259% | 0.067% | 19.68% | 0.538% | 0.0136% | 0.163%
130661 | JROC1 | Broom Creek | 4971 | 100% | 31.76% | 3.037% | 0.0086% | 25.8% | 0.06% | 1.758% | 1.489% | 18.47% | 0.0423% | 0.246% | 0.089% | 16.84% | 0.215% | 0.0115% | 0.17%
130662 | JROC1 | Amsden | 4978 | 100% | 10.1% | 9.493% | 0.0378% | 8.458% | 0.05% | 3.2% | 4.778% | 6.767% | 0.0278% | 0.444% | 0.198% | 55.72% | 0.152% | 0.0588% | 0.509%
130663 | JROC1 | Amsden | 4983 | 100% | 9.321% | 0.757% | 0.0069% | 15.88% | 0.02% | 0.245% | 0.45% | 6.403% | 0.0196% | 0.004% | 0.018% | 57.53% | 9.238% | 0.0563% | 0.048%
130665 | JROC1 | Amsden | 4997 | 100% | 14.32% | 7.656% | 0.0412% | 12.24% | 0.06% | 2.051% | 4.087% | 8.866% | 0.0342% | 0.439% | 0.095% | 49.58% | 0.082% | 0.0119% | 0.428%
130666 | JROC1 | Amsden | 5002 | 100% | 5.568% | 0.92% | 0.057% | 6.09% | 0.15% | 0.365% | 0.557% | 3.887% | 0.0193% | 0.41% | 0.015% | 81.64% | 0.244% | 0.0099% | 0.067%
130675 | JROC1 | Amsden | 5046 | 100% | 3.385% | 10.72% | 0.0923% | 4.065% | 0.05% | 3.583% | 5.833% | 3.623% | 0.0247% | 0.375% | 0.09% | 67.06% | 0.516% | 0.0193% | 0.565%
130678 | JROC1 | Amsden | 5056.5 | 100% | 0.1335% | 0.148% | 0.0015% | 41.34% | 0% | 0.202% | 0.08% | 0.001% | 0.0095% | 0% | 0.012% | 2.083% | 55.83% | 0.1345% | 0.019%
130728 | JROC1 | IceBox FM | 9215 | 100% | 3.121% | 22.48% | 0.0534% | 0.24% | 0.1% | 6.407% | 7.164% | 2.099% | 0.0226% | 0.605% | 0.152% | 55.66% | 1.054% | 0.0223% | 0.819%
130729 | JROC1 | IceBox FM | 9221 | 100% | 1.175% | 18.56% | 0.0965% | 0.182% | 0.07% | 4.704% | 6.878% | 1.388% | 0.0161% | 0.453% | 0.112% | 64.28% | 1.194% | 0.0205% | 0.873%
130730 | JROC1 | IceBox FM | 9234.5 | 100% | 3.022% | 25.05% | 0.0514% | 0.338% | 0.06% | 7.351% | 6.524% | 2.055% | 0.0338% | 0.462% | 0.171% | 52.46% | 1.426% | 0.0219% | 0.976%
130731 | JROC1 | IceBox FM | 9244 | 100% | 3.216% | 23.2% | 0.0545% | 0.642% | 0.1% | 6.198% | 6.685% | 2.061% | 0.029% | 0.608% | 0.375% | 54.84% | 1.081% | 0.0216% | 0.89%
130732 | JROC1 | IceBox FM | 9259.5 | 100% | 3.112% | 21.63% | 0.0501% | 0.292% | 0.08% | 6.874% | 5.596% | 1.768% | 0.023% | 0.502% | 0.282% | 57.36% | 0.344% | 0.0549% | 2.027%
130733 | JROC1 | Black Island FM | 9269 | 100% | -0.0006% | 1.234% | 0.0129% | 10.11% | 0.05% | 0.307% | 0.575% | 0% | 0.0024% | 0.057% | 0.019% | 73.62% | 13.85% | 0.0983% | 0.062%
130734 | JROC1 | Black Island FM | 9272 | 100% | 0.0169% | 7.152% | 0.0194% | 0.123% | 0.09% | 2.095% | 2.036% | 0.411% | 0.007% | 0.281% | 0.039% | 86.08% | 1.321% | 0.0107% | 0.317%
130735 | JROC1 | Black Island FM | 9277 | 100% | 0.0004% | 1.306% | 0.0094% | 0.165% | 0.12% | 0.467% | 0.864% | 0% | 0.0061% | 0.313% | 0.017% | 96.1% | 0.555% | 0.0051% | 0.073%
130736 | JROC1 | Black Island FM | 9279 | 100% | 0.2928% | 9.773% | 0.0285% | 0.164% | 0.08% | 2.393% | 3.283% | 0.731% | 0.0105% | 0.305% | 0.094% | 82.05% | 0.308% | 0.0122% | 0.472%
130737 | JROC1 | Black Island FM | 9284 | 100% | 2.222% | 4.034% | 0.0181% | 0.667% | 0.13% | 0.867% | 1.903% | 0.374% | 0.0122% | 0.367% | 0.205% | 88.76% | 0.179% | 0.0144% | 0.244%
130738 | JROC1 | Black Island FM | 9286.5 | 100% | 0.4605% | 0.179% | 0.0046% | 0.051% | 0.08% | 0.159% | 0.105% | 0% | 0.0061% | 0.112% | 0.014% | 98.73% | 0.057% | 0.0048% | 0.033%
130739 | JROC1 | Black Island FM | 9289 | 100% | 0.0007% | 1.584% | 0.0127% | 0.05% | 0.14% | 0.265% | 0.841% | 0.001% | 0.0086% | 0.509% | 0.025% | 96.35% | 0.085% | 0.008% | 0.123%
130740 | JROC1 | Black Island FM | 9293 | 100% | 0.342% | 10.68% | 0.071% | 3.542% | 0.08% | 2.348% | 4.545% | 0.729% | 0.0881% | 0.352% | 2.433% | 72.76% | 1.163% | 0.0359% | 0.829%
130741 | JROC1 | Black Island FM | 9294 | 100% | 0.3482% | 4.407% | 0.0195% | 0.186% | 0.13% | 0.614% | 1.627% | 0.257% | 0.0058% | 0.374% | 0.048% | 91.51% | 0.171% | 0.0145% | 0.288%
130742 | JROC1 | Black Island FM | 9299 | 100% | 0.6346% | 15.97% | 0.1204% | 0.271% | 0.1% | 2.42% | 6.759% | 0.564% | 0.0089% | 0.414% | 0.18% | 70.17% | 1.743% | 0.0221% | 0.617%
130743 | JROC1 | Deadwood FM | 9303 | 100% | 0.0004% | 0.539% | 0.0075% | 0.096% | 0.09% | 0.364% | 0.259% | 0% | 0.0056% | 0.185% | 0.014% | 97.92% | 0.474% | 0.0045% | 0.041%
130745 | JROC1 | Deadwood FM | 9310 | 100% | 26.94% | 3.164% | 0.0171% | 22.38% | 0.14% | 3.566% | 1.886% | 13.65% | 0.2647% | 0.23% | 0.094% | 26.98% | 0.589% | 0.0122% | 0.089%
130747 | JROC1 | Deadwood FM | 9317 | 100% | 26.33% | 0.213% | 0.0042% | 23.35% | 0.08% | 3.66% | 0.093% | 13.51% | 0.2855% | 0.08% | 0.114% | 30.86% | 1.395% | 0.0131% | 0.019%
130748 | JROC1 | Deadwood FM | 9322 | 100% | 31.06% | 4.526% | 0.0128% | 24.82% | 0.14% | 7.049% | 1.968% | 13.66% | 0.388% | 0.3% | 0.052% | 15.45% | 0.409% | 0.0076% | 0.168%
130749 | JROC1 | Deadwood FM | 9327 | 100% | 27.04% | 3.683% | 0.0115% | 24.54% | 0.17% | 6.56% | 1.772% | 12.75% | 0.2687% | 0.372% | 0.783% | 19.98% | 1.931% | 0.0136% | 0.131%
130751 | JROC1 | Deadwood FM | 9339 | 100% | 3.126% | 0.308% | 0.0315% | 3.438% | 0.13% | 0.949% | 0.234% | 1.78% | 0.0386% | 0.269% | 0.034% | 89.6% | 0.034% | 0.0076% | 0.022%
130752 | JROC1 | Deadwood FM | 9343.5 | 100% | 7.983% | 5.181% | 0.0354% | 7.714% | 0.11% | 1.52% | 3.048% | 4.703% | 0.0631% | 0.265% | 0.061% | 69.04% | 0.103% | 0.0082% | 0.165%
130755 | JROC1 | Deadwood FM | 9356 | 100% | -0.0026% | 0.416% | 0.0416% | 0.214% | 0.2% | 0.159% | 0.367% | 0% | 0.0068% | 0.469% | 0.04% | 98.03% | 0.024% | 0.0132% | 0.025%
130758 | JROC1 | Deadwood FM | 9369 | 100% | 0.0073% | 0.263% | 0.0073% | 4.272% | 0.1% | 0.22% | 0.169% | 0% | 0.0476% | 0.26% | 2.719% | 91.66% | 0.223% | 0.0218% | 0.033%
130759 | JROC1 | Deadwood FM | 9370 | 100% | 16.01% | 0.969% | 0.0051% | 13.96% | 0.06% | 2.198% | 0.412% | 8.581% | 0.104% | 0.074% | 0.028% | 57.52% | 0.025% | 0.0056% | 0.042%
130760 | JROC1 | Deadwood FM | 9374.5 | 100% | 16.94% | 3.277% | 0.0269% | 14.94% | 0.13% | 3.227% | 2.485% | 8.609% | 0.1227% | 0.271% | 0.048% | 49.83% | 0.027% | 0.0072% | 0.063%
130761 | JROC1 | Deadwood FM | 9378 | 100% | 23.64% | 3.494% | 0.0187% | 19.93% | 0.1% | 4.858% | 2.501% | 11.17% | 0.2466% | 0.174% | 0.041% | 33.66% | 0.074% | 0.0078% | 0.088%
130764 | JROC1 | Deadwood FM | 9388 | 100% | 26.31% | 5.348% | 0.0169% | 24.27% | 0.11% | 2.704% | 3.343% | 14.08% | 0.1248% | 0.257% | 0.07% | 21.08% | 2.106% | 0.0167% | 0.167%
130765 | JROC1 | Deadwood FM | 9390 | 100% | 26.68% | 3.177% | 0.0143% | 24% | 0.13% | 2.926% | 1.434% | 13.34% | 0.1529% | 0.279% | 0.457% | 26.1% | 1.201% | 0.0151% | 0.097%
130813 | JROC1 | Deadwood FM | 9414 | 100% | 8.244% | 11.7% | 0.0575% | 12.26% | 0.09% | 2.757% | 6.809% | 2.105% | 0.0502% | 0.368% | 0.148% | 53.54% | 1.489% | 0.0169% | 0.362%
130814 | JROC1 | Deadwood FM | 9436 | 100% | 11.09% | 10.93% | 0.0521% | 17.19% | 0.09% | 2.223% | 7.031% | 1.492% | 0.0664% | 0.324% | 0.167% | 48.3% | 0.679% | 0.0176% | 0.355%
130815 | JROC1 | Deadwood FM | 9444 | 100% | 3.611% | 17.46% | 0.0399% | 5.726% | 0.1% | 5.115% | 8.827% | 2.571% | 0.0396% | 0.577% | 0.126% | 53.41% | 1.794% | 0.0151% | 0.597%
130816 | JROC1 | Deadwood FM | 9446.5 | 100% | 34.85% | 1.725% | 0.0069% | 43.71% | 0.05% | 2.569% | 0.965% | 6.04% | 0.19% | 0.046% | 0.375% | 8.886% | 0.505% | 0.0222% | 0.064%
130817 | JROC1 | Deadwood FM | 9453 | 100% | 23.4% | 5.738% | 0.0205% | 26.48% | 0.08% | 3.152% | 2.938% | 7.215% | 0.1366% | 0.216% | 0.144% | 30.11% | 0.128% | 0.0178% | 0.226%
130818 | JROC1 | Deadwood FM | 9468 | 100% | 15.27% | 7.95% | 0.0265% | 16.04% | 0.1% | 3.097% | 4.326% | 6.294% | 0.1003% | 0.332% | 0.147% | 45.85% | 0.174% | 0.0125% | 0.284%
130819 | JROC1 | Deadwood FM | 9483 | 100% | 30.67% | 3.06% | 0.011% | 38.11% | 0.04% | 2.143% | 1.895% | 6.275% | 0.1499% | 0.051% | 0.243% | 17.12% | 0.095% | 0.0188% | 0.114%
130820 | JROC1 | Deadwood FM | 9491 | 100% | 21.7% | 0.259% | 0.0063% | 33.49% | 0.07% | 0.575% | 0.134% | 1.049% | 0.0636% | 0.084% | 0.04% | 41.64% | 0.825% | 0.0208% | 0.033%
130821 | JROC1 | Deadwood FM | 9504 | 100% | 16.56% | 3.394% | 0.0153% | 27.11% | 0.01% | 1.26% | 2.515% | 0.846% | 0.0628% | 0% | 0.147% | 47.41% | 0.525% | 0.0187% | 0.131%
130822 | JROC1 | Deadwood FM | 9531 | 100% | 11.07% | 0.595% | 0.015% | 14.46% | 0.04% | 1.088% | 0.388% | 3.902% | 0.0657% | 0.004% | 0.015% | 68.12% | 0.187% | 0.0085% | 0.037%
130823 | JROC1 | Deadwood FM | 9537 | 100% | 12.76% | 4.445% | 0.035% | 20.04% | 0.04% | 0.993% | 3.193% | 1.609% | 0.0482% | 0.313% | 0.03% | 55.67% | 0.683% | 0.015% | 0.13%
130824 | JROC1 | Deadwood FM | 9544 | 100% | 5.948% | 0.448% | 0.0123% | 8.872% | 0.08% | 0.917% | 0.32% | 4.183% | 0.052% | 0.13% | 0.016% | 76.29% | 2.686% | 0.0146% | 0.03%
130825 | JROC1 | Deadwood FM | 9556 | 100% | 5.348% | 0.276% | 0.0305% | 5.997% | 0.14% | 0.77% | 0.196% | 3.55% | 0.0494% | 0.334% | 0.039% | 83.09% | 0.14% | 0.0096% | 0.027%
130826 | JROC1 | Deadwood FM | 9560.5 | 100% | 5.69% | 0.142% | 0.0233% | 5.584% | 0.07% | 0.681% | 0.075% | 2.84% | 0.0413% | 0.103% | 0.015% | 83.94% | 0.762% | 0.0088% | 0.023%
130827 | JROC1 | Deadwood FM | 9564 | 100% | 0.651% | 0.269% | 0.0135% | 4.502% | 0.12% | 0.492% | 0.191% | 1.944% | 0.0284% | 0.276% | 0.025% | 90.06% | 1.389% | 0.0121% | 0.027%
130828 | JROC1 | Deadwood FM | 9570 | 100% | 2.752% | 4.888% | 0.0444% | 3.832% | 0.14% | 0.975% | 3.577% | 2.03% | 0.0338% | 0.632% | 0.041% | 80.23% | 0.685% | 0.011% | 0.134%
130829 | JROC1 | Deadwood FM | 9582 | 100% | 14.84% | 1.898% | 0.022% | 21.52% | 0.02% | 0.834% | 1.423% | 2.528% | 0.0642% | 0.087% | 0.034% | 56.51% | 0.175% | 0.0141% | 0.035%
130830 | JROC1 | Deadwood FM | 9588 | 100% | 11.16% | 3.062% | 0.0374% | 11.52% | 0.02% | 1.481% | 2.433% | 5.924% | 0.1044% | 0.121% | 0.032% | 63.66% | 0.394% | 0.0101% | 0.031%
130831 | JROC1 | Deadwood FM | 9594.5 | 100% | 24.64% | 1.747% | 0.0136% | 33.55% | 0.02% | 1.337% | 1.152% | 3.736% | 0.1345% | 0.121% | 0.037% | 32.99% | 0.472% | 0.0207% | 0.041%
130832 | JROC1 | Deadwood FM | 9598 | 100% | 19.73% | 3.347% | 0.0308% | 29.86% | 0.02% | 1.06% | 2.642% | 1.76% | 0.1002% | 0.108% | 0.199% | 40.34% | 0.717% | 0.0185% | 0.067%
130833 | JROC1 | Deadwood FM | 9609 | 100% | 7.894% | 7.802% | 0.0657% | 15.63% | 0.02% | 1.299% | 5.895% | 0.39% | 0.0633% | 0.317% | 0.179% | 58.83% | 1.451% | 0.0176% | 0.144%
130834 | JROC1 | Deadwood FM | 9612 | 100% | 0.4803% | 12.88% | 0.078% | 5.21% | 0.02% | 3.173% | 8.922% | 0.812% | 0.0375% | 0.273% | 0.204% | 64.75% | 2.793% | 0.0142% | 0.353%
130835 | JROC1 | Deadwood FM | 9622.5 | 100% | 14.85% | 6.774% | 0.0555% | 25.5% | 0.02% | 1.551% | 5.348% | 0.464% | 0.0935% | 0.019% | 0.08% | 43.3% | 1.667% | 0.0222% | 0.251%
130836 | JROC1 | Deadwood FM | 9629.5 | 100% | 0.0237% | 19.94% | 0.0432% | 0.436% | 0.03% | 7.841% | 9.377% | 2.742% | 0.0248% | 0.413% | 0.076% | 55.09% | 3.305% | 0.0133% | 0.653%
130837 | JROC1 | Deadwood FM | 9631.5 | 100% | 8.468% | 9.084% | 0.0695% | 17.41% | 0.01% | 2.461% | 6.999% | 0.496% | 0.1065% | 0.054% | 0.235% | 51.6% | 2.705% | 0.0159% | 0.293%
130838 | JROC1 | Deadwood FM | 9635.5 | 100% | 0.2987% | 19.64% | 0.0482% | 0.433% | 0.02% | 5.437% | 10.39% | 2.527% | 0.0244% | 0.285% | 0.095% | 59.06% | 1.05% | 0.0127% | 0.683%
130839 | JROC1 | Deadwood FM | 9648 | 100% | 29.23% | 2.021% | 0.0134% | 44.68% | 0.02% | 1.188% | 1.381% | 0.604% | 0.3419% | 0% | 0.641% | 19.47% | 0.3% | 0.0339% | 0.065%
130840 | JROC1 | Deadwood FM | 9655 | 100% | 13.53% | 9.15% | 0.0462% | 20.55% | 0.02% | 2.74% | 5.477% | 1.303% | 0.1326% | 0.102% | 0.255% | 46.21% | 0.155% | 0.0229% | 0.306%
130841 | JROC1 | Deadwood FM | 9665 | 100% | 26.22% | 1.794% | 0.0012% | 36.77% | 0.1% | 25.55% | 0.91% | 0.714% | 0.4877% | 0.148% | 0.235% | 6.918% | 0.032% | 0.022% | 0.098%
130842 | JROC1 | Deadwood FM | 9671 | 100% | 17.75% | 3.551% | 0.0139% | 26.26% | 0.03% | 6.399% | 2.682% | 1.166% | 0.2202% | 0.06% | 0.286% | 41.34% | 0.12% | 0.0171% | 0.113%
130843 | JROC1 | Deadwood FM | 9679.5 | 100% | 28.82% | 1.935% | 0.0185% | 43% | 0.02% | 2.717% | 1.44% | 0.714% | 0.1509% | 0% | 0.246% | 20.71% | 0.124% | 0.0334% | 0.074%
130845 | JROC1 | Deadwood FM | 9693 | 100% | 5.288% | 5.651% | 0.0749% | 9.814% | 0.06% | 2.853% | 4.829% | 0.506% | 0.0663% | 0.155% | 0.265% | 70.27% | 0.059% | 0.015% | 0.09%
130846 | JROC1 | Deadwood FM | 9697 | 100% | 27.3% | 1.804% | 0.0172% | 41.51% | 0.02% | 1.766% | 1.457% | 0.511% | 0.2426% | 0% | 0.305% | 24.56% | 0.426% | 0.0281% | 0.058%
130847 | JROC1 | Deadwood FM | 9701 | 100% | 8.081% | 4.296% | 0.0471% | 13.55% | 0.08% | 0.572% | 3.489% | 0.267% | 0.0785% | 0.161% | 0.025% | 68.94% | 0.295% | 0.017% | 0.103%
130848 | JROC1 | Deadwood FM | 9709.5 | 100% | 8.688% | 5.686% | 0.0528% | 17.28% | 0.04% | 1.523% | 4.505% | 0.497% | 0.0727% | 0.064% | 0.136% | 58.79% | 2.433% | 0.0258% | 0.208%
130849 | JROC1 | Deadwood FM | 9721 | 100% | 28.14% | 0.55% | 0.0024% | 43.69% | 0.02% | 0.608% | 0.39% | 0.281% | 0.1118% | 0% | 0.031% | 24.92% | 1.176% | 0.0367% | 0.045%
130850 | JROC1 | Deadwood FM | 9729 | 100% | 5.816% | 3.01% | 0.0219% | 11.09% | 0.03% | 3.079% | 2.214% | 0.689% | 0.0525% | 0% | 0.084% | 72.96% | 0.777% | 0.009% | 0.164%
130851 | JROC1 | Deadwood FM | 9736 | 100% | 4.766% | 6.152% | 0.0459% | 9.849% | 0.04% | 3.1% | 4.401% | 0.981% | 0.0571% | 0.109% | 0.08% | 69.24% | 0.887% | 0.0115% | 0.285%
130853 | JROC1 | Deadwood FM | 9739 | 100% | 11.39% | 3.011% | 0.0185% | 21.41% | 0.02% | 2.793% | 2.067% | 0.572% | 0.1186% | 0% | 0.362% | 55.67% | 2.405% | 0.0155% | 0.153%
130855 | JROC1 | Precambrian | 9741.5 | 100% | 0.0129% | 7.058% | 0.0402% | 0.7% | 0.05% | 1.692% | 5.186% | 0.622% | 0.0144% | 0.131% | 0.254% | 83.03% | 0.718% | 0.0105% | 0.483%
130856 | JROC1 | Precambrian | 9751 | 100% | 0.0045% | 15.58% | 0.0809% | 2.425% | 0.03% | 1.884% | 3.006% | 1.16% | 0.0322% | 5.234% | 0.076% | 70.09% | 0.166% | 0.0574% | 0.169%
130859 | JROC1 | Precambrian | 9761 | 100% | 0.0068% | 15.34% | 0.1526% | 2.881% | 0.01% | 2.848% | 3.409% | 2.12% | 0.0488% | 4.273% | 0.136% | 68.42% | 0.021% | 0.0458% | 0.292%
130860 | JROC1 | Precambrian | 9765 | 100% | 0.0109% | 15.54% | 0.1471% | 3.561% | 0.02% | 3.34% | 3.642% | 2.53% | 0.0491% | 4.436% | 0.14% | 66.2% | 0.025% | 0.0639% | 0.296%