## Citation_Disclaimers
Guidance for citing information:
Please cite information obtained from the Rare Earth Databases as "National Energy Technology Laboratory, US Department of Energy, Rare Earth Element Database, website https://edx.netl.doe.gov/ree/ accessed on (insert date)".
Disclaimers:
(a) This site is prepared as an account of work sponsored by an agency of the United States Government. Neither the United States Government nor any agency thereof, nor any of their employees, makes any warranty, express or implied, or assumes any legal liability or responsibility for the accuracy, completeness, or usefulness of any information, apparatus, product, or process disclosed, or represents that its use would not infringe privately owned rights. Reference herein to any specific commercial product, process, or service by trade name, trademark, manufacturer, or otherwise does not necessarily constitute or imply its endorsement, recommendation, or favoring by the United States Government or any agency thereof. The views and opinions of authors expressed herein do not necessarily state or reflect those of the United States Government or any agency thereof. (b) The information presented in the spreadsheet contains bulk elemental analysis of coal and coal by-product field samples. It is noted that these materials exhibit natural variations in elemental composition, and that the field samples are typically “grab” samples. Nevertheless, the grab samples are useful in a screening effort to identify potentially promising coal and coal by-product materials having useful concentrations of rare earth and other critical elements. The existence of marker elements for the presence of rare earths can also be often deduced from this type of data. Solid samples were pulverized, dried, ashed at 550°C, fused with lithium metaborate at 1100°C and digested in 5% HNO3 prior to any analyses. This sample preparation method is preferred for analysis of rare earth elements, however some more volatile elements may have been lost during sample preparation. The bulk elemental analysis for the major, minor, trace and rare earth elements were completed using ICP-MS and ICP-OES. With both optimized digestion and operation of the ICP-MS and ICP-OES, uncertainties on the order of 10 - 20 % are not uncommon for the bulk rare earth elemental concentration. The spreadsheet also contains data on the bulk elemental concentrations of field materials processed by various separation procedures. The disclaimer on the uncertainty of the elemental concentrations due to the method of analysis also applies to these materials.
Multi-Element Determinations by ICP-MS Data were collected using Inductively coupled plasma mass spectrometry (ICP-MS) after lithium metaborate fusion and acid digestion. Data collection was optimized for the lanthanide elements, and other reported elements are likely to have higher uncertainty. Uncertainties are determined by recovery of elements from standard reference materials. Precision is determined from duplicate analyses of samples. Scandium Determination by ICP-MS There are numerous polyatomic interferences in the determination of scandium. The scandium values were re-analyzed, and updated on August 5, 2016. Literature Cited 1. "Analysis of Rare Earth Elements in Geologic Samples using Inductively Coupled Plasma Mass Spectrometry", Tracy Bank, Elliot Roth, Phillip Tinker, and Evan Granite, US DOE Topical Report DOE/NETL-2016/1794, April 14, 2016, available on EDX web site

## Overview and Explanations
Overview
This Excel workbook, consisting of multiple tabs, summarizes NETL R&IC (Research and Innovation Center (formerly ORD - Office of Research and Development) REE field sample inventory and analytical characterization results for coal and related by-product materials that were collected from different coal regions, in various stages of the process, at various organization locations. The focus of this study is to characterize the bulk elemental concentration and mineralogy of rare earth elements in all coals and coal by-product material including: mineral matter associated with coal, fly ash, bottom ash, and post-processing/post-use materials among others. Samples and data were collected and reflected as screening for the best available materials for use as resource materials for potential separation and recovery of REEs. Sampling and analytical efforts were performed by the following team members: Evan Granite, Elliot Roth, Tracy Bank, and Pete Rozelle. Please send all questions to NETLREEGROUP@Netl.doe.gov or use the contact form on the EDX site.
Coal Basins | Research Results Tab Notes
The NETL FWP REE analyses are reported on an ash basis.
| ICP-MS | Inductively Coupled Plasma Mass Spectrometry
| ICP-OES | Inductively Coupled Plasma Optical Emission Spectrometry
EPA methods 6010, 6020, and 7000 were followed for analysis of samples by ICP-MS and ICP-OES
BDL = Below Detection limit
Values in red were measured above the calibrated range and are estimates only
*Silicon concentrations measured by ICPOES are represented as total silicon dioxide
Reporting Limits: see the "reporting limit" tab, values below the reporting limit are estimates only.
NETL Digestion Procedure for Bulk Elemental Analysis of Solids
There are many digestion procedures that can be employed for inductively coupled plasma mass spectrometry (ICP-MS) or inductively coupled plasma optical emission spectrometry (ICP-OES) analysis (bulk elemental analysis) of solid coal by-products. One method employed by NETL-RIC is described below. Note that it is also critical for the lab to determine the percent recoveries of the rare earths and other elements from certified reference materials. This serves as a check on the digestion procedure, as well as the analytical procedure. Also note that ICP-OES has inferior detection limits for the rare earths as compared to ICP-MS. In the NETL digestion procedure, solid samples were prepared by mixing pulverized sample with calcined LiBO2 (lithium metaborate) at a ratio of 1:8. Prior to fusion, samples were mixed by stirring with a platinum rod in a 99.95% platinum crucible. The open crucibles were heated to 1100°C for five minutes in a Phoenix microwave muffle furnace (CEM). After 5 minutes, the melt was removed from the oven and allowed to cool to a homogeneous glass. The glass was digested in 5% HNO3 on low heat with stirring. To ensure that the sample glass was completely digested, the platinum crucibles were rinsed 3x with 5% HNO3 and the sample was diluted to a final volume of 100 ml. These samples were further diluted in 2% HNO3 before analysis to determine the optimal balance between internal standard recovery and limit of detection. For solid samples containing significant carbon content, samples were dried and ashed in a Leco Thermogravimetric Analyzer (TGA701) for one hour under nitrogen at 107°C for drying and then for five hours under air at 550°C for ashing. Reference "Analysis of Rare Earth Elements in Geologic Samples using Inductively Coupled Plasma Mass Spectrometry" Tracy Bank, Elliot Roth, Phillip Tinker, Evan Granite, DOE Topical Report, available on the Rare Earth EDX website - https://edx.netl.doe.gov/ree/.

## Attributes
| Level 1 Attribute | Level 2 Attribute | Level 3 Attribute
| Resource Production | Coal Reserve | Coal
| Processing | Coal Mining | Clean Coal
| Utilization | Coal Separations | Bottom Ash
|  | Feed Coal | Fly Ash
|  | Energy Conversion Processes | Ash
|  | Other | Refuse
Fine Coal By-Product
Coarse Refuse
Disposed Combustion By-Products
Coal Mine Drainage
Acid Mine Drainage
Acid Mine Drainage - Sludge
Aqueous
N/A
Level 1 Attributes: Based on the preparation point of collection, the three level 1 attributes refer to the point of recovery in the coal value process chain on the highest trichotomy level.
Resource Production
Data in Resource Production reflect characterization of the REEs in resources as they exist in their natural environment, and materials that are produced during mining operations. These data include core samples, road cuts, outcrops, raw coal grab samples, and aqueous by-products.
Processing
These data reflect REE characterization results for “as received” or run-of mine material from a number of coal preparation plants, in-plant streams, product streams (refuse, fine coal, and clean coal), and aqueous by-products.
Utilization
These data reflect REE characterization results of feed coals as they arrive at the power plant, refuse and coal by-products (fly ash and bottom ash), and aqueous by-products generated at the plant. These materials include grab samples taken at several by-product storage/disposal sites. Samples can include aqueous effluents from processing facilities, material found in ash ponds, coal mine drainage, and runoff from storage piles.
Level 2 Attributes: Based on the preparation point of collection, level 2 attributes refer to more specific points of recovery in the coal value process chain from Resource Production through Processing and Utilization.
Figure 1. Coal Value Chain Opportunities for REE Recovery. | Coal Reserve
Underground and surface coal not yet mined within the United States (e.g., Basin A coal)
Coal Mining
Coal that has been extracted from the earth through production processes (e.g., Mine A - run of mine)
Coal Separations
Coal that has undergone washing, dewatering, crushing, and sieving (and or other classifying steps) resulting in clean coal for utilization and by-products such as slurries, refuse, and out-of-spec sized product (e.g., Mine A - midlings refuse)
Feed Coal
Clean Coal that has been approved for utilization and is in the process of pulverizing to plant specs (Power plant A - clean coal pulverizer rejects)
Energy Conversion Processes
Coal that has been utilized and converted into energy through the power production process (Power Plant A - Fly Ash)
Other
Coal that does not fall into the above categories
Level 3 Attributes
Self Evident

## Research Results
NETL R&IC (Research and Innovation Center) Field Sampling
[13 empty] | Proximate Analysis (Wt%) |  |  |  |  | Ultimate Analysis (%) |  |  |  |  | CHNS Analysis (%) |  |  |  | ICP-MS Dry Ash Sample Analysis | Elements (ppm) | [32 empty] | Lanthanides (ppm) | [16 empty] | Actinides (ppm) |  | Total Lanthanides (ppm) | Total REE+Y (ppm) | **Dry mass basis Total Lanthanides (ppm) | **Dry mass basis Total REE+Y (ppm) | ICP-OES Results (ppm)
NETL EDX Reference # | Date ID | Sample Type | Description | Level 1 Attribute | Level 2 Attribute | Level 3 Attribute | Coal Basin | Location | State | Size Fraction Analyzed (µm) | % Moisture, As-Received | %Ash, Dry | Sulfur | Moisture | Volatile Matter | Ash | Fixed Carbon | Carbon | Hydrogen | Sulfur | Oxygen | Nitrogen | Carbon | H | N | S | Digestion Method | Be | Na | Mg | Al | Si | p | K | Ca | *Sc | Ti | V | Cr | Mn | Fe | Co | Ni | Cu | Zn | Ga | Ge | As | Se | Rb | Y | Zr | Nb | Mo | Ag | Cd | Sn | Sb | Cs | Ba | La | Ce | Pr | Nd | Sm | Eu | Gd | Tb | Dy | Ho | Er | Tm | Yb | Lu | Hf | Tl | Pb | Th | U | Lanthanides | Lanthanides+Y | **Dry mass basis Total Lanthanides (ppm) | **Dry mass basis Total REE+Y (ppm) | Analyte | Al | Ca | Fe | K | Mg | Na | P | SiO2* | Sn | Ti | Zr
N-22 | 25 July 15-1 | Road Cut | Blossom weathered fragments | Resource Production |  |  |  |  | PA |  | 5.52368 | 85.7785 | [10 empty] | 7.34 |  |  |  | Fusion Lithium Metaborate | 2.445866 | 1548.76 | 6704.705 | 109592.7 | 277500.8 | 769.3283 | 27117.32 | 360.8734 | 29.31143 | 5320.589 | 172.6375 | 101.3632 | 167.1216 | 71450.9 | 7.552139 | 55.72876 | 30.33642 | 128.1853 | 48.11793 | 3.98373 | 64.77459 | BDL |  | 67.0735 | 792.9615 | 18.96486 | 2.017058 | 2.491642 | 16.1801 | 3.668171 | 1.886289 |  | 587.6245 | 59.39136 | 100.524 | 11.45748 | 40.81764 | 7.012177 | 1.225808 | 5.767111 | 0.8492302 | 5.164797 | 1.029746 | 3.293492 | 0.482944 | 3.331854 | 0.5220727 | 19.7828 | BDL | 34.39775 | 15.28268 | 8.870139 | 240.8697 | 307.9432 | 206.6144 | 264.1491
N-23 | 22July15-2 | Road Cut | Blossom Coal | Resource Production |  |  |  |  | PA |  | 3.095468 | 35.82936 | [10 empty] | 54.12 |  |  |  | Fusion Lithium Metaborate | 5.000321 | 1688.07 | 5511.207 | 155723.7 | 253186.2 | 1296.11 | 28903.15 | 2579.599 | 42.76598 | 6016.042 | 249.4696 | 136.856 | 74.5549 | 40112.35 | 5.888828 | 39.88196 | 18.22561 | 109.6473 | 66.99354 | 4.634596 | 41.33695 | BDL |  | 120.1554 | 1110.223 | 21.09363 | 4.68958 | 4.151207 | 21.50578 | 4.007389 | 2.817688 |  | 852.156 | 111.418 | 178.8876 | 22.12019 | 84.74065 | 16.7725 | 3.544843 | 15.68257 | 2.196072 | 12.88631 | 2.341724 | 6.764089 | 0.9367109 | 6.279169 | 0.9458748 | 28.73653 | 0.561 | 61.28531 | 23.50465 | 7.139626 | 465.5162 | 585.6717 | 166.7915 | 209.8424
N-24 | 22July15-3 | Road Cut | Sandstone | Resource Production |  |  |  |  | PA |  | 0.0870743 | 99.10011 | [10 empty] | 0.05 |  |  |  | Fusion Lithium Metaborate | BDL | 48.22662 | 309.4238 | 8672.421 | 471553.5 | 36.22558 | BDL | 49.2913 | 40.00213 | 631.2702 | 11.76294 | BDL | 7.63545 | 2166.441 | 2.002797 | BDL | BDL | 61.50606 | 3.908026 | 1.305891 | 1.952087 | BDL |  | 464.966 | 7230.672 | 2.513135 | BDL | 28.91676 | 144.7714 | 7.515779 | 0.4567802 |  | 45.26048 | 5.893762 | 12.11655 | 1.553173 | 6.19904 | 1.680223 | 0.3378354 | 1.610945 | 0.2643908 | 1.169701 | 0.2133532 | 0.6479041 | 0.0924147 | 0.676243 | 0.0774574 | 181.0203 | BDL | 3.805465 | 0.8960963 | BDL | 32.53299 | 497.4989 | 32.24023 | 493.022
N-25 | 22July15-4 | Road Cut | blossom coal + rock | Resource Production |  |  |  |  | PA |  | 2.352376 | 89.7057 | [10 empty] | 4.49 |  |  |  | Fusion Lithium Metaborate | 2.718128 | 1243.361 | 5313.456 | 109663.4 | 313512.1 | 233.8645 | 23287.17 | 409.0903 | 25.18469 | 6088.133 | 141.176 | 83.13302 | 123.7945 | 36996.76 | 5.411938 | 21.5284 | BDL | 133.319 | 139.4548 | 3.632429 | 51.48525 | BDL |  | 63.76196 | 727.4503 | 22.71968 | 0.9100047 | 2.233066 | 15.48102 | 5.324205 | 1.511043 |  | 3716.594 | 51.10537 | 105.0121 | 12.14458 | 44.78097 | 8.075515 | 1.863945 | 7.415491 | 1.098165 | 6.870711 | 1.299743 | 3.913243 | 0.5709391 | 3.818246 | 0.5468838 | 19.15893 | BDL | 27.17084 | 14.58648 | 3.626292 | 248.5159 | 312.2779 | 222.9329 | 280.1311
N-60 | 5 Aug 15-1 (+) 4 mesh | Road Cut Sample |  | Resource Production |  |  |  |  | PA | (+) 4 mesh (4760) | 0.1241003 | 93.34384 | [10 empty] | 0.8 |  |  |  | Fusion Lithium Metaborate | 3.733478 |  |  | 88031.79 | 283635.612 |  |  |  | 25.59484 |  | 108.4478 | 83.06366 | 1460.551 |  | 39.19136 | 58.94134 | 15.69783 | 145.5636 | 30.92306 | 1.615601 | 1.715595 | BDL |  | 74.23231 | 755.1663 | 17.45024 | BDL | BDL | 14.89133 |  | 0.6167562 |  | 480.0728 | 46.652 | 98.66814 | 11.82085 | 45.50347 | 9.431641 | 1.989826 | 9.105409 | 1.39158 | 8.417601 | 1.673743 | 4.896948 | 0.675646 | 4.533073 | 0.6963713 | 22.95538 | BDL | 21.08702 | 12.57216 | 3.420763 | 245.4563 | 319.6886 | 229.1183 | 298.4096 |  | 99200 | BDL | 91726 | 29497 | 4665 | BDL | BDL | 606059 |  | 5842 | 976.9
N-61 | 5 Aug 15-1 (-) 4 mesh | Road Cut Sample |  | Resource Production |  |  |  |  | PA | (-) 4 mesh (4760) | 0.2005013 | 91.47772 | [10 empty] | 1.77 |  |  |  | Fusion Lithium Metaborate | 5.150773 |  |  | 115756.5 | 282325.212 |  |  |  | 24.61211 |  | 157.873 | 110.7142 | 3466.806 |  | 71.59882 | 84.5851 | 64.72023 | 171.2379 | 42.80706 | 2.556647 | 3.948312 | BDL |  | 92.2219 | 970.8867 | 22.03643 | BDL | BDL | 19.24995 |  | 1.109328 |  | 679.0716 | 58.28283 | 128.1049 | 14.84061 | 56.76576 | 11.92976 | 2.47225 | 11.5427 | 1.764316 | 10.69974 | 2.010185 | 5.789544 | 0.8322169 | 5.614567 | 0.8418631 | 28.95098 | BDL | 47.74244 | 17.08679 | 4.772654 | 311.4913 | 403.7131 | 284.9451 | 369.3076 |  | 116200 | 739 | 65696 | BDL | 6765 | 30380 | 370 | 603259 |  | 6395 | 1076
N-62 | 5 Aug 15-2 (+) 4 mesh | Road Cut Sample |  | Resource Production |  |  |  |  | PA | (+) 4 mesh (4760) | BDL | 94.41363 | [10 empty] | BDL |  |  |  | Fusion Lithium Metaborate | 2.870367 |  |  | 110347.3 | 294774.012 |  |  |  | 25.48405 |  | 135.4388 | 95.2205 | 419.5157 |  | 21.18089 | 51.70992 | 32.71905 | 165.7119 | 44.01154 | 2.212349 | 5.321238 | BDL |  | 52.81484 | 466.1485 | 19.15975 | BDL | BDL | 9.960205 |  | 0.5860561 |  | 855.8307 | 47.92366 | 99.8326 | 12.05605 | 45.48616 | 8.428804 | 1.756355 | 7.942329 | 1.254234 | 8.200359 | 1.501321 | 4.584985 | 0.6296526 | 4.338615 | 0.6329952 | 14.52211 | BDL | 100.1646 | 14.23046 | 3.90608 | 244.5681 | 297.383 | 230.9056 | 280.77 |  | 118900 | 1098 | 49736 | BDL | 11605 | 30030 | 391 | 629859 |  | 6272 | 615.9
N-63 | 5 Aug 15-2 (-) 4 mesh | Road Cut Sample |  | Resource Production |  |  |  |  | PA | (-) 4 mesh (4760) | 0.1241619 | 94.44227 | [10 empty] | BDL |  |  |  | Fusion Lithium Metaborate | 3.447193 |  |  | 107121.6 | 286724.412 |  |  |  | 24.56546 |  | 129.9339 | 93.22147 | 258.3546 |  | 20.62608 | 48.01594 | BDL | 124.8396 | 36.03479 | 1.992603 | 4.982314 | BDL |  | 70.43298 | 773.9911 | 18.80287 | BDL | BDL | 16.35119 |  | 0.5463078 |  | 545.3329 | 48.71064 | 101.9374 | 12.23428 | 47.15996 | 8.056113 | 1.630743 | 7.381694 | 1.162174 | 7.436472 | 1.442916 | 4.542308 | 0.5976896 | 4.017542 | 0.6229916 | 23.46837 | BDL | 24.8428 | 13.49435 | 3.391125 | 246.933 | 317.3659 | 233.2091 | 299.7276 |  | 119300 | 952 | 45346 | BDL | 12875 | 33090 | BDL | 612659 |  | 6213 | 1054
N-64 | 5 Aug 15-3 (+) 4 mesh | Road Cut Sample |  | Resource Production |  |  |  |  | PA | (+) 4 mesh (4760) | BDL | 94.47492 | [10 empty] | 0.89 |  |  |  | Fusion Lithium Metaborate | 2.30567 |  |  | 84216.89 | 339234.012 |  |  |  | 22.21804 |  | 99.97518 | 74.13263 | 327.0025 |  | 9.708947 | 30.86452 | 9.830551 | 53.74001 | 28.45801 | 1.921181 | 3.715167 | BDL |  | 87.38177 | 1142.024 | 18.79746 | BDL | 2.320231 | 23.15484 |  | 0.6416271 |  | 404.6 | 41.98664 | 88.94195 | 10.4421 | 39.92848 | 8.056901 | 1.521394 | 7.270126 | 1.157949 | 7.398378 | 1.436335 | 4.370567 | 0.6321874 | 4.058443 | 0.6458031 | 34.76619 | BDL | 14.17632 | 12.59026 | 3.391532 | 217.8472 | 305.229 | 205.811 | 288.3649 |  | 91660 | 729 | 28156 | BDL | 2814 | 28950 | BDL | 724859 |  | 6177 | 1368
N-65 | 5 Aug 15-3 (-) 4 mesh | Road Cut Sample |  | Resource Production |  |  |  |  | PA | (-) 4 mesh (4760) | 0.09965122 | 89.83249 | [10 empty] | 4.54 |  |  |  | Fusion Lithium Metaborate | 2.498659 |  |  | 88609.14 | 257193.612 |  |  |  | 19.06368 |  | 534.5601 | 1607.988 | 7872.611 |  | 21.24551 | 101.5974 | 15.21631 | 79.96239 | 36.84612 | 2.388243 | 8.383265 | BDL |  | 69.24357 | 813.151 | 26.82372 | 2.474412 | 1.233818 | 16.69459 |  | 0.907753 |  | 442.1446 | 42.55341 | 85.92534 | 10.14648 | 38.20706 | 7.6985 | 1.700969 | 7.591363 | 1.093749 | 6.761453 | 1.266644 | 3.909673 | 0.5661133 | 3.853934 | 0.5766947 | 24.97822 | BDL | 26.92662 | 11.52416 | 3.660173 | 211.8514 | 281.0949 | 190.3114 | 252.5146 |  | 97560 | 48375 | 72396 | BDL | 11335 | 32630 | 1737 | 549559 |  | 6703 | 1028
N-66 | 5 Aug 15-4 | Road Cut Sample |  | Resource Production |  |  |  |  | PA |  | 0.7862408 | 91.09723 | [10 empty] | 3.59 |  |  |  | Fusion Lithium Metaborate | 2.458683 |  |  | 91333.19 | 323509.212 |  |  |  | 24.14128 |  | 114.1867 | 90.83352 | 265.5571 |  | 19.64868 | 48.52174 | 9.085975 | 89.2667 | 29.44789 | 1.804984 | 7.010208 | BDL |  | 97.53531 | 1191.16 | 18.62525 | BDL | 1.866534 | 24.06607 |  | 1.008105 |  | 450.8788 | 50.71665 | 109.5604 | 12.95886 | 51.67344 | 10.42923 | 2.211146 | 9.93529 | 1.438672 | 8.794715 | 1.540214 | 4.605744 | 0.6666282 | 4.372267 | 0.6634144 | 35.7824 | BDL | 19.43577 | 14.89809 | 3.729328 | 269.5667 | 367.102 | 245.5678 | 334.4197 |  | 98810 | 395 | 29086 | BDL | 4595 | BDL | 287 | 691259 |  | 6467 | 1422
N-67 | 5 Aug 15-5 (+) 4 mesh | Road Cut Sample |  | Resource Production |  |  |  |  | PA | (+) 4 mesh (4760) | 1.416707 | 46.66667 | [10 empty] | 45.89 |  |  |  | Fusion Lithium Metaborate | 3.25566 |  |  | 104242.7 | 302589.612 |  |  |  | 29.79055 |  | 132.9036 | 93.65333 | 544.6197 |  | 18.89884 | 50.56054 | BDL | 141.7395 | 33.28622 | 2.260649 | 5.224555 | BDL |  | 131.1926 | 1601.567 | 18.57018 | 2.060485 | 2.654133 | 30.68874 |  | 0.8221369 |  | 460.3503 | 51.58773 | 110.7627 | 13.16763 | 51.4485 | 10.19957 | 2.103159 | 10.30971 | 1.563209 | 9.935374 | 1.790186 | 5.280695 | 0.7461714 | 4.808116 | 0.7299473 | 47.78308 | BDL | 19.75637 | 15.45411 | 5.534554 | 274.4327 | 405.6253 | 128.0686 | 189.2918 |  | 115300 | 1562 | 42266 | 29797 | 5665 | 26890 | 569 | 646559 |  | 6113 | 1913
N-68 | 5 Aug 15-5 (4-6) mesh | Road Cut Sample |  | Resource Production |  |  |  |  | PA | (4-6) mesh (4760-3360) | 1.549262 | 38.10926 | [10 empty] | 53.76 |  |  |  | Fusion Lithium Metaborate | 3.435284 |  |  | 100857 | 319344.012 |  |  |  | 36.91082 |  | 126.3915 | 90.21122 | 238.2778 |  | 12.34588 | 39.87011 | BDL | 84.6601 | 34.14858 | 2.776371 | 8.868003 | BDL |  | 162.2458 | 2096.407 | 18.10546 | 2.542964 | 4.27231 | 39.16259 |  | 1.170304 |  | 473.7118 | 58.67053 | 120.7547 | 14.43209 | 56.14251 | 11.20851 | 2.213271 | 10.29875 | 1.561493 | 9.2258 | 1.779919 | 5.216911 | 0.7510281 | 4.940984 | 0.7362126 | 59.05067 | BDL | 34.79681 | 15.54847 | 5.955993 | 297.9327 | 460.1785 | 113.54 | 175.3706 |  | 112500 | 2192 | 27576 | 28197 | 3795 | BDL | 426 | 682359 |  | 5806 | 2447
N-69 | 5 Aug 15-5 (6-8) mesh | Road Cut Sample |  | Resource Production |  |  |  |  | PA | (6-8) mesh (3360-2380) | 1.412567 | 15.8667 | [10 empty] | 74.66 |  |  |  | Fusion Lithium Metaborate | 6.379181 |  |  | 124327 | 264400.812 |  |  |  | 46.30845 |  | 165.5766 | 126.4681 | 113.5653 |  | 78.2634 | 246.7422 | 31.1956 | 59.09805 | 55.64845 | 5.205067 | 285.9969 | BDL |  | 238.0294 | 2917.315 | 21.56614 | 10.74886 | 10.62444 | 54.44845 |  | 14.21336 |  | 1146.801 | 63.03385 | 136.1146 | 17.0626 | 68.4227 | 14.31563 | 3.07531 | 14.60485 | 2.259713 | 13.1442 | 2.322372 | 7.156956 | 0.9894911 | 6.291668 | 0.9359215 | 84.67343 | 1.754413 | 135.8448 | 21.4134 | 8.447296 | 349.7299 | 587.7593 | 55.49059 | 93.258 |  | 137900 | 6346 | 57736 | BDL | 3605 | BDL | 269 | 564959 |  | 7188 | 3196
N-70 | 5 Aug 15-5 (8-12) mesh | Road Cut Sample |  | Resource Production |  |  |  |  | PA | (8-12) mesh (2380-1680) | 1.408799 | 12.27723 | [10 empty] | 77.92 |  |  |  | Fusion Lithium Metaborate | 9.272066 |  |  | 142455.4 | 259580.412 |  |  |  | 57.48861 |  | 226.8661 | 174.5709 | 346.5514 |  | 32.30246 | 59.34488 | 21.31548 | 135.4448 | 48.20846 | 6.620625 | 31.82435 | BDL |  | 248.1268 | 2654.329 | 24.26112 | 13.95018 | 7.805954 | 52.88755 |  | 2.651958 |  | 395.6527 | 78.82273 | 171.0171 | 21.85839 | 89.20625 | 18.75143 | 4.232869 | 19.0828 | 2.834283 | 17.26136 | 3.131665 | 9.224765 | 1.251186 | 7.823407 | 1.111874 | 74.54956 | 0.1067812 | 47.81635 | 26.30663 | 11.01866 | 445.6102 | 693.737 | 54.70857 | 85.17167 |  | 160500 | 8080 | 41536 | BDL | 4135 | 31890 | 665 | 554659 |  | 8343 | 3037
N-71 | 5 Aug 15-5 (-) 12 mesh | Road Cut Sample |  | Resource Production |  |  |  |  | PA | (-) 12 mesh (1680) | 2.785996 | 10.5598 | [10 empty] | 79.17 |  |  |  | Fusion Lithium Metaborate | 9.958346 |  |  | 157958.8 | 266694.012 |  |  |  | 56.37781 |  | 270.879 | 212.5617 | 686.2243 |  | 20.44875 | 73.1095 | 57.00643 | 182.6001 | 58.35523 | 9.257167 | 62.06951 | BDL |  | 314.0418 | 3759.851 | 28.32341 | 17.97389 | 12.0355 | 71.10818 |  | 4.735527 |  | 498.0449 | 90.65415 | 200.6296 | 25.38457 | 102.3696 | 22.06203 | 5.018709 | 23.00893 | 3.473984 | 21.02004 | 3.746703 | 10.97082 | 1.399981 | 8.847946 | 1.342081 | 110.1284 | 0.4842698 | 70.86068 | 29.32436 | 13.4941 | 519.9291 | 833.9709 | 54.90345 | 88.06563 |  | 155200 | 10435 | 44586 | BDL | 4395 | 38550 | 1001 | 569859 |  | 7682 | 3798
N-72 | 5 Aug 15-6 | Road Cut Sample |  | Resource Production |  |  |  |  | PA |  | 1.082145 | 94.52911 | [10 empty] | BDL |  |  |  | Fusion Lithium Metaborate | 3.819217 |  |  | 130659.2 | 281997.612 |  |  |  | 24.97223 |  | 157.6395 | 113.2211 | 308.619 |  | 23.20722 | 54.29092 | 7.014042 | 96.58956 | 42.09462 | 2.150636 | 52.32968 | BDL |  | 78.48053 | 856.5998 | 24.45687 | BDL | BDL | 18.90694 |  | 1.067472 |  | 554.2558 | 63.77943 | 129.0261 | 15.13371 | 57.04437 | 10.54295 | 2.056745 | 9.548562 | 1.461681 | 9.251853 | 1.814159 | 5.518196 | 0.7967413 | 5.300651 | 0.7797235 | 25.62235 | BDL | 22.78045 | 18.15961 | 4.623786 | 312.0549 | 390.5354 | 294.9827 | 369.1697 |  | 120700 | BDL | 42166 | 29897 | 11105 | 36460 | 335 | 602559 |  | 6731 | 867.8
N-73 | 5 Aug 15-7 | Road Cut Sample |  | Resource Production |  |  |  |  | PA |  | 0.6706408 | 94.9779 | [10 empty] | BDL |  |  |  | Fusion Lithium Metaborate | 2.289217 |  |  | 76144.12 | 332916.012 |  |  |  | 19.85666 |  | 98.60073 | 66.09312 | 254.3131 |  | 14.30987 | 39.23256 | 11.06716 | 75.94842 | 26.79343 | 1.946956 | 2.358813 | BDL |  | 70.58145 | 885.879 | 18.27663 | BDL | BDL | 15.69391 |  | 0.4589876 |  | 420.6434 | 45.33038 | 97.56263 | 11.5248 | 43.44806 | 8.353865 | 1.69249 | 7.946021 | 1.201774 | 7.536201 | 1.448157 | 4.785769 | 0.6850165 | 4.480878 | 0.6575127 | 26.22991 | BDL | 20.068 | 12.76747 | 3.326105 | 236.6536 | 307.235 | 224.7686 | 291.8054 |  | 88370 | 11465 | 28126 | BDL | 10395 | 36690 | 270 | 711359 |  | 6490 | 1126
N-74 | 22 July15-2 (+) 4 mesh | Road Cut | blossom coal | Resource Production |  |  |  |  | PA | (+) 4 mesh | 4.198286 | 21.6159 | [10 empty] | 67.73 |  |  |  | Fusion Lithium Metaborate | 8.405855 |  |  | 196199 |  |  |  |  | 76.3285 |  | 357.2644 | 188.1625 | 63.20042 |  | 9.796131 | 78.03169 | 241.1471 | 59.58402 | 62.03544 | 5.823949 | 93.17035 | BDL |  | 248.8579 | 1268.852 | 13.27133 | 23.72517 | 3.147477 | 23.2555 |  | 9.700457 |  | 548.3745 | 198.4115 | 417.6581 | 55.13063 | 240.0631 | 56.75607 | 13.46211 | 51.73858 | 7.972035 | 44.44085 | 7.522823 | 20.80913 | 2.60537 | 15.9705 | 2.233532 | 36.17678 | 2.371754 | 263.8573 | 44.52091 | 21.15579 | 1134.774 | 1383.632 | 245.2917 | 299.0845 |  | 177400 | BDL | 42083.5 | BDL | 3877 | BDL | 1463.3 | 376500 |  | 5055 | 1430.77
N-75 | 22 July15-2 (4-6) mesh | Road Cut | blossom coal | Resource Production |  |  |  |  | PA | (4-6) mesh | 4.005916 | 34.52966 | [10 empty] | 55.83 |  |  |  | Fusion Lithium Metaborate | 6.390191 |  |  | 139940.8 |  |  |  |  | 46.25967 |  | 259.8984 | 150.9176 | 93.6981 |  | 6.362539 | 43.68128 | 49.44575 | 43.97344 | 52.72652 | 3.819983 | 117.5949 | BDL |  | 123.208 | 1291.529 | 21.12254 | 7.485346 | 2.011329 | 24.9755 |  | 4.192661 |  | 734.7837 | 77.38623 | 161.7365 | 20.10747 | 80.70907 | 17.7696 | 4.006386 | 17.70886 | 2.633728 | 14.94164 | 2.632769 | 7.552939 | 1.015366 | 6.469175 | 0.9528474 | 32.86603 | 0.8511553 | 79.51661 | 22.3007 | 8.691194 | 415.6225 | 538.8306 | 143.5131 | 186.0564 |  | 126500 | BDL | 54243.5 | 22967 | 4987 | BDL | 1120.3 | 455000 |  | 6844 | 1415.77
N-76 | 22 July15-2 (6-8) mesh | Road Cut | blossom coal | Resource Production |  |  |  |  | PA | (6-8) mesh | 2.426644 | 31.95556 | [10 empty] | 58.24 |  |  |  | Fusion Lithium Metaborate | 7.331903 |  |  | 190553.1 |  |  |  |  | 44.5269 |  | 315.8109 | 191.3567 | 72.14623 |  | 6.42425 | 48.41299 | 70.71977 | 46.42835 | 69.29842 | 5.610311 | 26.22297 | BDL |  | 176.5811 | 1829.996 | 25.61261 | 6.299256 | 4.87855 | 34.221 |  | 3.849484 |  | 867.2976 | 99.9748 | 205.9409 | 25.97704 | 102.9231 | 21.22853 | 4.719292 | 19.90392 | 2.923268 | 17.38267 | 3.118074 | 9.127035 | 1.242671 | 7.829398 | 1.217884 | 51.95581 | 1.406617 | 68.35299 | 29.12703 | 11.03824 | 523.5086 | 700.0897 | 167.2901 | 223.7176 |  | 143800 | BDL | 30103.5 | 29567 | 5417 | BDL | 824.3 | 437300 |  | 6683 | 1643.77
N-77 | 22 July15-2 (8-12) mesh | Road Cut | blossom coal | Resource Production |  |  |  |  | PA | (8-12) mesh | 4.088713 | 42.6634 | [10 empty] | 47.46 |  |  |  | Fusion Lithium Metaborate | 5.672858 |  |  | 199904 |  |  |  |  | 36.86743 |  | 298.9508 | 196.313 | 108.3013 |  | 5.859524 | 43.49274 | 40.93267 | 62.95503 | 69.2159 | 5.026974 | 50.34798 | BDL |  | 132.5131 | 1308.352 | 26.92035 | 6.279358 | 2.20365 | 25.12266 |  | 3.888219 |  | 900.904 | 101.7728 | 206.1324 | 25.0195 | 98.40181 | 20.12725 | 4.245928 | 18.1503 | 2.607826 | 15.5541 | 2.775424 | 8.074381 | 1.125421 | 7.340176 | 1.066305 | 37.74112 | 1.79983 | 72.61435 | 30.09752 | 10.01952 | 512.3936 | 644.9067 | 218.6045 | 275.1391 |  | 137800 | 3737 | 45163.5 | 36567 | 5667 | BDL | 804.3 | 425000 |  | 6182 | 1130.77
N-78 | 22 July15-2 (-)12 mesh | Road Cut | blossom coal | Resource Production |  |  |  |  | PA | (-)12 mesh | 6.255377 | 40.36802 | [10 empty] | 49.34 |  |  |  | Fusion Lithium Metaborate | 4.991746 |  |  | 126043.6 |  |  |  |  | 40.90497 |  | 260.8204 | 171.0541 | 133.0891 |  | 7.453153 | 37.30106 | 36.86552 | 49.1725 | 50.66876 | 4.290783 | 85.6249 | BDL |  | 167.7273 | 1926.549 | 25.45993 | 10.233 | 4.919888 | 34.78913 |  | 4.391804 |  | 774.1703 | 65.60988 | 136.8421 | 16.28502 | 64.42102 | 13.71938 | 3.085407 | 13.54251 | 2.083193 | 12.48935 | 2.231525 | 6.565922 | 0.8832691 | 5.708563 | 0.8400044 | 54.41197 | 2.491048 | 93.81394 | 20.53277 | 8.115545 | 344.3071 | 512.0345 | 138.99 | 206.6982 |  | 106300 | BDL | 75213.5 | 23867 | 4637 | BDL | 877.3 | 425100 |  | 6404 | 1981.77
N-79 | 22 July 15-4 (+) 4 mesh | Road Cut | blossom coal + rock | Resource Production |  |  |  |  | PA | (+) 4 mesh | 0.1851166 | 94.80097 | [10 empty] | 0.43 |  |  |  | Fusion Lithium Metaborate | 2.076603 |  |  | 79000.21 |  |  |  |  | 21.06331 |  | 92.20507 | 82.62735 | 2094.302 |  | 21.88363 | 39.0707 | BDL | 70.51131 | 27.32516 | 1.835349 | 7.069595 | BDL |  | 94.25945 | 1239.214 | 16.26095 | BDL | 1.579513 | 22.28135 |  | 0.7803669 |  | 407.3671 | 42.83084 | 89.71594 | 10.4703 | 40.79171 | 8.247424 | 1.826316 | 8.924448 | 1.312721 | 8.379642 | 1.607679 | 4.768475 | 0.6778831 | 4.34278 | 0.6646709 | 35.80474 | BDL | 20.13286 | 11.15611 | 3.271695 | 224.5608 | 318.8203 | 212.8858 | 302.2447 |  | 59900 | BDL | 90303.5 | 18367 | 6777 | BDL | BDL | 500900 |  | 4616 | 1120.77
N-80 | 22 July 15-4 (-) 4 mesh | Road Cut | blossom coal + rock | Resource Production |  |  |  |  | PA | (-) 4 mesh | 0.8287976 | 91.27153 | [10 empty] | 3.01 |  |  |  | Fusion Lithium Metaborate | 2.914063 |  |  | 103985.8 |  |  |  |  | 23.91894 |  | 122.0062 | 87.54485 | 201.0224 |  | 8.465363 | 24.68279 | BDL | 31.53174 | 57.8532 | 2.343779 | 28.40828 | BDL |  | 71.00399 | 843.9958 | 18.68557 | 2.965054 | 9.664559 | 16.67857 |  | 0.9879358 |  | 1642.863 | 46.15216 | 97.492 | 11.33705 | 42.73864 | 7.807862 | 1.684643 | 7.500299 | 1.120501 | 6.69578 | 1.277193 | 3.855382 | 0.557002 | 3.642354 | 0.5589861 | 24.56934 | BDL | 26.76701 | 13.20891 | 3.191105 | 232.4199 | 303.4238 | 212.1332 | 276.9396 |  | 92860 | BDL | 49813.5 | 17867 | 5847 | BDL | BDL | 501600 |  | 6013 | 956.77
N-83 | 25 July 15-1 (+) 4 mesh | Road Cut | Blossom weathered fragments | Resource Production |  |  |  |  | PA | (+) 4 mesh | 3.711059 | 73.56112 | [10 empty] | 16.67 |  |  |  | Fusion Lithium Metaborate | 3.457121 |  |  | 121424.1 |  |  |  |  | 25.94546 |  | 184.1851 | 124.1841 | 80.49877 |  | 3.633446 | 26.15013 | BDL | 30.37905 | 44.92406 | 3.901276 | 65.47037 | BDL |  | 54.15663 | 580.2463 | 18.16619 | 8.410395 | 9.5609 | 11.58391 |  | 2.13827 |  | 667.9319 | 60.25539 | 116.5858 | 13.26211 | 45.92107 | 6.909031 | 1.278346 | 5.958803 | 0.815901 | 5.303255 | 1.028325 | 3.324623 | 0.4916684 | 3.573014 | 0.53076 | 16.71397 | 0.7612659 | 45.07281 | 13.8011 | 26.55547 | 265.2382 | 319.3948 | 195.1122 | 234.9504 |  | 107700 | BDL | 46463.5 | 28267 | 6517 | BDL | 387.3 | 472000 |  | 5735 | 655.57
N-84 | 25 July 15-1 (-) 4 mesh | Road Cut | Blossom weathered fragments | Resource Production |  |  |  |  | PA | (-) 4 mesh | 7.403727 | 84.69354 | [10 empty] | 7.25 |  |  |  | Fusion Lithium Metaborate | 2.626342 |  |  | 110416.6 |  |  |  |  | 28.60897 |  | 158.5385 | 111.0597 | 703.3049 |  | 10.14106 | 27.49219 | 7.514391 | 28.71544 | 39.47654 | 2.657286 | 55.30942 | BDL |  | 68.48741 | 796.6906 | 17.82411 | 2.004194 | 9.504063 | 16.03352 |  | 1.458567 |  | 563.5762 | 50.04393 | 100.474 | 11.27055 | 41.49314 | 6.603025 | 1.320601 | 5.935694 | 0.8921886 | 5.190046 | 1.083992 | 3.580913 | 0.5137622 | 3.509572 | 0.5172926 | 23.09329 | BDL | 34.34218 | 15.14704 | 9.009879 | 232.4287 | 300.9162 | 196.8521 | 254.8565 |  | 99550 | BDL | 67123.5 | 25867 | 6857 | BDL | 620.3 | 453100 |  | 5816 | 953.77
N-108 | 1 July 15-12 | Mine/Field Sample | bottom clay | Resource Production |  |  |  |  | PA |  | 13.82331 | 93.90194 | [14 empty] | Fusion Lithium Metaborate | 2.252269 |  |  | 138816.8 |  |  |  |  | 31.82089 |  | 227.7019 | 164.0332 | 47.58079 |  | 2.766766 | 14.24657 | BDL | 6.294893 | 75.96373 | 2.779876 | 5.742195 | BDL |  | 124.3115 | 1906.149 | 32.19532 | 0.7586588 | 2.933925 | 0.8016333 |  | 1.543122 |  | 1007.324 | 34.23886 | 62.27216 | 6.872208 | 26.17078 | 4.543865 | 1.067509 | 5.00513 | 0.8257612 | 5.45075 | 1.171305 | 3.757484 | 0.5331226 | 3.977848 | 0.5479444 | 35.0299 | 0.7337481 | 17.54738 | 21.78875 | 4.466003 | 156.4347 | 280.7462 | 146.8952 | 263.6261 |  | 108900 | BDL | 11252 | 26010 | 5267 | BDL | BDL | 519700 | BDL | 8505 | 1418
N-113 | 30 Aug15-1 | Road Cut | Brown Shale below Sandstone Road cut | Resource Production |  |  |  |  | WV |  | 1.190476 | 96.10895 | [10 empty] | BDL |  |  |  | Fusion Lithium Metaborate | BDL |  |  | 105209.3 |  |  |  |  | 24.03528 |  | 171.1502 | 94.94911 | 1098.591 |  | 15.73853 | 45.57807 | 67.228 | 85.13168 | 46.23758 | 3.120294 | 7.144418 | 26.04341 |  | 84.97327 | 788.477 | 21.9809 | BDL | 1.690708 | 11.66371 |  | 0.8685598 |  | 513.8959 | 43.88915 | 93.57867 | 11.93114 | 48.31491 | 12.43957 | 2.900119 | 13.69363 | 1.817826 | 9.70827 | 1.739067 | 4.858304 | 0.6703144 | 4.367253 | 0.6460406 | 15.62963 | 0.3213193 | 9.272061 | 13.07497 | 2.901626 | 250.5543 | 335.5275 | 240.8051 | 322.472 |  | 89980 | BDL | 45409.93 | 24903.33 | 7976.667 | BDL | 577 | 476600 | BDL | 6115 | 567.5333
N-118 | 11Sep15-1 | Mine/Field Sample | Coal Below the parting | Resource Production |  |  |  |  | PA |  | 11.94137 | 5.951986 | [10 empty] | 79.28 |  |  |  | Fusion Lithium Metaborate | 30.58694 |  |  | 174972.9 |  |  |  |  | 142.3836 |  | 582.8327 | 430.9281 | 49.89315 |  | 9.740516 | 45.88146 | BDL | 255.334 | 207.8606 | 54.87077 | BDL | BDL |  | 834.9699 | 8082.813 | BDL | 22.91375 | 29.48596 | 237.9234 |  | 12.80392 |  | 254.3081 | 21.60337 | 63.75634 | 10.23069 | 56.22436 | 26.02864 | 8.686216 | 45.02134 | 10.06029 | 67.39102 | 13.80678 | 39.9818 | 5.503082 | 35.43205 | 5.208884 | 171.9089 | 3.006021 | 22.00364 | 19.92289 | 8.538578 | 408.9349 | 1243.905 | 24.33975 | 74.03703 |  | 130400 | 8220 | 219600 | BDL | BDL | 8200 | BDL | 235900 | BDL | 3238.4 | 6444.5
N-119 | 11Sep15-2 | Mine/Field Sample | The Parting | Resource Production |  |  |  |  | PA |  | 4.090618 | 90.4825 | [10 empty] | 3.33 |  |  |  | Fusion Lithium Metaborate | BDL |  |  | 169858.6 |  |  |  |  | 33.49721 |  | 208.0823 | 157.697 | 37.61112 |  | 2.572316 | 14.57171 | BDL | 66.14192 | 76.11867 | 2.462772 | BDL | BDL |  | 43.46142 | 332.0033 | 14.94058 | 2.6138 | 1.709133 | 12.76412 |  | 0.9895759 |  | 571.3913 | 76.41945 | 140.9729 | 15.47725 | 55.1294 | 8.798066 | 1.57787 | 7.332353 | 1.041937 | 6.289076 | 1.20378 | 3.995488 | 0.5750972 | 3.856332 | 0.5792687 | 10.04579 | 1.291942 | 42.58296 | 17.13653 | 3.98247 | 323.2483 | 366.7097 | 292.4831 | 331.8081 |  | 137300 | BDL | 10680 | 37400 | 3123 | BDL | 500.3 | 466800 | BDL | 6958.4 | 308.8
N-120 | 11Sep15-3 | Mine/Field Sample | Coal Above the Parting | Resource Production |  |  |  |  | PA |  | 4.485951 | 1.842131 | [10 empty] | 84.64 |  |  |  | Fusion Lithium Metaborate | 23.92082 |  |  | 240415.5 |  |  |  |  | 63.54733 |  | 256.5875 | 180.4514 | 116.1704 |  | 46.32359 | 155.6147 | 36.21309 | 350.3283 | 65.63444 | 8.272377 | BDL | BDL |  | 529.0114 | 4692.603 | 8.146052 | 36.29008 | 22.15077 | 178.1928 |  | 2.476061 |  | 451.5016 | 138.2956 | 316.915 | 37.17557 | 153.7588 | 29.85626 | 6.7381 | 31.47592 | 4.409331 | 24.82078 | 4.61647 | 12.81182 | 1.613724 | 9.299772 | 1.383447 | 132.4785 | 0.956358 | 15.4651 | 17.99766 | 5.131401 | 773.1706 | 1302.182 | 14.24282 | 23.9879 |  | 189600 | 32260 | 11210 | BDL | 5413 | 6900 | BDL | 300900 | BDL | 5569.4 | 5041.5
N-121 | 11Sep15-4 | Mine/Field Sample | Top Parting/Binder | Resource Production |  |  |  |  | PA |  | 5.421975 | 51.51062 | [10 empty] | 36.13 |  |  |  | Fusion Lithium Metaborate | BDL |  |  | 179629.8 |  |  |  |  | 29.01253 |  | 157.3178 | 129.5822 | 46.21046 |  | 3.722248 | 16.79499 | BDL | 94.54694 | 67.49268 | 3.756436 | BDL | BDL |  | 61.90748 | 616.4256 | 23.17277 | 1.638406 | 3.096405 | 23.02318 |  | 1.709317 |  | 416.559 | 69.67963 | 132.8108 | 14.611 | 53.36605 | 8.303429 | 1.634974 | 7.287176 | 1.109916 | 6.793064 | 1.329037 | 4.457693 | 0.6651439 | 4.435183 | 0.7226195 | 18.83446 | 1.714988 | 25.9965 | 16.30899 | 4.062481 | 307.2057 | 369.1132 | 158.2436 | 190.1325 |  | 144000 | 3140 | 17150 | BDL | 5293 | 10600 | 215.5 | 421100 | BDL | 10122.4 | 658.6
N-122 | 11Sep15-5 | Mine/Field Sample | Parting above bottom "B" | Resource Production |  |  |  |  | PA |  | 2.223811 | 87.55857 | [10 empty] | 4.83 |  |  |  | Fusion Lithium Metaborate | BDL |  |  | 152722.2 |  |  |  |  | 23.4108 |  | 136.2945 | 126.1606 | 43.11404 |  | 7.334796 | 29.92684 | 25.37885 | 65.07758 | 53.61379 | 2.771059 | BDL | BDL |  | 56.54306 | 535.0237 | 23.42044 | 6.333647 | 2.342033 | 19.87161 |  | 1.25327 |  | 360 | 92.13016 | 180.0947 | 20.52588 | 78.48732 | 12.76815 | 2.197801 | 9.911996 | 1.168931 | 6.586516 | 1.232738 | 4.158347 | 0.5494629 | 3.94919 | 0.6036392 | 16.4773 | 1.165595 | 64.44667 | 18.99786 | 4.346814 | 414.3648 | 470.9079 | 362.8119 | 412.3202 |  | 124100 | BDL | 19170 | BDL | BDL | BDL | 647.3 | 497300 | BDL | 9612.4 | 631.3
N-123 | 11Sep15-6 | Mine/Field Sample | Bottom "B" Coal | Resource Production |  |  |  |  | PA |  | 9.380968 | 16.75681 | [10 empty] | 71.15 |  |  |  | Fusion Lithium Metaborate | 18.37442 |  |  | 129047.3 |  |  |  |  | 73.00939 |  | 322.895 | 248.1612 | 81.91866 |  | 18.54683 | 77.09199 | 332.2302 | 169.6373 | 69.41545 | 11.78759 | 213.8055 | BDL |  | 375.169 | 3432.333 | 20.32344 | 33.56033 | 15.60251 | 133.2413 |  | 4.971017 |  | 372.3368 | 60.25298 | 121.0252 | 14.71414 | 62.30641 | 17.80111 | 4.663658 | 20.2276 | 3.628504 | 23.68045 | 4.727511 | 14.45128 | 1.9682 | 13.04015 | 1.947985 | 95.83525 | 4.37466 | 51.48213 | 20.58477 | 8.157201 | 364.4352 | 739.6041 | 61.06771 | 123.9341 |  | 102400 | 3170 | 198400 | BDL | BDL | BDL | BDL | 315900 | BDL | 7531.4 | 3677.5
N-124 | 11Sep15-7 | Mine/Field Sample | Binder | Resource Production |  |  |  |  | PA |  | 0.9932459 | 92.78679 | [10 empty] | 2.62 |  |  |  | Fusion Lithium Metaborate | BDL |  |  | 146439.4 |  |  |  |  | 25.50983 |  | 181.8294 | 111.8499 | 443.3604 |  | 20.04802 | 47.13923 | 27.73688 | 153.7634 | 67.91818 | 2.41948 | BDL | BDL |  | 56.41496 | 387.5832 | 8.562833 | BDL | 1.609274 | 14.59602 |  | 1.12433 |  | 602.5996 | 48.75621 | 100.8335 | 11.98551 | 46.07013 | 8.881883 | 1.873333 | 8.526277 | 1.302644 | 7.618473 | 1.399905 | 4.217198 | 0.5755067 | 3.954133 | 0.6296205 | 11.7563 | 0.5147159 | 32.72384 | 12.89099 | 4.040313 | 246.6243 | 303.0393 | 228.8348 | 281.1804 |  | 120900 | BDL | 36370 | 37600 | 7883 | BDL | 267.8 | 445100 | BDL | 5509.4 | 466.3
N-125 | 11Sep15-8 | Mine/Field Sample | Sandstone | Resource Production |  |  |  |  | PA |  | 0.2791291 | 97.04266 | [10 empty] | 0.24 |  |  |  | Fusion Lithium Metaborate | BDL |  |  | 64678.92 |  |  |  |  | 16.04691 |  | 79.55868 | 52.77196 | 89.20077 |  | 6.115873 | 18.3209 | BDL | 125.2171 | 24.45093 | 1.74272 | BDL | BDL |  | 79.20867 | 1086.095 | BDL | 2.175238 | 4.884346 | 41.31842 |  | 0.9076852 |  | 192.2008 | 28.50437 | 59.10327 | 7.104606 | 27.5862 | 5.060257 | 0.9948167 | 4.873875 | 0.744003 | 4.503584 | 0.7751597 | 2.507751 | 0.3263125 | 2.463862 | 0.4052126 | 32.17007 | 0.183769 | 10.66742 | 7.342942 | 1.768816 | 144.9533 | 224.1619 | 140.6665 | 217.5327 |  | 51480 | BDL | 27470 | BDL | 1313 | BDL | 290.8 | 600400 | BDL | 3009.4 | 1169.5
N-126 | 11Sep15-9 | Mine/Field Sample | Placer Sandstone | Resource Production |  |  |  |  | PA |  | 0.5088654 | 91.53465 | [10 empty] | 4.78 |  |  |  | Fusion Lithium Metaborate | BDL |  |  | 76074.97 |  |  |  |  | 20.21695 |  | 104.0097 | 265.121 | 102.647 |  | 6.442467 | 116.2857 | BDL | 79.51268 | 29.20648 | 1.831746 | BDL | BDL |  | 133.2762 | 1688.657 | BDL | 2.840009 | 7.775286 | 61.30666 |  | 1.083874 |  | 239.067 | 31.06946 | 66.89242 | 7.994663 | 31.10956 | 6.057244 | 1.3158 | 6.123194 | 0.8498618 | 5.056226 | 0.9596676 | 2.968127 | 0.40243 | 2.698941 | 0.4352488 | 48.21673 | 0.2176956 | 11.20228 | 7.145144 | 0.6868584 | 163.9328 | 297.209 | 150.0554 | 272.0493 |  | 56980 | BDL | 15360 | BDL | BDL | BDL | BDL | 602300 | BDL | 3847.4 | 1726.5
N-127 | 11Sep15-10 | Mine/Field Sample | Clay | Resource Production |  |  |  |  | PA |  | 6.056024 | 94.02466 | [10 empty] | BDL |  |  |  | Fusion Lithium Metaborate | BDL |  |  | 153077.4 |  |  |  |  | 33.77891 |  | 153.278 | 125.8122 | 149.786 |  | 6.23666 | 42.54894 | 43.01726 | 78.59186 | 50.82754 | 1.915399 | 5.400115 | BDL |  | 42.49901 | 278 | 17.8954 | BDL | 1.401189 | 11.69385 |  | 1.73844 |  | 597.4668 | 46.12253 | 94.23048 | 10.699 | 39.12913 | 6.965273 | 1.350585 | 6.974642 | 1.072917 | 6.368996 | 1.243427 | 3.81088 | 0.5597956 | 3.660122 | 0.5694291 | 8.312869 | 0.1959966 | 27.11368 | 12.53154 | 2.598853 | 222.7572 | 265.2562 | 209.4467 | 249.4063 |  | 123800 | BDL | 32440 | 26067 | 4067 | BDL | 185.7 | 519500 | BDL | 6031 | 290.5
N-128 | 11Sep15-11 | Mine/Field Sample |  | Resource Production |  |  |  |  | PA |  | 0.531746 | 94.97106 | [10 empty] | BDL |  |  |  | Fusion Lithium Metaborate | 22.09629 |  |  | 124386.1 |  |  |  |  | 27.19314 |  | 116.6333 | 114.3377 | 268.8457 |  | 16.29476 | 53.9444 | 31.70515 | 153.0752 | 41.69787 | 1.776735 | BDL | BDL |  | 74.65533 | 689.2569 | 19.62561 | BDL | 3.431207 | 28.14268 |  | 0.6926337 |  | 508.2142 | 55.24261 | 113.9348 | 13.02694 | 50.3182 | 9.90613 | 1.9933 | 9.878952 | 1.433316 | 8.920393 | 1.636977 | 4.848659 | 0.7158449 | 4.520125 | 0.6965951 | 18.91366 | 0.4092309 | 18.21366 | 12.42396 | 2.877462 | 277.0728 | 351.7282 | 263.139 | 334.04 |  | 99710 | 3253 | 28370 | 37567 | 8327 | BDL | 475.5 | 561600 | BDL | 6548 | 734.5
N-129 | 11Sep15-12 | Mine/Field Sample |  | Resource Production |  |  |  |  | PA |  | 0.4132231 | 95.09931 | [10 empty] | BDL |  |  |  | Fusion Lithium Metaborate | BDL |  |  | 121112.3 |  |  |  |  | 30.25182 |  | 114.3386 | 113.5497 | 224.0283 |  | 9.298955 | 45.58513 | 40.68456 | 103.489 | 39.31259 | 1.865845 | BDL | BDL |  | 62.55665 | 619.7877 | 19.30082 | BDL | 3.388001 | 25.1416 |  | 0.7338439 |  | 465.3785 | 51.43752 | 105.1023 | 11.9919 | 45.80224 | 8.556596 | 1.624818 | 8.135077 | 1.181491 | 7.463204 | 1.337309 | 4.155047 | 0.6075862 | 4.031382 | 0.6078731 | 17.63532 | BDL | 18.87636 | 11.51211 | 2.073836 | 252.0343 | 314.591 | 239.6829 | 299.1738 |  | 99870 | BDL | 21900 | BDL | 4807 | BDL | 373.3 | 550600 | BDL | 6521 | 656.7
N-130 | 11Sep15-13 | Mine/Field Sample | "C" underclay | Resource Production |  |  |  |  | PA |  | 0.5956163 | 94.8269 | [10 empty] | BDL |  |  |  | Fusion Lithium Metaborate | BDL |  |  | 131655.6 |  |  |  |  | 29.85172 |  | 122.8563 | 122.4692 | 258.2751 |  | 8.985917 | 50.52661 | 30.28808 | 83.20716 | 45.04608 | 1.829076 | BDL | 26.77133 |  | 62.76752 | 611.9898 | 20.36283 | BDL | 3.043784 | 24.8349 |  | 0.7798165 |  | 525.8506 | 56.7516 | 116.1144 | 13.11895 | 48.72496 | 8.824262 | 1.663641 | 8.371143 | 1.199854 | 7.444535 | 1.376035 | 4.278695 | 0.5921049 | 4.080052 | 0.6283101 | 17.0922 | BDL | 18.3143 | 11.71875 | 2.019475 | 273.1685 | 335.936 | 259.0372 | 318.5577 |  | 106000 | BDL | 30770 | 28567 | 5567 | BDL | 332.4 | 531000 | BDL | 6835 | 638.5
N-131 | 11Sep15-14 | Mine/Field Sample | "C" underclay | Resource Production |  |  |  |  | PA |  | 0.4199683 | 95.20678 | [10 empty] | BDL |  |  |  | Fusion Lithium Metaborate | 18.657 |  |  | 121685.1 |  |  |  |  | 31.6803 |  | 115.4163 | 110.2668 | 234.691 |  | 10.0177 | 48.43099 | 22.82672 | 107.2098 | 41.20112 | 1.700962 | BDL | BDL |  | 73.05154 | 741.3303 | 19.22874 | BDL | 3.933164 | 30.52838 |  | 0.7784515 |  | 479.2209 | 49.93535 | 99.89145 | 11.73033 | 44.70718 | 8.405449 | 1.693262 | 8.376836 | 1.203589 | 7.420242 | 1.381746 | 4.210251 | 0.6000681 | 4.068667 | 0.5859277 | 20.25698 | 0.07550428 | 16.40783 | 11.28026 | 2.584488 | 244.2103 | 317.2619 | 232.5048 | 302.0548 |  | 101200 | BDL | 23830 | BDL | 6587 | BDL | 343.8 | 568000 | BDL | 6661 | 762
N-132 | 11Sep15-15 | Mine/Field Sample | "C" underclay | Resource Production |  |  |  |  | PA |  | 0.6192442 | 94.91323 | [10 empty] | BDL |  |  |  | Fusion Lithium Metaborate | 22.14676 |  |  | 111932 |  |  |  |  | 28.66918 |  | 119.873 | 117.877 | 364.3781 |  | 13.3182 | 41.17885 | 49.20811 | 153.3514 | 41.57088 | 1.905927 | 3.760911 | BDL |  | 68.80645 | 604.8736 | 18.43362 | BDL | 3.2314 | 26.72171 |  | 1.106117 |  | 506.4623 | 51.31169 | 102.0318 | 11.71028 | 44.01687 | 8.569503 | 1.683985 | 8.74487 | 1.330067 | 8.354975 | 1.492563 | 4.624548 | 0.6657086 | 4.259429 | 0.6121465 | 16.44995 | 0.3250704 | 22.17604 | 11.51249 | 3.169552 | 249.4085 | 318.2149 | 236.7216 | 302.028 |  | 90610 | 1913 | 69270 | 37767 | 3697 | BDL | 326 | 515800 | BDL | 6290 | 636.6
N-133 | 11Sep15-16 | Mine/Field Sample | Sandstone over "B" Rider | Resource Production |  |  |  |  | PA |  | 0.6265863 | 96.05965 | [10 empty] | BDL |  |  |  | Fusion Lithium Metaborate | 30.69906 |  |  | 93535.99 |  |  |  |  | 20.90982 |  | 79.27929 | 63.34266 | 149.0054 |  | 4.677959 | 18.6482 | 20.03834 | 113.3393 | 27.62825 | 1.527965 | 4.588531 | 25.5217 |  | 102.0278 | 1301.921 | 13.48814 | BDL | 7.104084 | 53.78234 |  | 0.5808197 |  | 325.2295 | 40.3517 | 80.89048 | 9.417707 | 35.65 | 6.805949 | 1.401015 | 7.0937 | 0.9574316 | 5.948458 | 1.049046 | 3.322749 | 0.4629398 | 3.131352 | 0.4883161 | 33.90278 | 0.1390612 | 8.086227 | 8.928656 | 2.240844 | 196.9709 | 298.9987 | 189.2095 | 287.2171 |  | 78110 | BDL | 17650 | 28967 | 4547 | BDL | 292.2 | 618000 | BDL | 5190 | 1437
N-134 | 11Sep15-17 | Mine/Field Sample | Binder in "B" Rider overburden | Resource Production |  |  |  |  | PA |  | 0.5484025 | 94.01556 | [10 empty] | BDL |  |  |  | Fusion Lithium Metaborate | 27.24363 |  |  | 134714.6 |  |  |  |  | 34.22303 |  | 124.286 | 114.8557 | 269.4863 |  | 14.77289 | 57.78909 | 34.64519 | 255.816 | 48.95979 | 1.969791 | BDL | 32.59291 |  | 60.28691 | 476.9773 | 17.26184 | BDL | 2.852132 | 21.364 |  | 0.7056916 |  | 588.2706 | 45.53593 | 92.20661 | 10.52309 | 40.5707 | 7.789142 | 1.709766 | 8.478065 | 1.22867 | 7.337321 | 1.34313 | 4.111604 | 0.5812511 | 3.764575 | 0.5557245 | 12.70767 | 0.3329953 | 19.09608 | 11.06531 | 2.603015 | 225.7356 | 286.0225 | 212.2266 | 268.9056 |  | 112800 | 2163 | 33570 | 44467 | 8647 | BDL | 712.4 | 509800 | BDL | 5888 | 471.8
N-135 | 11Sep15-18 | Core | Laminated underclay | Resource Production |  |  |  |  | PA |  | 0.3418396 | 92.77878 | [10 empty] | 2.04 |  |  |  | Fusion Lithium Metaborate | BDL |  |  | 133564.4 |  |  |  |  | 32.27602 |  | 163.3065 | 109.7638 | 1057.629 |  | 23.27041 | 63.75999 | 34.03337 | 94.19241 | 46.42176 | 2.068575 | 8.269314 | BDL |  | 72.24839 | 783.6701 | 15.03674 | BDL | 2.446931 | 0.9803704 |  | 1.046843 |  | 551.1366 | 48.81952 | 98.37313 | 11.76122 | 44.72693 | 8.966324 | 1.87876 | 8.735386 | 1.297441 | 7.500177 | 1.476872 | 4.530841 | 0.6214403 | 4.156378 | 0.6385116 | 16.62502 | 0.3604195 | 18.96703 | 14.03193 | 3.578036 | 243.4829 | 315.7313 | 225.9005 | 292.9317 |  | 104500 | BDL | 52680 | 32033 | 9257 | BDL | BDL | 626800 | BDL | 6631 | 625.2
N-136 | 11Sep15-19 | Core | Laminated underclay | Resource Production |  |  |  |  | PA |  | 0.2624881 | 91.76329 | [10 empty] | 2.1 |  |  |  | Fusion Lithium Metaborate | BDL |  |  | 128228.4 |  |  |  |  | 31.33936 |  | 170.6589 | 105.049 | 1784.953 |  | 23.75923 | 48.31356 | 30.32706 | 58.94149 | 47.13709 | 1.894494 | 10.56321 | BDL |  | 66.59587 | 631.3038 | 13.05021 | 5.311729 | 1.993935 | 0.8131848 |  | 1.017213 |  | 572.0514 | 43.88763 | 91.70073 | 10.87061 | 42.46478 | 8.721669 | 1.928605 | 8.7908 | 1.365009 | 7.754305 | 1.530656 | 4.433994 | 0.6126127 | 4.076454 | 0.6318765 | 12.90573 | 0.3761218 | 15.81977 | 12.4007 | 3.439218 | 228.7697 | 295.3656 | 209.9266 | 271.0372 |  | 99650 | 4605 | 81820 | 37133 | 9487 | BDL | BDL | 615400 | BDL | 5793 | 451.8
N-137 | 11Sep15-20 | Core | Bottom Bench "B" Rider | Resource Production |  |  |  |  | PA |  | 1.01519 | 67.31679 | [10 empty] | 24.85 |  |  |  | Fusion Lithium Metaborate | 39.02397 |  |  | 181279.7 |  |  |  |  | 38.57679 |  | 206.5388 | 151.0044 | 86.60935 |  | 8.237761 | 36.71172 | 54.20015 | 52.99402 | 54.18862 | 4.07016 | 24.48652 | BDL |  | 80.48001 | 927.6024 | 19.84861 | 1.969275 | 3.647334 | 0.922241 |  | 1.712474 |  | 482.2417 | 61.28309 | 120.4644 | 13.90191 | 50.91749 | 9.461344 | 1.991801 | 8.985285 | 1.278533 | 7.329435 | 1.401056 | 4.329547 | 0.6091429 | 3.906944 | 0.5873569 | 19.07146 | 0.964398 | 34.82575 | 16.74943 | 4.315945 | 286.4473 | 366.9273 | 192.8271 | 247.0037 |  | 139400 | BDL | 19040 | 42133 | 5367 | BDL | BDL | 685000 | BDL | 7186 | 680.2
N-138 | 11Sep15-21 | Core | "B" Rider underclay | Resource Production |  |  |  |  | PA |  | 0.2539481 | 92.97039 | [10 empty] | 2.33 |  |  |  | Fusion Lithium Metaborate | 39.49887 |  |  | 135069.4 |  |  |  |  | 26.61369 |  | 165.3235 | 113.7333 | 237.7224 |  | 9.288557 | 28.12502 | 32.12559 | 43.0585 | 47.37097 | 2.33865 | 6.725726 | BDL |  | 73.46108 | 874.934 | 16.8639 | BDL | 2.948825 | 0.775791 |  | 1.025355 |  | 550.2073 | 53.75115 | 109.8181 | 13.02126 | 49.75569 | 9.800204 | 1.880824 | 9.00364 | 1.288298 | 7.742596 | 1.481089 | 4.529474 | 0.6313845 | 4.321641 | 0.6246856 | 17.58486 | 0.4882073 | 23.83547 | 14.50528 | 3.798087 | 267.65 | 341.1111 | 248.8353 | 317.1323 |  | 102600 | BDL | 25120 | 43833 | 7177 | BDL | BDL | 682200 | BDL | 6919 | 684.1
N-140 | 11Sep15-23 | Core | "B" Rider underclay | Resource Production |  |  |  |  | PA |  | 0.1185958 | 95.46089 | [10 empty] | BDL |  |  |  | Fusion Lithium Metaborate | 66.3599 |  |  | 115236.6 |  |  |  |  | 25.67861 |  | 120.0053 | 84.55469 | 65.1526 |  | 5.139311 | 30.17892 | 26.82003 | BDL | 39.87862 | 1.870917 | 7.208127 | BDL |  | 83.31959 | 1354.327 | 19.35971 | 1.168789 | 5.198157 | 0.8759905 |  | 1.622779 |  | 391.5973 | 32.9613 | 63.66625 | 7.155264 | 26.91364 | 4.955983 | 0.984484 | 5.324941 | 0.8423233 | 5.472386 | 1.155492 | 3.696726 | 0.5393521 | 3.633839 | 0.5669555 | 26.92083 | 0.3235198 | 17.54813 | 10.14912 | 3.708909 | 157.8689 | 241.1885 | 150.7031 | 230.2407 |  | 88850 | BDL | 11580 | 29733 | 3847 | BDL | BDL | 737000 | BDL | 7642 | 1108
N-141 | 11Sep15-24 | Core | "B" Rider underclay | Resource Production |  |  |  |  | PA |  | 0.191022 | 94.52533 | [10 empty] | 0.78 |  |  |  | Fusion Lithium Metaborate | 38.18515 |  |  | 110632.3 |  |  |  |  | 32.54909 |  | 153.1278 | 98.53272 | 681.7139 |  | 12.89606 | 33.96973 | 23.95931 | 64.57275 | 39.08849 | 1.842253 | 4.324202 | BDL |  | 70.56897 | 964.3755 | 13.13966 | BDL | 3.642517 | 0.6837969 |  | 0.947422 |  | 452.6353 | 48.01631 | 100.3884 | 11.97759 | 45.73969 | 9.09208 | 1.833776 | 8.67965 | 1.238977 | 7.11473 | 1.322324 | 3.816487 | 0.5225628 | 3.50515 | 0.512035 | 19.06492 | 0.2793763 | 12.56288 | 13.65055 | 3.355481 | 243.7598 | 314.3288 | 230.4147 | 297.1203 |  | 88010 | 2925 | 38210 | 39033 | 6917 | BDL | BDL | 692600 | BDL | 5951 | 801
N-142 | 11Sep15-25 | Core | "B" Seam | Resource Production |  |  |  |  | PA |  | 1.881355 | 39.18759 | [10 empty] | 47.34 |  |  |  | Fusion Lithium Metaborate | BDL |  |  | 159639.5 |  |  |  |  | 31.97169 |  | 170.6482 | 153.6027 | 188.0795 |  | 12.29216 | 51.03212 | 67.47479 | 28.98891 | 56.34623 | 5.509882 | 75.59764 | BDL |  | 93.95243 | 1189.487 | 44.68275 | 4.274293 | 4.399548 | 0.9983267 |  | 2.187632 |  | 493.8819 | 89.10699 | 167.9596 | 17.91288 | 64.47313 | 12.06809 | 2.703876 | 11.70946 | 1.50335 | 8.715146 | 1.715933 | 5.441152 | 0.7777774 | 5.24184 | 0.8164782 | 24.29568 | 1.531337 | 61.10481 | 24.70806 | 6.989405 | 390.1457 | 484.0981 | 152.8887 | 189.7064 |  | 123900 | BDL | 78320 | 15333 | 2317 | BDL | BDL | 559300 | BDL | 13940 | 934
N-143 | 11Sep15-26 | Core | "B" Seam Roof rock | Resource Production |  |  |  |  | PA |  | 0.2392535 | 91.56508 | [10 empty] | 3.38 |  |  |  | Fusion Lithium Metaborate | BDL |  |  | 141160.2 |  |  |  |  | 32.70131 |  | 167.1775 | 107.746 | 326.5216 |  | 16.2481 | 35.37274 | 36.47268 | 82.66678 | 52.07734 | 2.618155 | 17.80997 | BDL |  | 63.34728 | 716.505 | 14.73478 | BDL | 2.5649 | 0.8419085 |  | 0.9311599 |  | 651.7501 | 50.52468 | 103.0302 | 12.06807 | 46.5144 | 9.104811 | 1.902204 | 9.134844 | 1.274657 | 7.09475 | 1.387265 | 4.116733 | 0.6034961 | 3.85596 | 0.5735362 | 14.82902 | 0.4535123 | 11.23021 | 13.99096 | 4.558302 | 251.1856 | 314.5329 | 229.9983 | 288.0023 |  | 110600 | BDL | 27490 | 26833 | 5437 | BDL | BDL | 655300 | BDL | 6138 | 541.4
N-144 | 11Sep15-27 | Core | Clarion Rider | Resource Production |  |  |  |  | PA |  | 1.914026 | 80.99808 | [10 empty] | 13 |  |  |  | Fusion Lithium Metaborate | BDL |  |  | 189920.9 |  |  |  |  | 33.97599 |  | 132.7187 | 114.5133 | 157.2241 |  | 51.48545 | 101.2131 | 166.7937 | 240.7039 | 69.61298 | 5.388506 | 72.74108 | BDL |  | 54.31906 | 491.9676 | 32.5604 | 3.932664 | 2.584876 | 18.95811 |  | 3.121642 |  | 513.5015 | 71.46013 | 132.5277 | 14.83367 | 51.03122 | 7.891928 | 1.571041 | 8.038277 | 1.341417 | 8.85832 | 1.58679 | 5.018332 | 0.7120306 | 4.979491 | 0.7725943 | 14.46174 | 1.517227 | 61.00997 | 20.53152 | 6.334641 | 310.6229 | 364.942 | 251.5986 | 295.596 |  | 136500 | BDL | 46654 | BDL | 3270 | BDL | 218 | 515118 | BDL | 8638 | 468.8
N-145 | 11Sep15-28 | Core | Clarion Rider Underclay | Resource Production |  |  |  |  | PA |  | 2.201775 | 94.15323 | [10 empty] | 1.02 |  |  |  | Fusion Lithium Metaborate | BDL |  |  | 170991.3 |  |  |  |  | 35.40472 |  | 190.923 | 169.0307 | 143.6634 |  | 18.84852 | 59.58858 | 80.75836 | 39.85597 | 67.1521 | 3.86029 | 61.29169 | BDL |  | 56.58654 | 541.6439 | 49.21273 | 8.394564 | 2.38703 | 22.11559 |  | 2.867783 |  | 445.7798 | 80.42913 | 149.096 | 17.68915 | 67.93858 | 13.78367 | 2.840054 | 11.67143 | 1.682108 | 10.10308 | 1.809202 | 5.595373 | 0.8179778 | 5.674874 | 0.862734 | 16.73398 | 0.8113258 | 94.884 | 27.39655 | 9.28812 | 369.9934 | 426.5799 | 348.3607 | 401.6388 |  | 122100 | BDL | 29534 | BDL | BDL | BDL | 433 | 557118 | BDL | 11800 | 536.9
N-146 | 11Sep15-29 | Core | Clarion Rider underclay | Resource Production |  |  |  |  | PA |  | 1.144165 | 99.90079 | [10 empty] | BDL |  |  |  | Fusion Lithium Metaborate | 17.51844 |  |  | 132583 |  |  |  |  | 28.61542 |  | 155.2633 | 99.75788 | 57.1071 |  | 15.26576 | 39.57286 | 23.78147 | 31.14003 | 54.44134 | 2.667578 | 16.50978 | BDL |  | 64.49613 | 770.0459 | 32.3951 | BDL | 3.442942 | 30.95172 |  | 1.84533 |  | 412.9706 | 46.4255 | 85.92449 | 9.750053 | 33.88314 | 5.970264 | 1.289084 | 7.244336 | 1.2479 | 8.11201 | 1.67421 | 4.985004 | 0.7313962 | 5.062317 | 0.7865783 | 22.38743 | 0.5556298 | 32.13106 | 18.76582 | 6.301606 | 213.0863 | 277.5824 | 212.8749 | 277.307 |  | 92870 | BDL | 13974 | BDL | 2410 | 16670 | 118 | 651318 | BDL | 9452 | 722.1
N-147 | 11Sep15-30 | Core | "B" Rider | Resource Production |  |  |  |  | PA |  | 2.155887 | 64.47458 | [10 empty] | 29.09 |  |  |  | Fusion Lithium Metaborate | 31.41791 |  |  | 216970.5 |  |  |  |  | 49.10969 |  | 353.3298 | 219.4046 | 59.29897 |  | 61.6003 | 86.91435 | 103.5833 | 104.5522 | 76.08123 | 6.30623 | 30.00687 | 3.413845 |  | 54.86083 | 422.6043 | 27.60533 | BDL | 2.000139 | 18.10107 |  | 3.013541 |  | 480.6255 | 55.54294 | 109.8547 | 12.74982 | 47.07348 | 8.420957 | 1.933158 | 8.453743 | 1.315022 | 8.681328 | 1.660502 | 5.11673 | 0.750298 | 5.139425 | 0.7373012 | 11.79725 | 1.393378 | 45.01076 | 19.17874 | 6.069509 | 267.4294 | 322.2902 | 172.424 | 207.7953 |  | 147300 | BDL | 28064 | BDL | 4740 | 15570 | 181 | 508318 | BDL | 7150 | 417.2
N-148 | 11Sep15-31 | Core | "B" Rider underclay | Resource Production |  |  |  |  | PA |  | 1.115486 | 95.95222 | [10 empty] | 1.18 |  |  |  | Fusion Lithium Metaborate | 22.13435 |  |  | 176242.6 |  |  |  |  | 30.03953 |  | 155.3528 | 96.66414 | 44.65972 |  | 10.4032 | 28.69375 | 47.71494 | 28.58831 | 60.21831 | 2.477832 | 5.120737 | 5.947605 |  | 66.04877 | 517.321 | 29.63662 | BDL | 2.488665 | 21.41878 |  | 0.7955905 |  | 472.4056 | 67.52753 | 136.6461 | 16.0945 | 62.18519 | 11.50812 | 2.381841 | 12.14073 | 1.954774 | 11.48916 | 2.011456 | 5.479296 | 0.7232116 | 4.759901 | 0.7020087 | 15.27612 | 0.5069511 | 43.21095 | 19.48573 | 5.713138 | 335.6038 | 401.6526 | 322.0193 | 385.3946 |  | 120200 | BDL | 10104 | BDL | 4030 | BDL | 166 | 601318 | BDL | 7151 | 613.5
N-149 | 11Sep15-32 | Core | "B" Rider underclay | Resource Production |  |  |  |  | PA |  | 0.7979572 | 96.97555 | [10 empty] | 1.62 |  |  |  | Fusion Lithium Metaborate | 48.05806 |  |  | 157196.6 |  |  |  |  | 33.80206 |  | 167.0688 | 100.6366 | 85.16358 |  | 11.77475 | 26.90089 | 30.28618 | 71.12123 | 64.58163 | 2.472477 | 3.562244 | BDL |  | 59.41307 | 550.3002 | 22.11902 | BDL | 2.887875 | 22.50472 |  | 0.8421136 |  | 593.6616 | 62.79414 | 123.3497 | 14.35359 | 53.34479 | 9.413726 | 1.888915 | 9.554668 | 1.514238 | 8.808199 | 1.633675 | 4.830757 | 0.6888029 | 4.572408 | 0.6901746 | 15.88359 | 0.619412 | 27.46896 | 18.83665 | 4.564944 | 297.4378 | 356.8509 | 288.4419 | 346.0581 |  | 106400 | BDL | 13784 | 32070 | 4910 | 28370 | 258 | 611218 | BDL | 6357 | 580.2
N-150 | 11Sep15-33 | Core | "B" Rider underclay | Resource Production |  |  |  |  | PA |  | 0.7318696 | 94.57105 | [10 empty] | 1.3 |  |  |  | Fusion Lithium Metaborate | BDL |  |  | 143688 |  |  |  |  | 31.27495 |  | 148.9285 | 93.59275 | 197.4687 |  | 17.67368 | 55.31829 | 41.33846 | 112.4758 | 63.15316 | 2.330505 | 2.727685 | BDL |  | 65.04605 | 573.7084 | 22.13557 | BDL | 2.793649 | 24.4638 |  | 0.8167378 |  | 601.6114 | 58.12876 | 118.2074 | 14.27591 | 55.46552 | 11.40702 | 2.363733 | 11.17202 | 1.683614 | 10.15156 | 1.856218 | 5.284282 | 0.7285406 | 4.657385 | 0.6899524 | 16.66738 | 0.6288923 | 23.99058 | 15.94878 | 4.228551 | 296.0719 | 361.1179 | 279.9983 | 341.513 |  | 96290 | BDL | 18974 | BDL | 5970 | 12970 | 145 | 595518 | BDL | 6477 | 610.7
N-151 | 11Sep15-34 | Core | "B" Rider overburden | Resource Production |  |  |  |  | PA |  | 0.2916397 | 98.86253 | [10 empty] | BDL |  |  |  | Fusion Lithium Metaborate | 49.55538 |  |  | 47721.75 |  |  |  |  | 17.49744 |  | 47.23721 | 24.02932 | 77.99935 |  | 5.622717 | 10.73845 | 5.32957 | 14.57541 | 17.00321 | 1.482944 | 3.532269 | BDL |  | 105.9963 | 1605.908 | 8.137235 | BDL | 8.572883 | 67.5134 |  | 0.8766967 |  | 152.6068 | 29.39555 | 60.99703 | 7.228937 | 27.97328 | 4.783574 | 0.9243207 | 4.209316 | 0.5462683 | 3.033227 | 0.5821666 | 1.819025 | 0.2574281 | 1.786362 | 0.257949 | 43.62126 | 0.1830497 | 10.35555 | 6.222065 | 1.603969 | 143.7944 | 249.7907 | 142.1588 | 246.9494 |  | 31090 | BDL | 9102 | BDL | BDL | BDL | 110 | 811718 | BDL | 2287 | 1534
N-152 | 11Sep15-35 | Core | "B" Rider Roof | Resource Production |  |  |  |  | PA |  | 0.7528642 | 87.99472 | [10 empty] | 6.98 |  |  |  | Fusion Lithium Metaborate | 43.83532 |  |  | 109115.7 |  |  |  |  | 25.83309 |  | 112.0359 | 62.93056 | 274.5982 |  | 14.74807 | 29.21289 | 22.85703 | 78.49094 | 40.13392 | 2.310967 | 22.84183 | BDL |  | 118.9934 | 1424.313 | 14.63969 | BDL | 7.196941 | 56.87319 |  | 3.229046 |  | 381.5237 | 49.32738 | 105.2976 | 13.23883 | 52.84895 | 10.71646 | 2.433134 | 11.08894 | 1.634463 | 9.409657 | 1.649839 | 4.610545 | 0.5997265 | 4.06961 | 0.6056186 | 38.53893 | 0.5579892 | 29.91919 | 10.6859 | 4.888826 | 267.5308 | 386.5242 | 235.413 | 340.1209 |  | 74620 | BDL | 32744 | BDL | 1990 | 13270 | 265 | 659718 | BDL | 4323 | 1369
N-153 | 11Sep15-36 | Core | Sandstone "B" Rider overburden | Resource Production |  |  |  |  | PA |  | 0.1976285 | 99.76898 | [10 empty] | BDL |  |  |  | Fusion Lithium Metaborate | 21.83467 |  |  | 30508.41 |  |  |  |  | 25.48769 |  | 25.50754 | 13.69623 | 56.09777 |  | 5.084905 | 12.93661 | BDL | 17.32858 | 9.503281 | 1.224043 | 1.742111 | 4.910842 |  | 225.3756 | 3470.941 | 4.836844 | BDL | 17.97753 | 132.359 |  | 0.6911177 |  | 75.08123 | 8.451415 | 17.17516 | 1.912283 | 7.224249 | 1.488462 | 0.3188307 | 1.82941 | 0.3238472 | 2.076289 | 0.4086073 | 1.221149 | 0.1701515 | 1.210356 | 0.179434 | 92.82316 | 0.13217 | 6.329367 | 3.426593 | 0.9966436 | 43.98964 | 269.3652 | 43.88802 | 268.7429 |  | 20920 | BDL | 3850 | BDL | BDL | 8570 | BDL | 863018 | BDL | 1221 | 3476
N-154 | 11Sep15-37 | Core | "A" Clarion Rider | Resource Production |  |  |  |  | PA |  | 1.54 | 93.18505 | [10 empty] | 1.1 |  |  |  | Fusion Lithium Metaborate | BDL |  |  | 163910.2 |  |  |  |  | 30.64407 |  | 170.7762 | 106.5852 | 640.8881 |  | 25.21761 | 53.87884 | 43.30914 | 340.1234 | 66.7506 | 2.469741 | 4.442303 | BDL |  | 57.3979 | 496.4576 | 16.90881 | 0.5214663 | 2.298927 | 17.22368 |  | 1.31735 |  | 581.1128 | 47.90778 | 100.4679 | 12.21681 | 47.73352 | 9.360951 | 2.029021 | 9.135483 | 1.420529 | 8.125256 | 1.476344 | 4.683543 | 0.6282457 | 4.07742 | 0.6140526 | 12.41433 | 0.555214 | 23.93203 | 15.63676 | 3.675343 | 249.8769 | 307.2748 | 232.8479 | 286.3342 |  | 138000 | 1330 | 32585 | 28733 | 8900 | BDL | 335 | 552249 | BDL | 5295 | 352.7
N-155 | 11Sep15-38 | Core | "A" Clarion Rider | Resource Production |  |  |  |  | PA |  | 1.33 | 91.61853 | [10 empty] | 2.08 |  |  |  | Fusion Lithium Metaborate | BDL |  |  | 154995.2 |  |  |  |  | 28.2257 |  | 148.04 | 104.001 | 1178.408 |  | 41.09149 | 62.90077 | 39.08822 | 175.6117 | 62.47447 | 2.224104 | 2.846485 | BDL |  | 65.44706 | 655.6677 | 18.2765 | 0.5289974 | 2.834242 | 25.25258 |  | 0.8407774 |  | 568.9259 | 47.86597 | 97.94355 | 11.6442 | 45.38931 | 8.856161 | 2.013457 | 8.822925 | 1.431938 | 8.02072 | 1.502477 | 4.565265 | 0.6360561 | 4.188997 | 0.623033 | 15.88802 | 0.5183512 | 27.67837 | 14.75202 | 3.591578 | 243.5041 | 308.9511 | 223.0948 | 283.0565 |  | 128100 | 1360 | 54775 | 35633 | 8620 | BDL | 423 | 528024 | BDL | 5551 | 565.7
N-156 | 11Sep15-39 | Core | "A" Clarion Rider | Resource Production |  |  |  |  | PA |  | 1.56 | 91.85291 | [10 empty] | 2.58 |  |  |  | Fusion Lithium Metaborate | BDL |  |  | 180157.9 |  |  |  |  | 33.55227 |  | 183.5628 | 122.8481 | 897.1314 |  | 24.41615 | 59.50013 | 44.21299 | 147.4672 | 73.15004 | 2.52987 | 6.810976 | BDL |  | 52.77175 | 455.1737 | 20.91255 | 0.4365147 | 2.429875 | 15.35021 |  | 1.044879 |  | 654.0107 | 51.7573 | 105.0507 | 12.38991 | 48.34852 | 8.914313 | 2.017356 | 8.661874 | 1.345474 | 7.832319 | 1.439075 | 4.660909 | 0.6601696 | 4.299228 | 0.6630871 | 11.47506 | 0.6372083 | 26.40007 | 16.53088 | 3.838528 | 258.0403 | 310.812 | 237.0175 | 285.4899 |  | 135900 | BDL | 36065 | 29633 | 10500 | BDL | 360 | 542924 | BDL | 6244 | 352.5
N-157 | 11Sep15-40 | Core | "A" Clarion Rider | Resource Production |  |  |  |  | PA |  | 1.51 | 92.24287 | [10 empty] | 1.61 |  |  |  | Fusion Lithium Metaborate | BDL |  |  | 155882.9 |  |  |  |  | 27.55131 |  | 139.3717 | 101.3959 | 1719.64 |  | 26.40981 | 51.93898 | 34.27339 | 127.733 | 67.25501 | 2.298956 | 3.940541 | BDL |  | 56.30037 | 530.9267 | 18.30357 | 0.5229964 | 2.171454 | 20.79272 |  | 0.9246214 |  | 626.9932 | 44.58428 | 92.48882 | 11.09224 | 42.69929 | 8.34418 | 1.867497 | 8.273988 | 1.336467 | 7.665902 | 1.447941 | 4.426951 | 0.5917083 | 3.963534 | 0.6305433 | 12.9498 | 0.5060769 | 17.56244 | 14.3449 | 3.318731 | 229.4133 | 285.7137 | 211.6174 | 263.5505 |  | 120500 | 1330 | 55875 | 35233 | 10520 | BDL | 261.9 | 531424 | BDL | 5407 | 405.4
N-158 | 11Sep15-41 | Core | "A" Clarion Rider | Resource Production |  |  |  |  | PA |  | 1.78 | 91.39686 | [10 empty] | 2.29 |  |  |  | Fusion Lithium Metaborate | BDL |  |  | 184277.1 |  |  |  |  | 30.52657 |  | 192.901 | 120.4953 | 890.8726 |  | 22.1755 | 54.4629 | 41.36999 | 181.6735 | 75.06058 | 2.459925 | 3.507368 | BDL |  | 47.41247 | 357.8583 | 18.96099 | BDL | 1.500226 | 12.65823 |  | 0.9011537 |  | 650.022 | 49.01316 | 99.6549 | 11.97559 | 45.81769 | 8.589184 | 1.908121 | 8.232315 | 1.324534 | 7.54508 | 1.405013 | 4.434282 | 0.6261767 | 4.144779 | 0.6074394 | 9.163062 | 0.641207 | 23.97718 | 15.66638 | 3.700068 | 245.2783 | 292.6907 | 224.1766 | 267.5101 |  | 144400 | 1570 | 35555 | 33233 | 9060 | BDL | 403 | 532224 | BDL | 5659 | 297
N-159 | 11Sep15-42 | Core | "A" Clarion Rider | Resource Production |  |  |  |  | PA |  | 1.66 | 85.61115 | [10 empty] | 7.8 |  |  |  | Fusion Lithium Metaborate | BDL |  |  | 192465.8 |  |  |  |  | 27.90841 |  | 200.2438 | 127.9791 | 439.1319 |  | 21.21774 | 49.09713 | 49.9928 | 146.8449 | 73.61333 | 2.573892 | 5.789989 | BDL |  | 47.92799 | 367.9229 | 20.77699 | 0.5514859 | 1.655463 | 12.7279 |  | 0.8259457 |  | 635.7939 | 51.29079 | 104.0989 | 12.33521 | 47.72117 | 9.167762 | 1.998633 | 8.688263 | 1.377356 | 7.920827 | 1.420548 | 4.590104 | 0.5994053 | 4.20045 | 0.6596522 | 9.466785 | 0.6945086 | 29.85533 | 17.8685 | 4.118681 | 256.0691 | 303.997 | 219.2237 | 260.2553 |  | 158300 | BDL | 29925 | 34733 | 9170 | BDL | 381 | 542824 | BDL | 6554 | 338.8
N-160 | 11Sep15-43 | Core | "A" Clarion Rider | Resource Production |  |  |  |  | PA |  | 2.22 | 61.97586 | [10 empty] | 28.61 |  |  |  | Fusion Lithium Metaborate | BDL |  |  | 184113 |  |  |  |  | 39.59649 |  | 180.6884 | 150.4565 | 251.1824 |  | 34.39474 | 86.37802 | 79.69833 | 591.42 | 87.83807 | 14.64353 | 27.62848 | BDL |  | 90.45153 | 747.2389 | 36.83135 | 9.540889 | 3.253138 | 28.81741 |  | 3.840478 |  | 726.491 | 63.79095 | 134.1134 | 16.66513 | 66.0774 | 13.96769 | 3.285179 | 13.58836 | 2.192086 | 12.70795 | 2.345878 | 7.39967 | 1.019524 | 6.503413 | 0.9934187 | 17.71365 | 0.6238099 | 48.46193 | 23.04087 | 5.970778 | 344.65 | 435.1015 | 213.5998 | 269.6579 |  | 151200 | 2630 | 30965 | 21933 | 6050 | 25117 | 310.5 | 552524 | BDL | 9840 | 594.7
N-161 | 11Sep15-44 | Core | "A" Clarion Rider | Resource Production |  |  |  |  | PA |  | 2.11 | 93.72765 | [10 empty] | BDL |  |  |  | Fusion Lithium Metaborate | BDL |  |  | 171358.7 |  |  |  |  | 34.40035 |  | 172.334 | 150.8544 | 83.99812 |  | 9.19623 | 40.53766 | 51.99232 | 390.1061 | 59.81966 | 3.0433 | 8.513747 | BDL |  | 72.46153 | 934.9456 | 31.97444 | 2.453578 | 4.343257 | 33.80682 |  | 1.15433 |  | 434.3044 | 41.6481 | 75.2039 | 8.170657 | 28.4875 | 4.763683 | 1.143136 | 6.407358 | 1.290231 | 8.620765 | 1.684858 | 5.353871 | 0.8201897 | 5.221955 | 0.8297203 | 23.22865 | 0.6385082 | 22.15218 | 21.3193 | 5.58185 | 189.6459 | 262.1075 | 177.7507 | 245.6672 |  | 143100 | BDL | 11265 | 25833 | 3910 | BDL | 165 | 608924 | BDL | 9243 | 746.4
N-162 | 11Sep15-45 | Core | "A" Clarion Rider | Resource Production |  |  |  |  | PA |  | 2.02 | 94.57032 | [10 empty] | BDL |  |  |  | Fusion Lithium Metaborate | BDL |  |  | 157604.8 |  |  |  |  | 29.49968 |  | 178.2672 | 112.8799 | 68.49249 |  | 19.34807 | 62.66561 | 42.14226 | 457.4739 | 61.37926 | 2.623539 | 11.07813 | BDL |  | 59.98107 | 728.4178 | 24.6052 | 2.441383 | 3.230148 | 27.38061 |  | 1.405666 |  | 463.9211 | 46.175 | 89.27778 | 9.462269 | 33.64072 | 5.65845 | 1.192538 | 5.850656 | 1.031184 | 6.822177 | 1.352827 | 4.207898 | 0.6261122 | 4.35672 | 0.6807382 | 17.67675 | 0.6417597 | 18.79993 | 16.23305 | 4.910872 | 210.3351 | 270.3161 | 198.9145 | 255.6388 |  | 129500 | BDL | 9533 | 22233 | 1530 | 34427 | BDL | 602224 | BDL | 7929 | 598.3
N-163 | 11Sep15-46 | Core | "A" Clarion Rider | Resource Production |  |  |  |  | PA |  | 2.11 | 94.05455 | [10 empty] | BDL |  |  |  | Fusion Lithium Metaborate | BDL |  |  | 177070.9 |  |  |  |  | 35.80011 |  | 210.9818 | 121.2479 | 70.64426 |  | 16.58578 | 49.37886 | 31.57614 | 72.99798 | 69.16891 | 2.713657 | 11.15282 | BDL |  | 57.42006 | 607.8754 | 26.00946 | 1.507999 | 3.21054 | 23.08087 |  | 1.530046 |  | 509.7384 | 50.52118 | 106.4474 | 12.42777 | 45.95197 | 7.420514 | 1.567381 | 7.740809 | 1.248321 | 7.733491 | 1.475738 | 4.742588 | 0.6914125 | 4.619168 | 0.702678 | 15.10658 | 0.6300578 | 23.89496 | 16.7329 | 4.62693 | 253.2905 | 310.7105 | 238.2312 | 292.2374 |  | 144400 | 2360 | 9965 | 37033 | 4900 | BDL | 179.8 | 583324 | BDL | 7950 | 509.2
N-164 | 11Sep15-47 | Core | "A" Clarion Rider | Resource Production |  |  |  |  | PA |  | 2.43 | 87.62939 | [10 empty] | 1.85 |  |  |  | Fusion Lithium Metaborate | BDL |  |  | 183805.9 |  |  |  |  | 38.23234 |  | 167.1953 | 135.1196 | 2576.528 |  | 27.54756 | 72.48962 | 46.76401 | 117.3886 | 55.12043 | 2.721348 | 9.75398 | BDL |  | 69.30457 | 433.2385 | 29.95955 | 2.689082 | 1.819843 | 14.99342 |  | 1.245807 |  | 331.1005 | 47.32047 | 100.2334 | 11.96947 | 50.98492 | 11.54247 | 2.751546 | 11.80692 | 2.019516 | 12.58924 | 2.237891 | 6.737775 | 0.9575321 | 6.146383 | 0.9063825 | 11.17079 | 0.366473 | 34.05199 | 23.62385 | 4.736697 | 268.2039 | 337.5085 | 235.0255 | 295.7566 |  | 152500 | 4820 | 93555 | 20533 | 3190 | 43117 | 280.5 | 465224 | BDL | 8480 | 435.5
N-165 | 11Sep15-48 | Core | "A" Clarion Rider | Resource Production |  |  |  |  | PA |  | 2.15 | 95.10475 | [10 empty] | BDL |  |  |  | Fusion Lithium Metaborate | BDL |  |  | 110995.5 |  |  |  |  | 23.74454 |  | 115.1833 | 96.7533 | 150.577 |  | 7.457836 | 64.72378 | 15.97408 | 58.1723 | 43.5263 | 2.30725 | 13.9681 | BDL |  | 86.24286 | 1285.78 | 33.43349 | 1.449497 | 5.821631 | 44.90168 |  | 1.108588 |  | 264.5326 | 32.4468 | 60.55132 | 6.788221 | 22.90638 | 4.141681 | 0.8650558 | 5.475959 | 1.119152 | 7.673165 | 1.591211 | 5.314441 | 0.8194457 | 5.524528 | 0.8280109 | 30.74765 | 0.5058135 | 13.93382 | 14.72315 | 4.665395 | 156.0454 | 242.2882 | 148.4066 | 230.4276 |  | 100500 | 1600 | 9602 | 20033 | 2360 | 33607 | BDL | 668824 | BDL | 10180 | 1088
N-166 | 11Sep15-49 | Core | "C" Seam | Resource Production |  |  |  |  | PA |  | 1.67 | 92.23025 | [10 empty] | 2.72 |  |  |  | Fusion Lithium Metaborate | 163.1756 | 1017.169 | 4140.833 | 158434.3 |  |  | 20387.73 | BDL | 23.88934 |  | 146.2768 | 109.6302 | 497.9604 |  | 12.75962 | 42.06841 | 28.34741 | 65.53242 | 55.23232 | 2.658087 | 23.4702 | BDL |  | 78.43724 | 1042.281 | 23.15517 | 1.943981 | 4.089846 | 29.50937 |  | 1.658355 |  | 512.9924 | 61.34872 | 125.4285 | 14.78262 | 55.68785 | 10.36223 | 2.012541 | 9.427471 | 1.47997 | 8.602192 | 1.723293 | 5.286723 | 0.7837443 | 4.842047 | 0.760534 | 24.46206 | 0.7463188 | 29.57921 | 17.70453 | 6.568146 | 302.5284 | 380.9657 | 279.0227 | 351.3656 |  | 92620 | BDL | 43343 | BDL | 4165 | BDL | BDL | 570550 | BDL | 5779 | 579.6
N-167 | 11Sep15-50 | Core | "C" Seam | Resource Production |  |  |  |  | PA |  | 1.58 | 92.55233 | [10 empty] | 2.28 |  |  |  | Fusion Lithium Metaborate | BDL | 1480.452 | 6666.666 | 141415.2 |  |  | 29384.47 | 1718.74 | 30.6809 |  | 133.9829 | 94.66192 | 669.403 |  | 15.32375 | 39.74785 | 27.37679 | 85.52581 | 49.63238 | 2.332873 | 19.05134 | BDL |  | 60.30105 | 667.7288 | 18.67251 | BDL | 2.352179 | 17.58699 |  | 0.9666706 |  | 498.3491 | 49.40176 | 101.9118 | 11.79554 | 46.27901 | 9.360365 | 1.990682 | 8.704314 | 1.335805 | 8.144182 | 1.46042 | 4.481983 | 0.6179399 | 4.035667 | 0.5960173 | 16.23716 | 0.5981797 | 23.3244 | 14.73254 | 4.736991 | 250.1155 | 310.4166 | 231.4877 | 287.2978 |  | 108500 | BDL | 44623 | 25000 | 6815 | BDL | 536 | 585250 | BDL | 5899 | 551.8
N-168 | 11Sep15-51 | Core | "C" Seam | Resource Production |  |  |  |  | PA |  | 1.82 | 93.47118 | [10 empty] | 1.49 |  |  |  | Fusion Lithium Metaborate | BDL | 1428.321 | 6270.206 | 131165.9 |  |  | 26120.91 | 2222.339 | 28.57034 |  | 103.6141 | 93.09636 | 1226.958 |  | 26.41578 | 53.00788 | 22.64068 | 163.3823 | 43.36362 | 2.106603 | 10.47941 | BDL |  | 48.10782 | 524.223 | 14.92065 | 6.2508 | 2.623976 | 14.97498 |  | 1.00808 |  | 502.5537 | 35.69519 | 73.18543 | 8.475641 | 33.08427 | 6.44174 | 1.426745 | 6.356448 | 1.007212 | 6.145838 | 1.170059 | 3.643456 | 0.5306992 | 3.289395 | 0.5252679 | 13.195 | 0.5832154 | 26.08352 | 12.76114 | 4.100559 | 180.9774 | 229.0852 | 169.1617 | 214.1286 |  | 96210 | BDL | 102403 | 17700 | 7095 | BDL | 412 | 516150 | BDL | 4626 | 441.4
N-169 | 11Sep15-52 | Core | "C" Seam | Resource Production |  |  |  |  | PA |  | 1.96 | 94.21665 | [10 empty] | 0.7 |  |  |  | Fusion Lithium Metaborate | BDL | 1284.952 | 3543.02 | 112383.3 |  |  | 21808.09 | BDL | 29.06553 |  | 103.4623 | 81.00737 | 694.0651 |  | 26.85555 | 40.73712 | 19.84012 | 93.32761 | 37.24493 | 2.249323 | 15.2451 | BDL |  | 67.68439 | 940.0615 | 17.50927 | 1.588664 | 3.416688 | 23.80526 |  | 0.9629751 |  | 395.8344 | 40.95681 | 84.23446 | 9.896187 | 37.36475 | 7.025906 | 1.606437 | 7.187035 | 1.173889 | 6.985981 | 1.299841 | 4.123687 | 0.5714012 | 3.749531 | 0.5661303 | 22.69581 | 0.4928074 | 23.82645 | 13.59671 | 4.551132 | 206.742 | 274.4264 | 194.7854 | 258.5554 |  | 93760 | BDL | 57063 | 22800 | 4265 | BDL | BDL | 616650 | BDL | 5711 | 772.9
N-170 | 11Sep15-53 | Core | "C" Seam | Resource Production |  |  |  |  | PA |  | 2.33 | 92.12655 | [10 empty] | 1.95 |  |  |  | Fusion Lithium Metaborate | BDL | 1456.513 | 4194.192 | 137619.7 |  |  | 24668.67 | BDL | 26.50406 |  | 127.3035 | 90.57194 | 826.9646 |  | 30.63274 | 41.60245 | 35.45378 | 112.5248 | 45.55612 | 2.124814 | 11.75591 | BDL |  | 65.68 | 749.3048 | 17.4226 | 1.527558 | 3.000516 | 21.10347 |  | 1.151516 |  | 453.7722 | 49.1714 | 98.74433 | 11.66841 | 44.95345 | 9.175042 | 1.950385 | 8.504955 | 1.34904 | 8.191682 | 1.543666 | 4.656227 | 0.591264 | 4.163237 | 0.6163838 | 18.15535 | 0.5676835 | 29.20412 | 15.229 | 4.251121 | 245.2795 | 310.9595 | 225.9675 | 286.4762 |  | 107200 | BDL | 48813 | 22300 | 5655 | BDL | BDL | 578050 | BDL | 5545 | 606.9
N-171 | 11Sep15-54 | Core | "C" Seam coal | Resource Production |  |  |  |  | PA |  | 6.65 | 68.71987 | [10 empty] | 37.06 |  |  |  | Fusion Lithium Metaborate | BDL | 1551.511 | 3364.299 | 153008.5 |  |  | 24915.59 | BDL | 39.84528 |  | 162.1228 | 109.3787 | 521.8352 |  | 25.59427 | 245.6358 | 73.41439 | 62.46839 | 55.75916 | 4.228659 | 25.92206 | BDL |  | 139.8142 | 930.7309 | 21.13749 | 2.669446 | 4.125572 | 26.24545 |  | 2.05275 |  | 577.9735 | 109.0426 | 223.8522 | 29.78027 | 122.1486 | 25.59052 | 5.807089 | 26.21256 | 4.013779 | 22.32517 | 3.795198 | 11.13354 | 1.337911 | 8.696446 | 1.293601 | 21.28773 | 0.9549099 | 54.29462 | 19.23079 | 7.063403 | 595.0295 | 734.8437 | 408.9035 | 504.9836 |  | 119300 | BDL | 50343 | 30700 | 2615 | BDL | BDL | 554350 | BDL | 6453 | 683.2
N-172 | 11Sep15-55 | Core | "C" Seam coal | Resource Production |  |  |  |  | PA |  | 10.23 | 41.33898 | [10 empty] | 37.6 |  |  |  | Fusion Lithium Metaborate | BDL | 1138.913 | 3273.038 | 148924.6 |  |  | 22378.68 | 4708.453 | 49.56642 |  | 162.7869 | 144.9889 | 345.0146 |  | 44.31662 | 135.2826 | 88.46875 | 92.21947 | 78.73528 | 5.257818 | 24.37998 | BDL |  | 162.0364 | 961.9877 | 33.04122 | 4.380503 | 3.595349 | 29.17866 |  | 3.217455 |  | 992.1261 | 102.4761 | 219.7902 | 30.67779 | 128.4436 | 29.63328 | 6.829163 | 30.12662 | 4.556543 | 26.42326 | 4.655194 | 13.61879 | 1.863705 | 11.94149 | 1.775333 | 22.49985 | 0.6347881 | 61.61603 | 29.6522 | 9.726748 | 612.811 | 774.8474 | 253.3298 | 320.314 |  | 126900 | BDL | 60603 | 28100 | 4625 | BDL | 351 | 514450 | BDL | 10300 | 797.9
N-173 | 11Sep15-56 | Core | "C" Seam | Resource Production |  |  |  |  | PA |  | 1.94 | 94.15664 | [10 empty] | 1.15 |  |  |  | Fusion Lithium Metaborate | BDL | 803.8716 | 3025.467 | 124275.4 |  |  | 24199.58 | BDL | 28.0189 |  | 126.0834 | 95.83668 | 82.71765 |  | 3.206277 | 14.33962 | 9.174402 | 15.99636 | 40.92154 | 2.644811 | 3.690815 | BDL |  | 70.38091 | 1109.84 | 22.77717 | BDL | 4.751897 | 31.68993 |  | 1.176571 |  | 415.0941 | 45.51349 | 90.54752 | 10.37532 | 38.2742 | 7.137588 | 1.379866 | 7.148876 | 1.115164 | 6.991657 | 1.265326 | 4.228516 | 0.6077013 | 3.979061 | 0.6206916 | 25.82947 | 0.6766337 | 15.75905 | 14.40575 | 4.318326 | 219.185 | 289.5659 | 206.3772 | 272.6455 |  | 105500 | BDL | 17883 | 24500 | 4395 | BDL | BDL | 650650 | BDL | 7278 | 950
N-293 | 23Sep15-1 | Core | Laminates | Resource Production |  |  |  |  | PA |  | 1.31 | 93.02868 | [10 empty] | 1.52 |  |  |  | Fusion Lithium Metaborate | BDL | 2877.893 | 11575.88 | 118054.6 | 325693.4 |  | 30937.57 | BDL | 20.74224 | 6349.243 | 125.265 | 102.6612 | 1015.701 |  | 26.71206 | 54.73616 | 32.28472 | 149.9917 | 67.22778 | 1.935293 | 3.738262 | BDL |  | 39.94446 | 391.4345 | 17.61422 | 0.9217292 | 2.238522 | 11.82133 | 10.14691 | 0.7893935 |  | 687.2963 | 46.51851 | 91.67065 | 10.81779 | 39.95784 | 7.192578 | 1.566122 | 6.595398 | 1.027015 | 6.285277 | 1.111411 | 3.489169 | 0.524214 | 3.442038 | 0.5217468 | 9.191533 | 0.4860874 | 21.18608 | 16.14999 | 3.353165 | 220.7198 | 260.6642 | 205.3327 | 242.4925 |  | 127500 | BDL | 41777 | 41753 | 12220 | 22247 | BDL | 653300 | BDL | 5555 | 278.5
N-294 | 23Sep15-2 | Core | C-1 Roof Rock | Resource Production |  |  |  |  | PA |  | 1.48 | 82.73 | [10 empty] | 9.45 |  |  |  | Fusion Lithium Metaborate | BDL | 1403.551 | 10681.8 | 118698.2 | 314932.2 |  | 28297.74 | BDL | 21.98776 | 7300.019 | 129.1543 | 119.6271 | 1402.96 |  | 28.90545 | 65.36267 | 33.32884 | 236.3359 | 63.14201 | 2.596525 | 12.36546 | BDL |  | 42.13451 | 296.1784 | 22.15533 | 1.885047 | 1.191904 | 8.378832 | 5.129414 | 0.8612262 |  | 593.0004 | 67.14809 | 132.9155 | 14.8318 | 54.68042 | 9.935394 | 2.23467 | 9.480719 | 1.382864 | 8.143161 | 1.524346 | 4.481464 | 0.6363173 | 4.107892 | 0.6241112 | 7.538016 | 0.6407421 | 32.56173 | 18.15069 | 3.806471 | 312.1268 | 354.2613 | 258.2225 | 293.0804 |  | 162200 | 5990 | 57827 | 67353 | 17560 | 29137 | 1377 | 791500 | BDL | 8378 | 292.3
N-295 | 23Sep15-3 | Core | C-1 Cannel Coal | Resource Production |  |  |  |  | PA |  | 0.95 | 55.08329 | [10 empty] | 36.88 |  |  |  | Fusion Lithium Metaborate | BDL | 1140.109 | 9616.105 | 115116.9 | 290768.5 |  | 23392.06 | 12874.74 | 17.53238 | 7124.707 | 89.80313 | 112.3008 | 1704.689 |  | 33.1681 | 72.1535 | 45.43196 | 245.3904 | 101.4794 | 6.093636 | 11.47858 | BDL |  | 61.06991 | 353.4217 | 21.99558 | 2.583121 | 1.453806 | 11.28594 | 33.91842 | 1.062128 |  | 1418.682 | 60.00374 | 127.2629 | 14.94106 | 58.49247 | 12.32148 | 3.151068 | 12.7918 | 1.897878 | 11.1753 | 1.954968 | 5.917489 | 0.7638322 | 4.861772 | 0.7202728 | 8.711228 | 0.4782933 | 34.3316 | 17.20858 | 4.09813 | 316.2561 | 377.326 | 174.2043 | 207.8436 |  | 154000 | 20730 | 70527 | 71453 | 14830 | 39137 | 8668 | 733000 | BDL | 7863 | 483.5
N-296 | 23Sep15-4 | Core | C-1 Underclay | Resource Production |  |  |  |  | PA |  | 2.02 | 93.99878 | [10 empty] | 0.86 |  |  |  | Fusion Lithium Metaborate | BDL | 1534.681 | 8834.705 | 114589.6 | 317838.7 |  | 32327.01 | 17042.33 | 22.01615 | 7339.293 | 146.7252 | 149.572 | 280.4245 |  | 16.74738 | 59.23458 | 76.61428 | 171.5944 | 59.65865 | 2.694805 | 22.42923 | BDL |  | 66.11821 | 349.0849 | 31.2217 | 4.052691 | 1.528818 | 9.804127 | 4.49052 | 1.648006 |  | 486.7881 | 62.45401 | 145.2574 | 18.18106 | 72.28973 | 15.17739 | 3.149179 | 16.06297 | 2.391279 | 13.47129 | 2.233175 | 6.521091 | 0.8224264 | 5.09594 | 0.7399902 | 8.692627 | 0.8724202 | 22.94332 | 18.14345 | 4.164033 | 363.8469 | 429.9651 | 342.0117 | 404.162 |  | 118700 | 18110 | 27577 | 44053 | 7970 | 8987 | 6082 | 623200 | BDL | 6405 | 250.3
N-297 | 23Sep15-5 | Core | C-1 Underclay Iron Zone | Resource Production |  |  |  |  | PA |  | 1.11 | 76.09465 | [10 empty] | 8.06 |  |  |  | Fusion Lithium Metaborate | BDL | 547.5823 | 22772.79 | 35972.86 | 72868.55 |  | 8751.044 | 44035.63 | 25.20914 | 2044.92 | BDL | 56.00352 | 8358.555 |  | 27.49232 | 62.41738 | 14.42049 | 57.72051 | 18.73575 | 1.175163 | 221.0847 | BDL |  | 86.0769 | 229.5948 | 5.679136 | 13.09398 | 1.26529 | 7.202735 | BDL | 4.025562 |  | 234.1991 | 19.03026 | 41.06802 | 5.104128 | 19.45576 | 4.68261 | 1.693829 | 10.44925 | 2.021835 | 12.99004 | 2.498622 | 6.437342 | 0.7953415 | 4.932233 | 0.6877034 | 5.11826 | 0.4746827 | 39.77652 | 5.6981 | 7.196926 | 131.847 | 217.9239 | 100.3285 | 165.8284 |  | 39330 | 44020 | 385587 | 16903 | 23470 | BDL | 8368 | 134400 | BDL | 1790 | 148.3
N-298 | 23Sep15-6 | Core | Dark C-1 Underclay | Resource Production |  |  |  |  | PA |  | 2.15 | 92.32499 | [10 empty] | 1.45 |  |  |  | Fusion Lithium Metaborate | BDL | 1605.98 | 6841.837 | 136291.8 | 345499.3 |  | 35580.94 | BDL | 29.269 | 7727.298 | 249.9258 | 175.0567 | 140.9765 |  | 13.4806 | 52.43169 | 197.8893 | 117.0894 | 68.70188 | 2.607714 | 15.83705 | BDL |  | 34.54956 | 361.8293 | 23.89971 | 3.838846 | 2.029567 | 10.43515 | 4.859798 | 1.76266 |  | 485.7526 | 38.74638 | 75.4624 | 7.966088 | 25.64325 | 3.813885 | 0.836521 | 4.570627 | 0.8343361 | 6.005854 | 1.171508 | 3.761379 | 0.5877823 | 3.923216 | 0.5897849 | 8.894749 | 0.9484714 | 29.37268 | 23.41781 | 4.919724 | 173.913 | 208.4626 | 160.5652 | 192.463 |  | 140100 | BDL | 16137 | 44153 | 5560 | 12477 | BDL | 664400 | BDL | 6824 | 238.2
N-299 | 23Sep15-7 | Core | C-1 Underclay | Resource Production |  |  |  |  | PA |  | 2.04 | 92.7011 | [10 empty] | 0.66 |  |  |  | Fusion Lithium Metaborate | BDL | 1538.082 | 5389.157 | 130943.8 | 328640.5 |  | 32553.42 | 4064.531 | 25.13148 | 8339.727 | 216.7589 | 161.8986 | 326.167 |  | 21.40215 | 48.49557 | 85.11331 | 133.8962 | 72.49308 | 2.58798 | 35.93591 | BDL |  | 50.20931 | 337.638 | 25.6511 | 5.795182 | 1.502641 | 9.62885 | 4.855953 | 6.56669 |  | 639.9822 | 75.75067 | 145.831 | 15.20968 | 54.5177 | 11.81945 | 2.932013 | 12.14745 | 1.803549 | 10.59559 | 1.816893 | 5.437579 | 0.7371798 | 4.852181 | 0.7328105 | 8.669197 | 1.172485 | 46.04968 | 20.11397 | 5.528396 | 344.1837 | 394.393 | 319.0621 | 365.6067 |  | 139000 | BDL | 30377 | 45653 | 5220 | 10097 | 793 | 658000 | BDL | 7440 | 280.5
N-300 | 23Sep15-8 | Core | C-1 Underclay | Resource Production |  |  |  |  | PA |  | 1.11 | 95.06522 | [10 empty] | BDL |  |  |  | Fusion Lithium Metaborate | BDL | 427.9876 | 17227.4 | 13932.27 | 70184.22 |  | BDL | 36506.25 | 17.34084 | 1092.629 | BDL | 18.79873 | 12893.18 |  | 89.03771 | 54.36092 | BDL | 77.27453 | 12.26151 | 0.9855112 | 39.04762 | BDL |  | 51.1374 | 107.2144 | 3.013913 | 1.480964 | 0.6132589 | 3.270021 | 4.003603 | 6.496632 |  | 172.3951 | 17.98704 | 38.81954 | 4.77254 | 21.98654 | 7.64239 | 2.772366 | 10.2794 | 1.519667 | 8.806914 | 1.601205 | 4.760038 | 0.6417056 | 4.349294 | 0.6505745 | 2.433469 | 0.08733201 | 45.96296 | 2.564518 | 4.415001 | 126.5892 | 177.7266 | 120.3423 | 168.9562 |  | 14120 | 39050 | 445987 | BDL | 16440 | 3647 | 1330 | 125400 | BDL | 1078 | BDL
N-301 | 23Sep15-9 | Core | Below C-1 Underclay | Resource Production |  |  |  |  | PA |  | 0.81 | 95.79595 | [10 empty] | BDL |  |  |  | Fusion Lithium Metaborate | BDL | 479.1137 | 4949.097 | 39674.34 | 445075.1 |  | 10629.64 | 6018.986 | 16.89144 | 2261.027 | 22.41197 | 29.88696 | 645.6231 |  | 9.473672 | 17.89971 | BDL | 64.34435 | 18.82038 | 1.741751 | 7.09429 | BDL |  | 112.353 | 1895.266 | 7.033782 | 0.4372227 | 7.263074 | 53.61632 | 1.872064 | 0.9318086 |  | 173.4973 | 19.14595 | 40.62277 | 4.688734 | 18.27897 | 3.663826 | 0.9201557 | 3.7685 | 0.5680498 | 3.316654 | 0.631381 | 2.020882 | 0.2702647 | 1.815036 | 0.2412639 | 41.05299 | 0.1637737 | 9.119772 | 5.496146 | 1.291653 | 99.95244 | 212.3054 | 95.75039 | 203.38 |  | 40070 | 6850 | 24157 | 22793 | 4570 | 2347 | BDL | 877700 | BDL | 2096 | 1568
N-302 | 23Sep15-10-1 | Core | Below C-1 Underclay | Resource Production |  |  |  |  | PA |  | 1.07 | 95.01668 | [10 empty] | BDL |  |  |  | Fusion Lithium Metaborate | BDL | 1409.074 | 9867.698 | 86122.46 | 307613.6 |  | 28551.26 | 2141.602 | 22.87339 | 6755.854 | 146.4435 | 113.2109 | 288.9689 |  | 21.47285 | 66.24818 | 39.42174 | 41.63889 | 50.64327 | 1.90275 | 2.955076 | BDL |  | 54.32644 | 505.9729 | 21.57532 | 0.4127419 | 2.612758 | 19.83194 | 3.206455 | 0.9349236 |  | 605.1223 | 55.77296 | 114.4434 | 13.5702 | 50.85501 | 9.420189 | 1.972751 | 9.105302 | 1.351429 | 8.179786 | 1.555507 | 4.958014 | 0.6747619 | 4.41165 | 0.6708548 | 13.98214 | 0.4851348 | 23.74164 | 18.08245 | 4.625791 | 276.9419 | 331.2683 | 263.141 | 314.7601 |  | 98420 | BDL | 26885 | 31703 | 8210 | BDL | BDL | 663100 | BDL | 6916 | 501.8
N-303 | 23Sep15-10-2 | Core |  | Resource Production |  |  |  |  | PA |  | 0.71 | 95.7599 | [10 empty] | BDL |  |  |  | Fusion Lithium Metaborate | BDL | 692.6538 | 6021.574 | 43236.25 | 389546.8 |  | 13504.64 | 2762.718 | 12.7829 | 3786.522 | 54.39399 | 50.7648 | 609.8679 |  | 10.42925 | 33.40454 | 15.49521 | 75.73591 | 22.18299 | 1.446794 | 3.584598 | BDL |  | 71.29187 | 1003.621 | 12.00338 | BDL | 5.749671 | 40.11374 | 6.988722 | 0.9106707 |  | 270.4652 | 31.88664 | 67.79623 | 7.911215 | 30.41313 | 6.12326 | 1.225185 | 6.222762 | 0.9828604 | 5.65542 | 1.043163 | 3.207163 | 0.4378432 | 2.830928 | 0.4317363 | 25.23921 | 0.238611 | 18.97998 | 9.628248 | 2.510203 | 166.1675 | 237.4594 | 159.1218 | 227.3909 |  | 48470 | BDL | 28125 | BDL | 5000 | BDL | BDL | 834900 | BDL | 3572 | 885
N-304 | 23Sep15-10-3 | Core |  | Resource Production |  |  |  |  | PA |  | 1.18 | 96.02307 | [10 empty] | BDL |  |  |  | Fusion Lithium Metaborate | BDL | 887.1119 | 5997.753 | 57553.42 | 376482.5 |  | 17927.32 | 2770.518 | 12.83233 | 5209.707 | 86.90889 | 73.25642 | 305.5082 |  | 10.88957 | 38.31035 | 16.83177 | 54.54892 | 30.66923 | 1.53781 | 3.45134 | BDL |  | 77.66971 | 1113.433 | 16.41784 | 0.7267142 | 5.473106 | 42.85198 | 2.86312 | 0.854437 |  | 350.6485 | 43.15191 | 89.59686 | 10.54568 | 39.41215 | 7.474077 | 1.515155 | 7.492879 | 1.153877 | 6.856824 | 1.318507 | 4.006069 | 0.5447905 | 3.629342 | 0.5368986 | 28.44825 | 0.3116512 | 11.28757 | 12.38025 | 3.366334 | 217.235 | 294.9047 | 208.5957 | 283.1766 |  | 61360 | BDL | 18945 | 20903 | 5590 | BDL | BDL | 801100 | BDL | 5331 | 980
N-305 | 23Sep15-10-4 | Core |  | Resource Production |  |  |  |  | PA |  | 0.94 | 96.2548 | [10 empty] | BDL |  |  |  | Fusion Lithium Metaborate | BDL | 886.2182 | 5723.68 | 58945.15 | 381828.4 |  | 18295.7 | 3069.034 | 24.81581 | 5078.314 | 89.74755 | 74.44316 | 236.6799 |  | 12.14067 | 44.33951 | 21.41814 | 38.867 | 30.5695 | 1.484376 | 3.737248 | BDL |  | 65.71326 | 922.6014 | 17.04014 | 0.5884896 | 4.399925 | 35.10047 | 22.92397 | 1.00181 |  | 352.0345 | 42.79062 | 88.53234 | 10.36555 | 40.0753 | 7.901679 | 1.496617 | 7.455082 | 1.226336 | 7.291022 | 1.415817 | 4.440406 | 0.6164228 | 4.035266 | 0.6375629 | 23.47803 | 0.4107051 | 16.82883 | 12.6237 | 3.538687 | 218.28 | 283.9933 | 210.105 | 273.3571 |  | 64710 | BDL | 17095 | 28003 | 4710 | BDL | BDL | 812300 | BDL | 4861 | 823
N-306 | 23Sep15-12A-1 | Core | Sandstone | Resource Production |  |  |  |  | PA |  | 1.14 | 90.00607 | [10 empty] | 2.975 |  |  |  | Fusion Lithium Metaborate | BDL | 1128.653 | 11012.23 | 86337.07 | 263937.9 |  | 33783.97 | 4953.482 | 32.84465 | 6391.161 | 148.6581 | 106.6253 | 1992.224 |  | 33.87001 | 69.97711 | 87.42155 | 43.83238 | 53.95713 | 1.776854 | 9.036106 | BDL |  | 64.5657 | 396.5897 | 20.80858 | 2.490602 | 2.030436 | 15.03513 | 2.423453 | 2.133739 |  | 666.1607 | 65.11913 | 130.1441 | 14.8303 | 58.31278 | 12.13991 | 2.82606 | 12.89947 | 1.95232 | 11.89799 | 2.153002 | 6.36471 | 0.8866978 | 5.786746 | 0.8687447 | 10.74764 | 0.5538357 | 41.40207 | 18.39533 | 8.309612 | 326.182 | 390.7477 | 293.5836 | 351.6966 |  | 95260 | 4513 | 74395 | 47103 | 9890 | BDL | 467 | 578100 | BDL | 6399 | 316.5
N-307 | 23Sep15-12A-2 | Core |  | Resource Production |  |  |  |  | PA |  | 0.94 | 74.65173 | [10 empty] | 8.06 |  |  |  | Fusion Lithium Metaborate | BDL | 549.7737 | 23423.89 | 35841.77 | 136565.8 |  | 15492.31 | 17123.87 | 38.73647 | 2771.429 | BDL | 50.93726 | 6418.37 |  | 35.78478 | 60.30348 | 32.40767 | 11.08681 | 24.333 | 1.023576 | 5.225506 | BDL |  | 55.155 | 229.2477 | 11.65407 | 2.095843 | 1.098956 | 13.97157 | BDL | 0.9670957 |  | 328.3197 | 35.79873 | 73.75727 | 8.580849 | 35.14719 | 8.27303 | 2.102267 | 9.991371 | 1.535309 | 9.346499 | 1.758396 | 5.271032 | 0.7274391 | 4.654742 | 0.6987248 | 5.98001 | 0.3146867 | 13.37995 | 8.229515 | 9.423218 | 197.6428 | 252.7978 | 147.5438 | 188.7179 |  | 40860 | 18633 | 357635 | 25703 | 26510 | BDL | 588 | 236400 | BDL | 2542 | 227.8
N-308 | 23Sep15-12A-3 | Core |  | Resource Production |  |  |  |  | PA |  | 1.19 | 94.75762 | [10 empty] | BDL |  |  |  | Fusion Lithium Metaborate | BDL | 1524.855 | 9469.913 | 90254.07 | 311191.9 |  | 32500.24 | 4073.604 | 25.05012 | 6927.543 | 158.0424 | 114.9965 | 276.7508 |  | 16.77382 | 66.11375 | 40.3315 | 28.4848 | 53.50117 | 2.010119 | 1.469057 | BDL |  | 50.59222 | 509.9108 | 22.42333 | 0.3926826 | 2.574054 | 24.6325 | 8.77408 | 0.7555903 |  | 645.107 | 58.23616 | 118.4506 | 13.62275 | 49.23235 | 8.45368 | 1.707053 | 8.516873 | 1.256652 | 7.819668 | 1.49928 | 4.619142 | 0.6788727 | 4.357027 | 0.6432344 | 13.57818 | 0.6741377 | 20.14454 | 17.90031 | 4.163643 | 279.0933 | 329.6856 | 264.4622 | 312.4022 |  | 102800 | BDL | 25325 | 46603 | 9380 | BDL | BDL | 681300 | BDL | 6872 | 486.4
N-309 | 23Sep15-12B | Core |  | Resource Production |  |  |  |  | PA |  | 0.72 | 71.27317 | [10 empty] | 9.06 |  |  |  | Fusion Lithium Metaborate | BDL | 359.4647 | 16219.42 | 12953.35 | 73239.25 |  | 4824.944 | 36077.28 | 28.57593 | 1064.065 | BDL | 19.54743 | 10728.11 |  | 86.35683 | 58.6625 | 9.258219 | 20.16221 | 11.39387 | 0.8356651 | 40.10276 | BDL |  | 53.46318 | 102.5518 | 3.158656 | 1.724626 | 0.610699 | 16.4122 | BDL | 6.89786 |  | 186.8406 | 19.33086 | 41.70636 | 5.008545 | 23.00277 | 8.034677 | 2.86728 | 11.09112 | 1.602483 | 9.06979 | 1.689896 | 4.941926 | 0.6955083 | 4.286596 | 0.6696239 | 2.548029 | 0.1299464 | 48.09302 | 2.759597 | 4.686052 | 133.9974 | 187.4606 | 95.50421 | 133.6091 |  | 15560 | 39483 | 452435 | BDL | 18900 | BDL | 1338 | 128800 | BDL | 968.7 | 144.9
N-310 | 23Sep15-13 | Core | Sandstone | Resource Production |  |  |  |  | PA |  | 0.34 | 94.99298 | [10 empty] | 1.72 |  |  |  | Fusion Lithium Metaborate | BDL | 529.0701 | 5211.98 | 34744.33 | 412285.8 |  | 10850.67 | 10468.38 | 16.6861 | 2093.177 | 39.50207 | 31.24196 | 595.7391 |  | 10.52372 | 42.62094 | 8.804705 | 15.82954 | 17.23577 | 1.460909 | 6.886357 | BDL |  | 115.3835 | 1704.841 | 6.853547 | BDL | 8.313483 | 98.53226 | 17.12057 | 1.091132 |  | 197.2766 | 20.17343 | 43.28705 | 5.008669 | 19.73327 | 3.892481 | 0.8935387 | 3.836624 | 0.6030506 | 3.641503 | 0.6682051 | 1.989421 | 0.2854334 | 1.903436 | 0.2975037 | 42.21999 | 0.2331802 | 11.62866 | 6.03291 | 1.474055 | 106.2136 | 221.5971 | 100.8955 | 210.5017 |  | 39230 | 7553 | 24625 | BDL | 5360 | BDL | BDL | 889000 | BDL | 2011 | 1608
N-311 | 23Sep15-14 | Core | Sandstone | Resource Production |  |  |  |  | PA |  | 1.02 | 94.25136 | [10 empty] | 1.81 |  |  |  | Fusion Lithium Metaborate | BDL | 694.7983 | 4543.811 | 66011.09 | 391913.2 |  | 15397.54 | 4989.158 | 18.26584 | 4831.941 | 80.61892 | 69.63733 | 556.8782 |  | 13.36638 | 37.33589 | 16.11822 | 70.70418 | 28.89663 | 1.508783 | 7.99368 | BDL |  | 96.87284 | 1429.57 | 12.97715 | 0.5361864 | 6.769913 | 49.59662 | 2.411151 | 1.688987 |  | 285.554 | 37.51953 | 77.3822 | 9.069108 | 33.33925 | 6.264046 | 1.271228 | 5.875048 | 0.8751206 | 5.354896 | 0.9559162 | 3.092702 | 0.4225795 | 3.080881 | 0.4605662 | 37.29492 | 0.3159468 | 9.672428 | 10.9816 | 3.142203 | 184.9631 | 281.8359 | 174.3302 | 265.6342 |  | 55340 | 4433 | 25165 | 19543 | 4710 | BDL | BDL | 790900 | BDL | 4360 | 1379
N-312 | 23Sep15-15 | Core | Shale | Resource Production |  |  |  |  | PA |  | 1.4 | 93.27586 | [10 empty] | 1.95 |  |  |  | Fusion Lithium Metaborate | BDL | 1083.14 | 7169.517 | 93125.27 | 342396.1 |  | 22662.13 | 3187.932 | 21.11306 | 6668.817 | 107.2079 | 91.0767 | 911.7987 |  | 33.59385 | 69.80151 | 33.98875 | 142.2351 | 52.1372 | 2.124617 | 19.37013 | BDL |  | 59.39366 | 602.8634 | 18.47852 | 2.067402 | 2.537143 | 21.1454 | 9.143397 | 1.703812 |  | 599.6072 | 48.16837 | 101.1357 | 11.87155 | 44.71313 | 8.64886 | 1.817004 | 8.714631 | 1.349758 | 8.158794 | 1.541027 | 4.788759 | 0.6580254 | 4.332786 | 0.6365548 | 16.20246 | 0.4902239 | 20.36895 | 13.69875 | 3.937172 | 246.535 | 305.9286 | 229.9576 | 285.3576 |  | 77580 | BDL | 51125 | 30003 | 8460 | BDL | BDL | 678800 | BDL | 5804 | 646
N-313 | 23Sep15-16 | Core | Shale | Resource Production |  |  |  |  | PA |  | 1.26 | 93.42718 | [10 empty] | 1.96 |  |  |  | Fusion Lithium Metaborate | BDL | 1109.814 | 7271.965 | 96918.32 | 352063.4 |  | 23788.28 | 2904.973 | 24.94865 | 6751.74 | 113.4191 | 94.44288 | 719.5305 |  | 10.90282 | 35.07564 | 25.89935 | 119.3589 | 49.03175 | 2.268323 | 6.303656 | BDL |  | 69.70629 | 767.1525 | 18.57057 | 0.4799134 | 3.797459 | 29.57688 | 8.353072 | 0.9524327 |  | 545.5862 | 49.60347 | 102.7745 | 12.09705 | 46.16026 | 8.99064 | 1.948963 | 8.988488 | 1.385662 | 8.489353 | 1.532033 | 4.766328 | 0.6516238 | 4.404229 | 0.6646011 | 20.85137 | 0.4651951 | 16.72113 | 14.36592 | 3.92578 | 252.4572 | 322.1634 | 235.8636 | 300.9882 |  | 83090 | BDL | 40915 | 48703 | 8540 | BDL | 448 | 715600 | BDL | 6260 | 769
N-314 | 23Sep15-17 | Core | Shale | Resource Production |  |  |  |  | PA |  | 1.4 | 90.33469 | [10 empty] | 3.1 |  |  |  | Fusion Lithium Metaborate | BDL | 1427.293 | 9244.087 | 103285.5 | 307455.3 |  | 27191.93 | 4755.994 | 26.93426 | 5594.833 | 126.3863 | 91.23434 | 1955.509 |  | 17.42426 | 47.05578 | 30.46811 | 172.68 | 50.89052 | 2.052523 | 12.10099 | BDL |  | 53.17333 | 370.7148 | 15.89382 | 0.7652241 | 1.673393 | 14.52488 | 24.77029 | 0.7947821 |  | 560.2711 | 43.75591 | 92.03193 | 10.93147 | 40.38714 | 8.553914 | 1.859377 | 8.692733 | 1.41977 | 8.662444 | 1.594086 | 4.939979 | 0.7182649 | 4.315795 | 0.6599681 | 10.30996 | 0.5357184 | 19.14038 | 13.21996 | 5.056453 | 228.5228 | 281.6961 | 206.4353 | 254.4693 |  | 87550 | 3723 | 80025 | 41603 | 11560 | BDL | 732 | 622400 | BDL | 5243 | 350
N-315 | 23Sep15-18 | Core | Shale | Resource Production |  |  |  |  | PA |  | 1.46 | 91.89162 | [10 empty] | 2.44 |  |  |  | Fusion Lithium Metaborate | BDL | 1354.893 | 9027.839 | 105605.6 | 332751.3 |  | 27203.46 | 3365.536 | 28.21345 | 6547.533 | 129.1951 | 100.7746 | 1237.09 |  | 17.9371 | 47.12919 | 39.64703 | 153.7717 | 52.94817 | 2.266165 | 5.901573 | BDL |  | 60.56167 | 565.7512 | 18.5848 | 0.8039255 | 2.585913 | 20.71295 | 2.844746 | 0.8958675 |  | 564.2499 | 48.71617 | 101.9225 | 11.83361 | 45.50854 | 9.381172 | 2.015952 | 9.112727 | 1.407181 | 8.882602 | 1.604892 | 4.850314 | 0.6745014 | 4.586799 | 0.6759608 | 15.36038 | 0.4576987 | 26.67679 | 14.4432 | 4.123614 | 251.1729 | 311.7346 | 230.8069 | 286.458 |  | 93080 | BDL | 56235 | 47403 | 11700 | BDL | 604 | 670300 | BDL | 5830 | 512.6
N-316 | 23Sep15-19 | Core | B Rider | Resource Production |  |  |  |  | PA |  | 2.83 | 37.35721 | [10 empty] | 50.465 |  |  |  | Fusion Lithium Metaborate | BDL | 1286.997 | 4514.839 | 143333.4 | 296407.5 |  | 20967.54 | BDL | 36.51412 | 10220.87 | 407.1682 | 182.9344 | 169.8049 |  | 6.060672 | 40.97307 | 24.15396 | 84.92759 | 67.43196 | 13.70776 | 38.02248 | BDL |  | 62.79104 | 629.3059 | 33.00755 | 4.221771 | 3.105814 | 23.3198 | 5.386053 | 7.911561 |  | 540.2073 | 59.42677 | 114.0402 | 12.92284 | 46.686 | 8.441301 | 1.881858 | 8.081256 | 1.171299 | 7.733368 | 1.44326 | 4.805192 | 0.6807816 | 4.841419 | 0.7424173 | 17.26609 | 1.967835 | 57.64834 | 20.42694 | 8.679324 | 272.898 | 335.689 | 101.9471 | 125.404 |  | 126400 | BDL | 52865 | 30503 | 4740 | BDL | BDL | 618100 | BDL | 9343 | 622.1
N-317 | 23Sep15-20 | Core | Top B | Resource Production |  |  |  |  | PA |  | 1.42 | 7.61 | [10 empty] | 81.43 |  |  |  | Fusion Lithium Metaborate | BDL | 3152.385 | 1942.387 | 154768.1 | 185077.4 |  | 4666.274 | 14649.56 | 38.27237 | 9943.697 | 149.7179 | 176.644 | 314.9632 |  | 11.19553 | 65.47833 | 67.97608 | 114.8322 | 40.15767 | 3.62511 | 84.85514 | BDL |  | 103.6056 | 673.8974 | 27.73191 | 6.845363 | 3.243594 | 26.70276 | 5.72156 | 1.29821 |  | 169.4945 | 113.1215 | 224.4449 | 25.7748 | 96.71452 | 18.94421 | 4.125116 | 18.93438 | 2.731139 | 15.489 | 2.612708 | 7.919665 | 1.040417 | 6.548048 | 1.012514 | 18.64379 | 0.7927271 | 20.50598 | 27.87696 | 6.619727 | 539.4128 | 643.0185 | 41.04932 | 48.93371 |  | 131700 | 7593 | 163235 | BDL | 2570 | BDL | 910 | 389700 | BDL | 9040 | 655.9
N-318 | 23Sep15-21 | Core | Top B | Resource Production |  |  |  |  | PA |  | 2.59 | 41.73083 | [10 empty] | 39.8 |  |  |  | Fusion Lithium Metaborate | BDL | 1510.608 | 3984.878 | 169999.3 | 269594 |  | 25747.08 | BDL | 28.83642 | 12473 | 130.737 | 167.9062 | 125.8019 |  | 6.939904 | 40.85887 | 56.34962 | 73.51274 | 54.88182 | 2.248787 | 162.6256 | BDL |  | 76.51418 | 520.9487 | 35.03975 | 5.11364 | 2.571105 | 21.35415 | 5.354747 | 1.358811 |  | 519.6861 | 68.95467 | 155.9152 | 18.68596 | 70.32736 | 14.23541 | 3.056371 | 13.84943 | 1.994577 | 11.97141 | 2.238972 | 6.586264 | 0.9203537 | 5.768111 | 0.877224 | 14.43728 | 3.273816 | 10.51084 | 22.70161 | 5.6735 | 375.3813 | 451.8955 | 156.6497 | 188.5797 |  | 146000 | BDL | 53415 | 31503 | 3570 | BDL | BDL | 532000 | BDL | 10820 | 441.3
N-319 | 23Sep15-22 | Core | Top B | Resource Production |  |  |  |  | PA |  | 2.84 | 9.232194 | [10 empty] | 77.54 |  |  |  | Fusion Lithium Metaborate | BDL | 1239.746 | 2826.613 | 163428.4 | 202857.6 |  | 13654.45 | 11064.96 | 78.01588 | 8119.746 | 316.1962 | 296.3725 | 317.6817 |  | 83.80173 | 156.5816 | 119.1865 | 852.7403 | 144.6306 | 28.3692 | 114.532 | BDL |  | 364.9421 | 2696.67 | 29.40788 | 31.32105 | 13.54599 | 105.4802 | 5.736447 | 9.490655 |  | 339.6264 | 51.90117 | 132.583 | 17.66899 | 73.8773 | 25.32091 | 7.59915 | 37.16333 | 7.26014 | 44.977 | 8.15148 | 22.75745 | 3.09346 | 18.61484 | 2.629488 | 69.68645 | 2.795705 | 60.55463 | 27.94662 | 12.40257 | 453.5977 | 818.5398 | 41.87702 | 75.56918 |  | 137900 | 7983 | 140835 | 29003 | 2440 | BDL | BDL | 421800 | BDL | 7140 | 2609
N-320 | 23Sep15-23 | Core | Top B Underclay | Resource Production |  |  |  |  | PA |  | 2.71 | 77.34608 | [10 empty] | 11.69 |  |  |  | Fusion Lithium Metaborate | BDL | 1264.183 | 2888.154 | 168205.9 | 283796.8 |  | 17393.34 | 6481.296 | 30.21352 | 11341.16 | 190.2671 | 205.3687 | 121.8982 |  | 12.44146 | 123.7932 | 174.1692 | 78.89764 | 120.2771 | 3.085878 | 43.72854 | BDL |  | 50.17772 | 478.4531 | 38.19684 | 14.71968 | 5.089561 | 15.3313 | 6.357531 | 1.634014 |  | 1644.219 | 114.6483 | 219.4655 | 24.0054 | 84.53758 | 15.83527 | 3.301801 | 13.15535 | 1.666337 | 9.116471 | 1.585893 | 5.140233 | 0.7527904 | 4.652228 | 0.7306067 | 13.04534 | 2.475344 | 66.83023 | 31.62193 | 7.459914 | 498.5938 | 548.7715 | 385.6428 | 424.4533 |  | 147000 | BDL | 53155 | 21003 | 2280 | BDL | 1160 | 574000 | BDL | 10370 | 440.9
N-321 | 23Sep15-24 | Core | Bottom B-1 | Resource Production |  |  |  |  | PA |  | 3.16 | 13.15572 | [10 empty] | 71.06 |  |  |  | Fusion Lithium Metaborate | BDL | 640.0185 | 906.2855 | 133464.4 | 147028.1 |  | BDL | 8405.22 | 46.00422 | 1939.026 | 71.75964 | 116.1487 | 626.8265 |  | 106.2139 | 132.7442 | 37.83473 | 106.7436 | 109.4343 | 15.65023 | 133.5554 | BDL |  | 344.3312 | 1065.958 | 8.009446 | 20.13619 | 2.744753 | 36.59584 | 2.940997 | 6.264552 |  | 114.5518 | 13.5383 | 33.55214 | 5.088919 | 28.04139 | 19.89512 | 7.698115 | 41.55761 | 9.020678 | 57.52525 | 10.59119 | 29.25245 | 3.995599 | 23.54199 | 3.425413 | 27.29873 | 8.543273 | 21.24663 | 10.54123 | 4.717209 | 286.7242 | 631.0553 | 37.72063 | 83.01988 |  | 121600 | 4823 | 241135 | 22303 | 1500 | BDL | BDL | 323700 | BDL | 1844 | 1109
N-322 | 23Sep15-25 | Core | Bottom B-1 Underclay | Resource Production |  |  |  |  | PA |  | 1.92 | 92.11868 | [10 empty] | BDL |  |  |  | Fusion Lithium Metaborate | BDL | 1927.304 | 3953.146 | 152571.8 | 294479 |  | 27144.81 | 3348.564 | 26.63566 | 7035.216 | 172.5339 | 119.102 | 76.13532 |  | 13.37612 | 60.47489 | 52.86973 | 66.37589 | 60.5549 | 2.196148 | 15.04333 | BDL |  | 37.19647 | 281.0966 | 22.36963 | 0.9892353 | BDL | 11.05739 | 7.247622 | 1.362732 |  | 651.8705 | 34.05114 | 56.58594 | 6.095271 | 20.70909 | 3.625385 | 0.8482238 | 4.022241 | 0.8729313 | 5.835766 | 1.196854 | 3.782601 | 0.5635981 | 3.89443 | 0.6223092 | 8.04472 | 0.8130393 | 37.43074 | 17.52433 | 5.118978 | 142.7058 | 179.9023 | 131.4587 | 165.7236 |  | 131300 | BDL | 18095 | 44303 | 4140 | BDL | BDL | 577300 | BDL | 6302 | 274.7
N-323 | 23Sep15-26 | Core | Bottom B-2 | Resource Production |  |  |  |  | PA |  | 4.36 | 25.55 | [10 empty] | 55.63 |  |  |  | Fusion Lithium Metaborate | BDL | 412.2305 | 980.9082 | 155443.4 | 185206.3 |  | 2707.975 | 6414.61 | 68.87162 | 3751.03 | 305.8337 | 188.2587 | 339.6172 |  | 1994.451 | 1173.07 | 99.30112 | 1787.01 | 75.49256 | 33.84903 | 208.8897 | BDL |  | 354.5529 | 484.307 | 14.29459 | 21.5182 | BDL | 23.41472 | 7.735803 | 9.8813 |  | 345.4943 | 66.13102 | 266.1947 | 37.91601 | 167.4621 | 48.1336 | 12.33782 | 58.34183 | 10.97699 | 70.36769 | 12.91558 | 36.2383 | 4.773979 | 28.43065 | 3.955833 | 12.54322 | 10.20779 | 90.91014 | 22.57797 | 12.38113 | 824.1761 | 1178.729 | 210.577 | 301.1653 |  | 139500 | BDL | 158435 | BDL | 1670 | BDL | BDL | 408800 | BDL | 3295 | 503.8
N-324 | 23Sep15-27 | Core | Bottom B-2 Underclay | Resource Production |  |  |  |  | PA |  | 1.83 | 91.75919 | [10 empty] | 10.89 |  |  |  | Fusion Lithium Metaborate | BDL | 924.0203 | 2494.04 | 134445.2 | 311963.1 |  | 13097.83 | 4304.214 | 33.56961 | 12847.77 | 193.37 | 168.7321 | 61.18433 |  | 18.82359 | 67.6787 | 107.4859 | 79.08512 | 53.19731 | 2.921642 | 22.07391 | BDL |  | 55.82055 | 539.4772 | 46.13704 | 4.948907 | BDL | 22.12397 | 7.627564 | 2.164345 |  | 383.3382 | 111.1644 | 222.4489 | 24.68296 | 93.07813 | 16.1939 | 2.684506 | 11.98736 | 1.707653 | 10.04432 | 1.836636 | 6.026632 | 0.8554592 | 5.819983 | 0.8904999 | 15.19632 | 0.6716129 | 49.31057 | 33.78798 | 7.090916 | 509.4213 | 565.2419 | 467.4409 | 518.6614 |  | 122700 | BDL | 15255 | 24903 | 2650 | BDL | BDL | 621600 | BDL | 12050 | 451.1
N-325 | 23Sep15-28 | Core | Bottom B-2 Underclay | Resource Production |  |  |  |  | PA |  | 1.31 | 94.9235 | [10 empty] | BDL |  |  |  | Fusion Lithium Metaborate | BDL | 1590.528 | 5153.452 | 124237.4 | 333155.9 |  | 29410.76 | 3591.891 | 27.40256 | 6846.145 | 182.2004 | 118.3484 | 171.2651 |  | 16.52754 | 41.85071 | 63.75281 | 140.6796 | 60.04123 | 1.980475 | 8.820272 | BDL |  | 46.98943 | 394.7742 | 20.12251 | BDL | BDL | 15.08485 | 26.45036 | 1.858043 |  | 691.9463 | 78.02398 | 151.1051 | 15.78311 | 53.15706 | 7.135799 | 1.257651 | 7.683884 | 1.068463 | 7.084544 | 1.295239 | 4.197186 | 0.5889113 | 4.224811 | 0.6331386 | 10.57824 | 0.6907728 | 29.44842 | 16.73911 | 4.141391 | 333.2389 | 380.2283 | 316.322 | 360.926 |  | 111000 | BDL | 16255 | 40103 | 5720 | BDL | BDL | 696400 | BDL | 6612 | 366.8
N-327 | 23Sep15-30 | Core | Sandstone | Resource Production |  |  |  |  | PA |  | 0.91 | 96.06418 | [10 empty] | BDL |  |  |  | Fusion Lithium Metaborate | BDL | 759.9339 | 3049.214 | 80437.81 | 397315.4 |  | 17250.04 | 4449.674 | 20.90845 | 5550.962 | 108.7264 | 72.49611 | 95.62476 |  | 11.00526 | 39.68427 | 58.0801 | 321.8619 | 35.71731 | 1.832344 | 14.46307 | BDL |  | 72.41786 | 753.8669 | 17.20312 | BDL | BDL | 25.45013 | 2.466344 | 1.162841 |  | 460.9739 | 30.27183 | 60.98085 | 6.993534 | 25.6504 | 5.21797 | 1.161221 | 6.264858 | 1.183606 | 7.873672 | 1.597278 | 4.765907 | 0.6890446 | 4.514478 | 0.6567334 | 19.42225 | 0.3086582 | 27.99035 | 12.27967 | 3.423962 | 157.8214 | 230.2392 | 151.6098 | 221.1775 |  | 73990 | BDL | 11425 | 35103 | 4200 | BDL | 522 | 812100 | BDL | 5101 | 728.1
N-328 | 23Sep15-31 | Core | Sandstone | Resource Production |  |  |  |  | PA |  | 0.79 | 92.99466 | [10 empty] | BDL |  |  |  | Fusion Lithium Metaborate | BDL | 757.837 | 3486.435 | 76871.48 | 408250.4 |  | 16573.43 | 4595.658 | 19.32924 | 5847.778 | 106.5521 | 76.72956 | 114.6186 |  | 18.5022 | 44.91707 | 27.75812 | 85.75332 | 38.97586 | 1.685718 | 8.043335 | BDL |  | 63.20985 | 826.075 | 17.42696 | BDL | 1.012194 | 29.97032 | 3.486497 | 1.56171 |  | 520.0612 | 50.28516 | 101.3789 | 11.54851 | 43.20842 | 8.046887 | 1.52352 | 6.901879 | 0.9345524 | 5.690019 | 1.077314 | 3.421288 | 0.4939241 | 3.252086 | 0.4789635 | 20.78145 | 0.3781348 | 26.00487 | 12.96182 | 3.482685 | 238.2414 | 301.4513 | 221.5518 | 280.3336 |  | 67160 | BDL | 13055 | 25203 | 3520 | BDL | BDL | 811200 | BDL | 5089 | 813.3
N-329 | 23Sep15-32 | Core | Sandstone | Resource Production |  |  |  |  | PA |  | 1.17 | 96.00324 | [10 empty] | BDL |  |  |  | Fusion Lithium Metaborate | BDL | 583.8134 | 3285.021 | 66659.44 | 398777.3 |  | 12789.33 | 4872.837 | 24.28237 | 5229.477 | 91.31833 | 63.90962 | 129.1497 |  | 6.787356 | 29.10473 | 28.5176 | 80.74578 | 28.91931 | 1.631698 | 1.720586 | BDL |  | 89.08873 | 1079.58 | 15.57874 | BDL | 2.197427 | 34.46546 | 2.218897 | 0.687134 |  | 329.4998 | 36.36051 | 75.29749 | 8.696613 | 34.01866 | 7.007707 | 1.48136 | 7.200249 | 1.25857 | 7.835701 | 1.434459 | 4.298624 | 0.619583 | 3.981764 | 0.5743461 | 27.30113 | 0.3109135 | 14.71029 | 11.14257 | 3.410431 | 190.0656 | 279.1544 | 182.4692 | 267.9972 |  | 64690 | BDL | 13795 | 32403 | 4760 | BDL | BDL | 844000 | BDL | 5126 | 1078
N-330 | 23Sep15-33 | Core | Laminates | Resource Production |  |  |  |  | PA |  | 1.21 | 92.91426 | [10 empty] | 2.51 |  |  |  | Fusion Lithium Metaborate | BDL | 728.1191 | 2591.675 | 78616.96 | 401184.3 |  | 15939.21 | 3749.419 | 24.66471 | 5888.568 | 115.7063 | 76.24591 | 80.79313 |  | 9.917666 | 51.55466 | 26.72342 | 155.0017 | 35.86839 | 1.877419 | 92.8498 | BDL |  | 106.7728 | 1220.31 | 18.03858 | 1.533807 | 2.764275 | 37.97192 | 3.073519 | 1.733077 |  | 439.2888 | 45.64818 | 110.992 | 13.97636 | 59.78652 | 14.82638 | 2.600671 | 14.45363 | 2.047574 | 11.40146 | 1.933653 | 5.388944 | 0.7216332 | 4.456601 | 0.6842432 | 30.44552 | 0.4433943 | 24.8219 | 13.55701 | 5.636844 | 288.9178 | 395.6907 | 268.4459 | 367.6531 |  | 74450 | BDL | 14875 | 39103 | 2950 | BDL | 422 | 835100 | BDL | 5650 | 1193
N-331 | 23Sep15-34 | Core | Laminates | Resource Production |  |  |  |  | PA |  | 1.39 | 93.69232 | [10 empty] | 1.01 |  |  |  | Fusion Lithium Metaborate | BDL | 1483.776 | 8758.969 | 119569 | 308920.8 |  | 32723 | 4492.343 | 30.87173 | 6083.452 | 186.9238 | 111.2803 | 1685.877 |  | 24.60319 | 55.48367 | 34.82184 | 85.38946 | 61.62438 | 2.946705 | 39.76501 | BDL |  | 50.00104 | 294.3345 | 16.21669 | 2.210465 | BDL | 11.0148 | 10.26419 | 1.689246 |  | 686.0882 | 51.61585 | 103.0502 | 12.4127 | 48.00487 | 9.557733 | 2.290314 | 9.474932 | 1.449198 | 8.272065 | 1.568607 | 4.745771 | 0.6870582 | 4.350062 | 0.6493324 | 8.367632 | 0.8633411 | 35.69456 | 16.30698 | 4.038301 | 258.1287 | 308.1298 | 241.8468 | 288.6939 |  | 103000 | BDL | 57925 | 45203 | 8910 | BDL | BDL | 623800 | BDL | 5147 | 252.3
N-332 | 23Sep15-35 | Core | A' Roof Rock | Resource Production |  |  |  |  | PA |  | 1.2 | 89.01822 | [10 empty] | 1.77 |  |  |  | Fusion Lithium Metaborate | BDL | 1121.796 | 5912.301 | 109748 | 281830.7 |  | 28339.96 | 3675.042 | 23.38069 | 5926.381 | 123.964 | 97.34707 | 1015.525 |  | 36.49806 | 139.345 | 49.30998 | 80.41609 | 68.25217 | 2.469091 | 184.206 | BDL |  | 46.12839 | 338.9902 | 15.99877 | 17.35951 | BDL | 11.51635 | 3.5994 | 10.69581 |  | 896.5795 | 48.13594 | 103.1115 | 12.24168 | 48.24836 | 10.05864 | 2.275022 | 8.867634 | 1.330517 | 7.841972 | 1.348074 | 4.309521 | 0.572255 | 3.601467 | 0.536784 | 9.263606 | 1.360359 | 210.7086 | 14.60969 | 3.992948 | 252.4794 | 298.6078 | 224.7527 | 265.8153 |  | 94050 | BDL | 107935 | 37103 | 6080 | BDL | BDL | 562400 | BDL | 5348 | 264.5
N-333 | 23Sep15-36 | Core | A' Roof Rock | Resource Production |  |  |  |  | PA |  | 1.17 | 93.85814 | [10 empty] | 1.71 |  |  |  | Fusion Lithium Metaborate | BDL | 1170.415 | 7940.25 | 117436.9 | 361462.4 |  | 29504.26 | 4563.383 | 24.91698 | 8034.262 | 164.593 | 114.4413 | 266.1649 |  | 21.65733 | 61.41291 | 46.91412 | 127.594 | 55.98323 | 2.310305 | 24.71344 | BDL |  | 59.0248 | 522.868 | 20.91516 | 2.076352 | 2.531003 | 17.04692 | 26.39892 | 1.10393 |  | 608.1063 | 58.38015 | 122.2157 | 14.11453 | 54.52136 | 10.54862 | 2.201292 | 10.37252 | 1.622201 | 9.522311 | 1.718299 | 5.164265 | 0.7228308 | 4.720648 | 0.7196396 | 13.98468 | 0.6660764 | 11.15531 | 18.15151 | 4.527489 | 296.5444 | 355.5692 | 278.3311 | 333.7306 |  | 94240 | BDL | 26755 | 45103 | 9270 | BDL | 627 | 709400 | BDL | 6664 | 417.8
N-334 | 23Sep15-37 | Core | A' Top Coal | Resource Production |  |  |  |  | PA |  | 2.7 | 24.06 | [10 empty] | 61.255 |  |  |  | Fusion Lithium Metaborate | BDL | 924.3605 | 3393.912 | 138974.2 | 251791.4 |  | 15230.8 | 7313.209 | 31.93277 | 7749.007 | 105.7611 | 115.7833 | 280.3286 |  | 13.26426 | 43.76208 | 79.68333 | 99.83662 | 69.03929 | 39.92758 | 1277.059 | BDL |  | 97.22465 | 697.7897 | 20.34306 | 5.260143 | 3.720008 | 24.38857 | 3.789588 | 10.65746 |  | 378.6798 | 67.49751 | 125.5257 | 13.587 | 50.06824 | 10.05165 | 2.31881 | 11.19906 | 1.861469 | 12.13055 | 2.366355 | 7.529181 | 1.019658 | 6.497676 | 0.9690132 | 17.96718 | 24.41933 | 82.85085 | 17.61602 | 4.506482 | 312.6218 | 409.8465 | 75.21682 | 98.60907 |  | 110900 | 3783 | 142035 | 24403 | 3890 | BDL | 898 | 484200 | BDL | 6580 | 602.1
N-335 | 23Sep15-38 | Core | A' Binder | Resource Production |  |  |  |  | PA |  | 2.32 | 83.77355 | [10 empty] | 8.03 |  |  |  | Fusion Lithium Metaborate | BDL | 1376.062 | 7111.186 | 158684.1 | 305455 |  | 22277.25 | 4799.499 | 27.52513 | 10043.49 | 143.6961 | 128.7343 | 166.9737 |  | 20.12295 | 78.1332 | 22.63905 | 84.47136 | 53.67301 | 2.402177 | 6.928068 | BDL |  | 38.41647 | 320.0089 | 28.83354 | 1.410293 | 1.448552 | 9.796242 | 4.097097 | 1.736432 |  | 417.2016 | 62.27419 | 122.9776 | 13.95323 | 49.76767 | 7.747351 | 1.552447 | 7.63628 | 1.158946 | 7.122016 | 1.338963 | 4.388211 | 0.6566742 | 4.302473 | 0.6665804 | 8.966359 | 1.238133 | 27.62426 | 21.83263 | 4.328581 | 285.5427 | 323.9591 | 239.2092 | 271.392 |  | 132100 | BDL | 18165 | 30603 | 7160 | BDL | 408 | 606100 | BDL | 8326 | 368.4
N-336 | 23Sep15-39A | Core | A' Bottom Coal | Resource Production |  |  |  |  | PA |  | 1.83 | 87.58276 | [10 empty] | 3.93 |  |  |  | Fusion Lithium Metaborate | BDL | 1023.531 | 2830.188 | 127520 | 319318.9 |  | 13292.06 | 4462.113 | 24.49255 | 21199.23 | 121.8162 | 161.3766 | 151.1551 |  | 25.63133 | 148.5937 | 63.45929 | 148.0572 | 55.69629 | 2.940871 | 28.1218 | BDL |  | 63.71164 | 710.6652 | 61.53138 | 6.855055 | 3.506929 | 22.88707 | 9.080372 | 7.023471 |  | 311.615 | 64.01463 | 123.9856 | 13.51404 | 46.13827 | 7.801861 | 1.532347 | 8.313265 | 1.40076 | 9.055338 | 1.914708 | 6.305695 | 0.945463 | 6.463263 | 1.059948 | 19.59754 | 0.9197266 | 136.3695 | 26.99613 | 7.243641 | 292.4452 | 356.1568 | 256.1316 | 311.932 |  | 106800 | BDL | 37855 | 24603 | 2400 | BDL | BDL | 621300 | BDL | 18130 | 623.4
N-337 | 23Sep15-39B | Core |  | Resource Production |  |  |  |  | PA |  | 0.905 | 5.560323 | [10 empty] | 84.56 |  |  |  | Fusion Lithium Metaborate | BDL | 1116.038 | 1954.368 | 186907.1 | 201114.2 |  | BDL | 25086.05 | 41.52161 | 4269.207 | 233.7912 | 199.0277 | 252.519 |  | 50.76492 | 100.6524 | 66.58823 | 134.0908 | 86.70795 | 14.55102 | 48.87261 | BDL |  | 130.202 | 655.6442 | 11.55427 | 21.56421 | 4.252827 | 22.26468 | 8.772021 | 5.66747 |  | 155.9321 | 83.52846 | 207.7281 | 24.70056 | 98.65626 | 21.02632 | 4.874358 | 22.48367 | 3.359122 | 19.20524 | 3.206122 | 8.812965 | 1.079021 | 6.440482 | 0.8827372 | 16.49777 | 0.8132939 | 18.68908 | 20.28282 | 5.349528 | 505.9834 | 636.1854 | 28.13431 | 35.37396 |  | 161100 | 23383 | 103835 | BDL | 1850 | BDL | 578 | 409600 | BDL | 3742 | 588.7
N-338 | 23Sep15-40 | Core | A' Bottom Coal | Resource Production |  |  |  |  | PA |  | 0.21 | 92.26375 | [10 empty] | 2.16 |  |  |  | Fusion Lithium Metaborate | BDL | 1440.059 | 2788.724 | 101698.7 | 359709.2 |  | 19383.79 | 4466.665 | 28.90146 | 25303.96 | 168.0846 | 151.3889 | 85.92801 |  | 18.82603 | 84.90483 | 54.75989 | 226.3804 | 59.70991 | 3.118514 | 14.93322 | BDL |  | 83.67869 | 943.4315 | 69.41793 | 8.093785 | 7.226168 | 30.33055 | 11.75993 | 6.519797 |  | 467.9937 | 77.66017 | 149.3551 | 16.47501 | 59.826 | 10.37172 | 2.027301 | 10.86093 | 1.881782 | 12.15667 | 2.41226 | 7.962655 | 1.185017 | 8.142901 | 1.228403 | 25.63595 | 0.6303277 | 75.06068 | 32.55525 | 9.203971 | 361.5459 | 445.2246 | 333.5758 | 410.7809 |  | 84540 | BDL | 12305 | 42003 | 3770 | BDL | BDL | 717400 | BDL | 21570 | 883
N-339 | 23Sep15-42 | Core | A' Underclay | Resource Production |  |  |  |  | PA |  | 1.71 | 94.37379 | [10 empty] | BDL |  |  |  | Fusion Lithium Metaborate | BDL | 1458.248 | 3325.44 | 130671.5 | 349615.1 |  | 24499.65 | 4703.496 | 22.9399 | 8964.275 | 141.353 | 98.25635 | 79.35903 |  | 4.989487 | 36.43416 | 12.24056 | 153.4484 | 54.71446 | 2.11954 | BDL | BDL |  | 62.81631 | 771.8575 | 24.80484 | 1.276558 | 4.457086 | 24.33927 | 4.535425 | 1.268944 |  | 528.1616 | 47.36295 | 92.1758 | 10.49379 | 38.63696 | 6.96497 | 1.468545 | 7.038556 | 1.16935 | 7.374422 | 1.427154 | 4.520923 | 0.6255503 | 4.12536 | 0.6763076 | 19.97767 | 0.7238794 | 16.14341 | 17.06879 | 4.550747 | 224.0606 | 286.8769 | 211.4545 | 270.7367 |  | 108600 | BDL | 8529 | 30603 | 4850 | BDL | BDL | 696900 | BDL | 7740 | 724.3
N-341 | 4Nov15-1 | Road Cut | Shale | Resource Production |  |  |  |  | PA |  | 1.4 | 95.46653 | [14 empty] | Fusion Lithium Metaborate | BDL | 5625.836 | 8686.821 | 102001.8 | 315258 |  | 18204.1 | 6413.98 | 23.98138 | 7172.482 | 112.4672 | 100.5888 | 670.0446 |  | 22.97742 | 64.26478 | 46.70258 | 137.0338 | 45.40775 | 2.039336 | 14.47407 | BDL |  | 84.50333 | 976.5875 | 20.31323 | 0.9019247 | 5.085533 | 34.69052 | 2.819372 | 1.100271 |  | 451.1265 | 50.49925 | 105.2937 | 12.31412 | 47.86972 | 8.699566 | 1.777934 | 8.30766 | 1.333228 | 8.112053 | 1.545241 | 4.817155 | 0.6500778 | 4.226659 | 0.6433621 | 28.3178 | 0.3411679 | 19.20031 | 14.60763 | 3.091643 | 256.0897 | 340.593 | 244.48 | 325.1524 |  | 85172 | BDL | 43090 | 10480 | 8757 | BDL | 543 | 703000 | BDL | 6781 | 1033
N-342 | 4Nov15-2 | Road Cut | Shale | Resource Production |  |  |  |  | PA |  | 2.53 | 89.46342 | [14 empty] | Fusion Lithium Metaborate | BDL | 1687.094 | 10365.44 | 128668.7 | 280801.6 |  | 25515.4 | 7295.317 | 26.91592 | 5858.686 | 138.1776 | 110.3983 | 371.1632 |  | 22.72279 | 67.6817 | 24.52846 | 152.1755 | 59.10063 | 2.595238 | 5.190775 | BDL |  | 41.77513 | 277.2427 | 17.53719 | BDL | 1.569049 | 9.462869 | 3.164947 | 1.178179 |  | 592.9431 | 44.17312 | 89.17728 | 10.28596 | 38.60515 | 7.132408 | 1.520365 | 6.982264 | 1.096011 | 7.055824 | 1.30073 | 4.029132 | 0.5938836 | 3.743792 | 0.5748298 | 8.205387 | 0.5677916 | 17.47576 | 13.33655 | 2.401433 | 216.2708 | 258.0459 | 193.4832 | 230.8567 |  | 104052 | BDL | 64540 | 19940 | 10737 | BDL | BDL | 634700 | BDL | 5443 | 239.3
N-343 | 4Nov15-3 | Road Cut | Shale | Resource Production |  |  |  |  | PA |  | 2.015 | 95.825 | [14 empty] | Fusion Lithium Metaborate | BDL | 6603.774 | 8993.783 | 91650.42 | 315884.6 |  | 14202.89 | 4111.308 | 16.86731 | 6471.285 | 102.2858 | 85.80909 | 935.7578 |  | 26.04101 | 75.69141 | 33.69327 | 169.2049 | 35.6115 | 2.084813 | 4.86464 | BDL |  | 46.3022 | 465.8203 | 18.4462 | BDL | 2.234072 | 18.30299 | 6.232066 | 0.731614 |  | 333.1473 | 40.35879 | 80.69734 | 9.521397 | 35.72649 | 6.553713 | 1.384714 | 6.772206 | 1.010586 | 6.495665 | 1.222066 | 3.787563 | 0.5249209 | 3.552719 | 0.5388115 | 13.97345 | 0.258673 | 20.64923 | 12.02432 | 3.637298 | 198.147 | 244.4492 | 189.8743 | 234.2434 |  | 78172 | BDL | 32960 | 12350 | 9707 | BDL | 654 | 749100 | BDL | 6033 | 470.3
N-344 | 4Nov15-4 | Road Cut | Shale | Resource Production |  |  |  |  | PA |  | 1.78 | 77.53003 | [14 empty] | Fusion Lithium Metaborate | BDL | 512.4189 | 16075.01 | 22593.83 | 57070.97 |  | 3438.024 | 45206.4 | 9.228571 | 1323.504 | BDL | 24.61941 | 20142.09 |  | 18.75645 | 56.06125 | 10.84162 | 63.25125 | 19.06729 | 0.9449479 | 18.78645 | BDL |  | 48.37725 | 94.64382 | 3.951749 | 1.036715 | BDL | 4.481742 | BDL | 0.6254284 |  | 293.0482 | 26.21518 | 45.11958 | 5.462526 | 24.25297 | 5.962467 | 1.694521 | 8.430359 | 1.446989 | 8.293324 | 1.405024 | 3.71704 | 0.4671179 | 2.633787 | 0.3895775 | 2.721209 | BDL | 18.67587 | 3.134041 | 4.564168 | 135.4905 | 183.8677 | 105.0458 | 142.5527 |  | 16992 | 34000 | 448080 | BDL | 17177 | BDL | 3004 | 149600 | BDL | 1311 | 72
N-347 | 19Nov15-1 | Core | Sandstone over "B" Rider | Resource Production |  |  |  |  | PA |  | 1.02 | 93.6957 | [10 empty] | 1.5 |  |  |  | Fusion Lithium Metaborate | BDL | 912.6072 | 7160.345 | 99144.63 | 432776.1 |  | 18414.89 | 4286.105 | 21.54546 | 5891.123 | 100.3322 | 87.08339 | 1110.785 |  | 19.83312 | 53.25578 | 25.46849 | 118.5756 | 38.02725 | 1.998327 | 3.457214 | 8.507009 |  | 77.31044 | 866.3512 | 17.37354 | BDL | 4.820354 | 28.27079 | 2.278417 | 0.8014316 |  | 383.7706 | 44.31003 | 91.81586 | 11.23951 | 42.38826 | 8.547557 | 1.749039 | 8.393633 | 1.25158 | 7.573835 | 1.500453 | 4.422703 | 0.6349827 | 4.276943 | 0.6312727 | 26.96747 | 0.2854824 | 27.14611 | 11.88313 | 3.068236 | 228.7357 | 306.0461 | 214.3155 | 286.752 |  | 69660 | BDL | 44780 | 32570 | 8147 | BDL | 278 | 732400 | BDL | 4770 | 840.5
N-348 | 19Nov15-2 | Core | "B" Rider Roof Rock | Resource Production |  |  |  |  | PA |  | 1.26 | 78.30666 | [10 empty] | 14.87 |  |  |  | Fusion Lithium Metaborate | 87.1727 | 1270.16 | 6101.617 | 148189.1 | 469620.2 |  | 22395.04 | 2185.48 | 22.63978 | 7888.994 | 131.6629 | 120.0328 | 219.1911 |  | 13.3755 | 61.3557 | 59.44231 | 113.5036 | 54.46654 | 2.188434 | 43.98811 | 0.4065397 |  | 80.05669 | 801.5156 | 22.67503 | 1.791995 | 4.749719 | 26.26472 | 4.722744 | 1.480243 |  | 513.3453 | 63.0699 | 131.4727 | 15.73921 | 59.77371 | 11.75031 | 2.357778 | 11.18369 | 1.54774 | 8.866844 | 1.633615 | 4.953452 | 0.7169212 | 4.45109 | 0.6933894 | 25.43566 | 0.8962794 | 53.01962 | 15.8961 | 4.023263 | 318.2103 | 398.267 | 249.1799 | 311.8696 |  | 85500 | BDL | 24730 | 35050 | 5617 | BDL | BDL | 701300 | BDL | 5660 | 735.1
N-349 | 19Nov15-3 | Core | "B" Rider Underclay | Resource Production |  |  |  |  | PA |  | 1.33 | 93.47319 | [10 empty] | 1.68 |  |  |  | Fusion Lithium Metaborate | BDL | 1202.2 | 3384.356 | 121662.8 | 389730.3 |  | 22300.79 | 1809.908 | 18.1056 | 9585.943 | 129.3326 | 87.05503 | 76.99635 |  | 9.52752 | 43.60463 | 18.14678 | 51.78492 | 54.21591 | 2.460902 | 7.273009 | BDL |  | 60.67567 | 586.6264 | 30.14904 | 1.795045 | 3.642487 | 23.68903 | 8.428216 | 1.988568 |  | 482.5403 | 49.10024 | 95.94049 | 11.30569 | 41.88722 | 7.918862 | 1.754671 | 7.743879 | 1.234414 | 7.274117 | 1.562424 | 4.873696 | 0.6937627 | 4.721763 | 0.7157617 | 18.36384 | 0.6407194 | 18.85731 | 11.67268 | 3.775594 | 236.727 | 297.4027 | 221.2763 | 277.9918 |  | 95810 | BDL | 11840 | 29430 | 4657 | BDL | BDL | 745300 | BDL | 9082 | 641.5
N-350 | 19Nov15-4A | Core | "B" Rider Coal | Resource Production |  |  |  |  | PA |  | 2.66 | 46.91802 | [10 empty] | 41.14 |  |  |  | Fusion Lithium Metaborate | BDL | 1642.876 | 4701.318 | 209848.1 | 279620.1 |  | 30506.8 | 2113.659 | 56.38013 | 7527.766 | 690.7288 | 404.6814 | 111.5178 |  | 72.99283 | 210.4715 | 181.372 | 54.95634 | 91.97092 | 3.960973 | 113.6267 | BDL |  | 64.6714 | 358.2251 | 23.64863 | 9.767916 | 2.751137 | 13.45688 | 5.375356 | 11.08481 |  | 698.0113 | 91.68502 | 200.6955 | 23.72684 | 89.79258 | 18.2045 | 3.921299 | 16.53823 | 2.306658 | 12.68321 | 2.175835 | 6.542191 | 0.9378977 | 6.050801 | 0.8568582 | 11.84975 | 1.457493 | 121.7509 | 30.19024 | 14.41652 | 476.1174 | 540.7888 | 223.3849 | 253.7274 |  | 156600 | BDL | 31900 | 55580 | 4997 | BDL | BDL | 571100 | BDL | 6650 | 449.8
N-351 | 19Nov15-4B | Core |  | Resource Production |  |  |  |  | PA |  | 1.55 | 69.035 | [10 empty] | 22.4 |  |  |  | Fusion Lithium Metaborate | 35.82082 | 947.7298 | 3177.626 | 187463.5 | 390089.8 |  | 14307.73 | 2536.016 | 41.30444 | 15167.31 | 326.6511 | 264.6911 | 83.53804 |  | 19.39223 | 99.14539 | 503.4755 | 124.9721 | 66.48531 | 3.590445 | 16.38351 | 1.118573 |  | 85.32559 | 689.0135 | 48.49278 | 10.36256 | 4.353588 | 25.53097 | 26.90072 | 4.121852 |  | 380.9901 | 94.82934 | 190.9715 | 22.04821 | 79.74932 | 15.29798 | 2.961305 | 14.00255 | 2.250737 | 13.32342 | 2.519264 | 8.184003 | 1.177581 | 7.746898 | 1.221012 | 22.42733 | 0.5805912 | 225.5566 | 40.93556 | 9.770916 | 456.2831 | 541.6087 | 314.9951 | 373.8996 |  | 125400 | BDL | 10090 | BDL | 3287 | BDL | 225 | 651500 | BDL | 12478 | 657.9
N-352 | 19Nov15-5 | Core | Dark Mudstone | Resource Production |  |  |  |  | PA |  | 1.35 | 93.11708 | [10 empty] | 1.82 |  |  |  | Fusion Lithium Metaborate | 122.101 | 1809.532 | 11469.35 | 169553.9 | 435060.6 |  | 37951 | 3311.588 | 22.61789 | 8175.285 | 193.051 | 141.062 | 1165.049 |  | 25.91822 | 61.21512 | 65.66345 | 179.061 | 73.57946 | 2.810352 | 6.767881 | BDL |  | 67.56966 | 438.6023 | 24.41732 | 1.185778 | 2.430802 | 16.75599 | 3.682934 | 1.381404 |  | 774.1921 | 62.11782 | 128.4449 | 15.45173 | 57.71986 | 11.97077 | 2.607696 | 11.44913 | 1.750667 | 10.2465 | 1.933666 | 5.917974 | 0.8493712 | 5.489354 | 0.7804618 | 13.94277 | 0.6144162 | 30.11319 | 17.09331 | 4.352057 | 316.7299 | 384.2996 | 294.9296 | 357.8485 |  | 102600 | BDL | 45410 | 62840 | 9927 | BDL | 279 | 646900 | BDL | 5693 | 397.5
N-353 | 19Nov15-6 | Core | "B" Roof Rock | Resource Production |  |  |  |  | PA |  | 1.13 | 92.81885 | [10 empty] | 1.94 |  |  |  | Fusion Lithium Metaborate | 137.7705 | 1541.921 | 10711.14 | 156042.6 | 486912.2 |  | 31920.55 | 5020.476 | 19.0004 | 8707.588 | 176.307 | 130.9602 | 1492.999 |  | 25.23894 | 54.50148 | 56.36502 | 227.7754 | 65.72924 | 2.545457 | 6.961756 | 3.694427 |  | 80.43704 | 597.791 | 26.06014 | BDL | 3.045109 | 23.16344 | 3.136156 | 1.081178 |  | 700.5094 | 64.87432 | 133.7586 | 16.2482 | 62.06897 | 12.72816 | 2.691459 | 12.36616 | 1.900503 | 11.88515 | 2.230156 | 6.374509 | 0.9570988 | 6.042748 | 0.9294207 | 18.67384 | 0.4049584 | 34.85793 | 16.67478 | 4.705309 | 335.0555 | 415.4925 | 310.9947 | 385.6554 |  | 90600 | BDL | 48150 | 47980 | 9337 | BDL | 366 | 679900 | BDL | 5554 | 442
N-354 | 19Nov15-7 | Core | "B" Roof Rock | Resource Production |  |  |  |  | PA |  | 1.26 | 90.93579 | [10 empty] | 2.26 |  |  |  | Fusion Lithium Metaborate | 80.79666 | 1984.851 | 11384.08 | 175428.9 | 395723.8 |  | 39854.32 | 3699.876 | 24.62317 | 7309.647 | 197.2957 | 133.7605 | 1131.115 |  | 50.54049 | 101.0866 | 55.57857 | 202.2377 | 74.93326 | 2.279581 | 37.39717 | 9.490412 |  | 63.59057 | 343.9572 | 22.29802 | 1.789134 | 2.176103 | 14.32773 | 3.49645 | 1.890276 |  | 832.2193 | 59.72756 | 122.6632 | 14.81837 | 56.73192 | 11.1708 | 2.428528 | 11.00328 | 1.642278 | 10.25802 | 1.929289 | 5.740612 | 0.8065501 | 5.378596 | 0.810019 | 10.77411 | 0.6018122 | 39.89403 | 16.42199 | 5.831387 | 305.1091 | 368.6996 | 277.4533 | 335.2799 |  | 111400 | BDL | 46630 | 48770 | 10597 | BDL | 523 | 626700 | BDL | 5609 | 377.2
N-355 | 19Nov15-8 | Core | "B" Roof Rock | Resource Production |  |  |  |  | PA |  | 1.45 | 84.18062 | [10 empty] | 8.4 |  |  |  | Fusion Lithium Metaborate | 109.2209 | 2670.863 | 10419.8 | 209142.1 | 413032.8 |  | 42386.8 | 3403.828 | 28.20724 | 8405.188 | 278.745 | 170.4527 | 401.5539 |  | 37.63397 | 83.31375 | 96.02545 | 190.5584 | 92.02182 | 3.25167 | 73.64415 | 5.801034 |  | 64.70001 | 335.8887 | 25.8535 | BDL | 1.612195 | 13.21521 | 4.404442 | 3.302348 |  | 1048.34 | 85.98218 | 178.7459 | 21.10485 | 79.70266 | 15.59887 | 3.437574 | 14.50628 | 2.072778 | 11.87488 | 2.187118 | 6.640963 | 0.9047029 | 6.053571 | 0.9351956 | 10.96941 | 0.8169493 | 46.98214 | 22.51818 | 14.23702 | 429.7476 | 494.4476 | 361.7642 | 416.229 |  | 123900 | BDL | 46750 | 48540 | 9277 | BDL | 1053 | 570600 | BDL | 5773 | 365
N-356 | 19Nov15-9 | Core | "B" Roof Rock | Resource Production |  |  |  |  | PA |  | 2.78 | 89.91977 | [10 empty] | 0.55 |  |  |  | Fusion Lithium Metaborate | BDL | 1387.784 | 2132.134 | 203112.6 | 277201.5 |  | 12002.39 | 5235.01 | 21.35363 | 10106.52 | 158.0119 | 154.5789 | 52.23849 |  | 9.079515 | 70.53305 | 48.87282 | 17.09963 | 52.49013 | 2.18023 | 16.21658 | 0.698958 |  | 36.05007 | 244.9205 | 35.1881 | 5.06082 | 1.13486 | 8.83923 | 6.136134 | 2.097805 |  | 381.1807 | 26.87116 | 44.5487 | 4.720774 | 15.21379 | 2.402423 | 0.5528707 | 3.037658 | 0.7355668 | 5.664059 | 1.241539 | 4.205146 | 0.6143081 | 4.18367 | 0.6293322 | 8.746147 | 0.5022692 | 22.95852 | 16.40979 | 5.918217 | 114.621 | 150.6711 | 103.0669 | 135.4831 |  | 161000 | BDL | 12630 | BDL | BDL | BDL | 369 | 581700 | BDL | 9649 | 273.8
N-357 | 19Nov15-10 | Core | Bottom? "B" Roof Rock | Resource Production |  |  |  |  | PA |  | 3.94 | 88.62169 | [10 empty] | 1.2 |  |  |  | Fusion Lithium Metaborate | BDL | 1396.301 | 2177.595 | 185044 | 263439.4 |  | 16374.95 | 4067.928 | 33.40395 | 10064.49 | 194.763 | 178.1911 | 86.7483 |  | 29.10508 | 82.88984 | 56.85898 | 62.64819 | 62.55419 | 4.221232 | 97.16295 | 3.469566 |  | 33.55813 | 246.8468 | 34.69709 | 4.63813 | 1.253304 | 9.923333 | 8.56569 | 2.691632 |  | 453.7861 | 81.67618 | 155.8277 | 17.90962 | 68.22966 | 12.53433 | 2.072391 | 8.644895 | 1.090909 | 6.677718 | 1.233583 | 4.101209 | 0.5865433 | 3.941705 | 0.6205717 | 8.424791 | 0.8919482 | 65.2632 | 19.10034 | 5.038015 | 365.147 | 398.7052 | 323.5995 | 353.3393 |  | 146000 | BDL | 31240 | 34170 | 3477 | BDL | 361 | 566300 | BDL | 9647 | 288.8
N-358 | 19Nov15-11 | Core | "B" Rider | Resource Production |  |  |  |  | PA |  | 1.65 | 94.39756 | [10 empty] | BDL |  |  |  | Fusion Lithium Metaborate | BDL | 991.4826 | 1587.43 | 132411.6 | 347780.6 |  | 21060.57 | 2943.464 | 28.07507 | 13706.44 | 154.071 | 137.9845 | 41.35605 |  | 14.63795 | 32.60807 | 62.21896 | 41.05681 | 66.44064 | 4.307886 | 6.088957 | 4.371967 |  | 53.66883 | 575.1903 | 44.0216 | 3.363878 | 2.749104 | 20.66453 | 7.066917 | 1.627721 |  | 461.9863 | 59.89089 | 103.3462 | 9.921484 | 29.92277 | 4.355546 | 0.9188736 | 5.792699 | 1.080229 | 7.175884 | 1.538089 | 5.154445 | 0.7932891 | 5.425406 | 0.8802896 | 18.25781 | 0.4078197 | 23.04393 | 24.01417 | 5.92191 | 236.1961 | 289.865 | 222.9634 | 273.6254 |  | 105600 | BDL | 7305 | 40810 | BDL | BDL | BDL | 716500 | BDL | 12858 | 620.5
N-359 | 19Nov15-12 | Core | Bottom "B" clay | Resource Production |  |  |  |  | PA |  | 1.98 | 93.75638 | [10 empty] | BDL |  |  |  | Fusion Lithium Metaborate | BDL | 2375.697 | 4792.045 | 179563.8 | 307134.8 |  | 39615.68 | 2427.69 | 27.83237 | 6701.249 | 185.0834 | 118.1688 | 104.0888 |  | 12.90678 | 43.67444 | 41.50719 | 27.7439 | 72.54479 | 3.46786 | 8.645364 | 11.84227 |  | 37.58257 | 311.643 | 21.50162 | 1.464044 | 1.341339 | 11.43106 | 18.40589 | 1.894456 |  | 750.099 | 34.42262 | 59.3575 | 6.852808 | 23.75562 | 4.096956 | 0.8950115 | 4.454017 | 0.7356988 | 4.879506 | 0.9796754 | 3.161865 | 0.5019508 | 3.144801 | 0.5074707 | 9.831149 | 0.9137303 | 23.59062 | 15.62953 | 3.087843 | 147.7455 | 185.3281 | 138.5208 | 173.7569 |  | 133300 | BDL | 14460 | 52260 | 5117 | BDL | BDL | 624400 | BDL | 6040 | 331.1
N-360 | 19Nov15-13 | Core | Bottom "B" Stray Roof Rock | Resource Production |  |  |  |  | PA |  | 5.11 | 70.535 | [10 empty] | 15.22 |  |  |  | Fusion Lithium Metaborate | BDL | 1290.138 | 2364.715 | 160710.4 | 266475.2 |  | 19128.63 | 4980.312 | 28.3379 | 9445.702 | 182.6786 | 131.7863 | 100.2179 |  | 95.71895 | 132.3431 | 113.9526 | 372.2379 | 65.51215 | 4.07075 | 298.2295 | 6.189622 |  | 62.3746 | 513.1325 | 32.72356 | 10.39886 | 2.877289 | 18.48085 | 5.585292 | 3.928991 |  | 557.4615 | 125.1936 | 254.4596 | 29.43554 | 106.9546 | 21.68055 | 4.790154 | 16.94543 | 1.803122 | 9.556846 | 1.652464 | 5.251504 | 0.712488 | 4.829579 | 0.7543168 | 15.97419 | 1.115061 | 71.82237 | 18.83753 | 5.883919 | 584.0198 | 646.3944 | 411.9384 | 455.9343 |  | 129500 | BDL | 50630 | 35270 | 2747 | BDL | 887 | 571400 | BDL | 8898 | 636.4
N-361 | 19Nov15-14A | Core | Bottom "B" Stray Underclay | Resource Production |  |  |  |  | PA |  | 9.3 | 70.0882 | [10 empty] | 9.96 |  |  |  | Fusion Lithium Metaborate | BDL | 951.5083 | 2422.348 | 128831.1 | 255427 |  | 18019.07 | 2478.408 | 26.51237 | 7123.639 | 124.3268 | 156.6157 | 226.8108 |  | 40.99804 | 214.3099 | 84.57715 | 235.1533 | 56.13176 | 3.799858 | 207.8186 | 6.18728 |  | 62.76614 | 696.0738 | 24.70163 | 10.72508 | 3.364705 | 24.89997 | 3.116476 | 7.208593 |  | 425.9653 | 28.5942 | 54.90507 | 6.574922 | 24.72005 | 5.214936 | 0.9394832 | 5.330468 | 0.9818818 | 6.180953 | 1.240022 | 3.667869 | 0.5420907 | 3.548096 | 0.5536847 | 21.05399 | 1.583253 | 217.0173 | 16.36347 | 3.622074 | 142.9937 | 205.7599 | 100.2217 | 144.2134 |  | 95240 | BDL | 127700 | BDL | BDL | BDL | BDL | 537700 | BDL | 6668 | 791.6
N-362 | 19Nov15-14B | Core |  | Resource Production |  |  |  |  | PA |  | 1.6 | 94.85772 | [10 empty] | 0.55 |  |  |  | Fusion Lithium Metaborate | BDL | 1710.58 | 3624.027 | 137857.8 | 342758.8 |  | 31457.43 | 1627.424 | 29.21097 | 9001.969 | 178.1216 | 114.5585 | 65.15104 |  | 8.455077 | 29.67984 | 29.05296 | 33.02123 | 71.15886 | 3.140616 | 5.6434 | 1.783963 |  | 52.16099 | 460.5461 | 29.50144 | 2.187419 | 2.067641 | 15.32312 | 4.898884 | 1.940097 |  | 637.6071 | 46.79537 | 85.0392 | 9.709766 | 34.21205 | 5.869655 | 1.058997 | 6.409361 | 1.128468 | 7.292443 | 1.50391 | 4.651728 | 0.6823107 | 4.88308 | 0.7269977 | 14.74488 | 0.5017169 | 18.14257 | 13.91307 | 3.286368 | 209.9633 | 262.1243 | 199.1664 | 248.6452 |  | 109100 | BDL | 11000 | 48010 | BDL | BDL | BDL | 680600 | BDL | 8606 | 495.2
N-363 | 19Nov15-15 | Core | "C" Binder | Resource Production |  |  |  |  | PA |  | 1.27 | 93.42652 | [10 empty] | 0.83 |  |  |  | Fusion Lithium Metaborate | 113.3896 | 2431.026 | 12124.94 | 174751.9 | 429573.9 |  | 36398.3 | 5019.84 | 19.97974 | 6056.027 | 179.0669 | 110.2027 | 1416.108 |  | 28.55431 | 66.0085 | 54.04035 | 147.2734 | 74.85096 | 2.256506 | 3.651743 | 12.36779 |  | 53.45371 | 372.6903 | 16.90262 | 1.17085 | 1.958044 | 14.30166 | 2.676064 | 0.9704124 |  | 808.8047 | 43.69712 | 87.36334 | 10.58889 | 39.45732 | 7.876414 | 1.742908 | 7.546219 | 1.170584 | 6.985933 | 1.37778 | 4.067924 | 0.6014485 | 4.114772 | 0.6060365 | 11.94336 | 0.6820217 | 21.96278 | 13.57825 | 2.917177 | 217.1967 | 270.6504 | 202.9193 | 252.8593 |  | 111600 | BDL | 48838 | 46890 | 13927 | BDL | BDL | 680400 | BDL | 4801 | 231.1
N-364 | 19Nov15-16 | Core | "C" Binder | Resource Production |  |  |  |  | PA |  | 1.6 | 91.69715 | [10 empty] | 1.67 |  |  |  | Fusion Lithium Metaborate | 120.7581 | 2615.282 | 11032.7 | 194836.2 | 430290.9 |  | 38828.43 | 4981.307 | 24.72675 | 6849.468 | 206.3339 | 124.7437 | 2164.891 |  | 38.5458 | 72.83839 | 61.20405 | 215.3842 | 80.36305 | 2.844832 | 2.562277 | 9.13875 |  | 57.62029 | 332.1091 | 20.63608 | BDL | 2.282268 | 12.08816 | 7.547601 | 1.332099 |  | 842.8438 | 60.4175 | 124.4273 | 14.88635 | 57.04416 | 11.44344 | 2.360297 | 10.75887 | 1.595889 | 9.094402 | 1.703941 | 5.282421 | 0.696158 | 4.736666 | 0.7252636 | 10.79451 | 0.6932429 | 30.10945 | 16.97651 | 3.566144 | 305.1726 | 362.7929 | 279.8346 | 332.6708 |  | 121800 | BDL | 62488 | 49690 | 12637 | BDL | 790 | 662500 | BDL | 5530 | 254.6
N-365 | 19Nov15-17 | Core | "C" Binder | Resource Production |  |  |  |  | PA |  | 1.65 | 77.13269 | [10 empty] | 15.18 |  |  |  | Fusion Lithium Metaborate | 86.3175 | 1124.837 | 9258.942 | 188497.6 | 395818.7 |  | 31985.7 | 4893.188 | 22.0502 | 8062.846 | 206.6617 | 148.9803 | 1646.091 |  | 64.07019 | 106.8026 | 64.7184 | 370.5074 | 75.99 | 3.683751 | 15.85487 | 6.240005 |  | 65.7833 | 315.181 | 26.69339 | 3.884476 | 1.581186 | 11.20534 | 4.308677 | 2.002891 |  | 760.1123 | 113.8214 | 261.7928 | 30.93695 | 122.986 | 22.64597 | 5.688069 | 21.3346 | 2.482272 | 13.16574 | 2.175954 | 6.500433 | 0.8943822 | 5.683766 | 0.8283942 | 10.58187 | 0.8609766 | 54.45798 | 19.28956 | 4.040463 | 610.9368 | 676.7201 | 471.232 | 521.9724 |  | 125800 | BDL | 47688 | 41420 | 10587 | BDL | 1089 | 657100 | BDL | 6777 | 234.8
N-366 | 19Nov15-18 | Core | "C" Binder | Resource Production |  |  |  |  | PA |  | 1.15 | 69.02377 | [10 empty] | 23.53 |  |  |  | Fusion Lithium Metaborate | 62.92403 | 1117.506 | 9032.16 | 174065.4 | 385107.6 |  | 30244.82 | 7202.238 | 27.08445 | 8312.337 | 203.622 | 150.2044 | 2468.16 |  | 146.0344 | 183.6633 | 70.193 | 395.9913 | 81.83321 | 3.957626 | 16.40881 | 6.660892 |  | 75.6262 | 344.0284 | 27.41029 | 3.519058 | 2.034988 | 12.19483 | 17.89347 | 2.499642 |  | 962.304 | 116.7971 | 290.9253 | 36.53586 | 150.7269 | 27.93666 | 6.247576 | 24.86809 | 2.963612 | 15.1526 | 2.404672 | 7.445334 | 0.9048426 | 6.209031 | 0.9594375 | 11.06226 | 0.8681365 | 59.63747 | 19.24721 | 4.274969 | 690.077 | 765.7032 | 476.3172 | 528.5172 |  | 121300 | BDL | 58958 | 35320 | 9667 | BDL | 1797 | 668500 | BDL | 7254 | 221
N-367 | 19Nov15-19 | Core | "C" Binder | Resource Production |  |  |  |  | PA |  | 1.12 | 59.50647 | [10 empty] | 31.59 |  |  |  | Fusion Lithium Metaborate | 47.3157 | 938.219 | 7195.542 | 161375.9 | 290572.1 |  | 24515.43 | 11783.2 | 24.27045 | 6850.998 | 132.2022 | 123.7589 | 1693.442 |  | 32.91784 | 70.39551 | 58.97812 | 316.2212 | 68.32508 | 3.563379 | 14.09115 | 13.08733 |  | 74.00271 | 416.5996 | 22.51229 | 1.951526 | 2.522515 | 15.04295 | 2.579355 | 1.1166 |  | 827.3027 | 70.65885 | 160.4918 | 19.7313 | 79.20641 | 15.29114 | 3.420669 | 14.8366 | 2.108061 | 11.75213 | 1.97439 | 5.734837 | 0.7874774 | 4.929083 | 0.7306715 | 12.87144 | 0.4908551 | 39.14305 | 16.16827 | 3.630402 | 391.6534 | 465.6561 | 233.0591 | 277.0955 |  | 112900 | BDL | 100388 | 30760 | 7197 | BDL | 3326 | 588300 | BDL | 6120 | 385.1
N-368 | 19Nov15-20 | Core | "C" underclay | Resource Production |  |  |  |  | PA |  | 2.19 | 92.37297 | [10 empty] | 0.6 |  |  |  | Fusion Lithium Metaborate | 125.1638 | 1533.218 | 4867.341 | 222273.1 | 372029.9 |  | 36487.75 | 22372.6 | 26.87292 | 8026.564 | 244.9886 | 199.671 | 177.7577 |  | 67.52067 | 175.4495 | 127.5587 | 250.4538 | 105.7478 | 3.882293 | 77.32534 | 7.31768 |  | 44.45675 | 220.6685 | 26.02245 | 31.13322 | 1.468279 | 8.449965 | 4.441956 | 6.098878 |  | 1371.336 | 130.6464 | 252.053 | 27.96441 | 100.9022 | 20.09624 | 4.321816 | 16.78311 | 1.880017 | 9.883211 | 1.703101 | 5.25941 | 0.714461 | 4.546304 | 0.6953562 | 7.919621 | 1.000084 | 58.68832 | 26.96367 | 6.22728 | 577.4491 | 621.9058 | 533.4068 | 574.4728 |  | 144400 | BDL | 28848 | 33590 | 5737 | BDL | 3760 | 626800 | BDL | 6618 | BDL
N-369 | 19Nov15-21 | Core | "C" underclay | Resource Production |  |  |  |  | PA |  | 1.27 | 85.51605 | [10 empty] | 4.11 |  |  |  | Fusion Lithium Metaborate | BDL | 1022.367 | 8440.573 | 114357.5 | 194875.1 |  | 24570.56 | 39815.6 | 26.1134 | 4801.004 | 128.9369 | 94.2918 | 3181.953 |  | 24.59695 | 72.80143 | 84.34179 | 141.0527 | 54.54748 | 1.910481 | 29.56977 | 8.394654 |  | 70.81936 | 171.2779 | 15.55185 | 5.201941 | 0.891318 | 6.749964 | 2.262445 | 1.739328 |  | 655.7346 | 37.19673 | 72.70386 | 8.597616 | 32.4404 | 6.793706 | 1.849477 | 10.07308 | 1.83423 | 11.59827 | 2.17835 | 6.035384 | 0.7850955 | 4.763702 | 0.6536158 | 5.817999 | 0.5949467 | 20.92686 | 11.50245 | 12.69201 | 197.5035 | 268.3229 | 168.8972 | 229.4591 |  | 98780 | BDL | 168388 | 36600 | 12007 | BDL | 3273 | 465800 | BDL | 5236 | BDL
N-370 | 19Nov15-22 | Core | "C" underclay | Resource Production |  |  |  |  | PA |  | 1.33 | 92.96645 | [10 empty] | 0.58 |  |  |  | Fusion Lithium Metaborate | BDL | 1568.251 | 4062.324 | 167114 | 312592.7 |  | 28126.32 | 3827.932 | 23.62652 | 8358.82 | 214.0385 | 135.7665 | 61.38289 |  | 14.34276 | 67.97784 | 72.44364 | 44.51797 | 61.55452 | 2.443724 | 17.92335 | 15.48037 |  | 40.74674 | 364.9853 | 27.42638 | 4.537756 | 2.526512 | 13.18763 | 7.867158 | 1.371654 |  | 532.7945 | 46.02544 | 94.73588 | 11.35678 | 40.59522 | 6.35321 | 1.152503 | 5.827051 | 0.9126183 | 6.471846 | 1.305665 | 4.292889 | 0.6826745 | 4.41089 | 0.7162335 | 11.9795 | 0.6635092 | 21.20497 | 14.98243 | 6.418666 | 224.8389 | 265.5857 | 209.0248 | 246.9056 |  | 136800 | BDL | 13198 | 45090 | 5257 | BDL | BDL | 711500 | BDL | 8607 | 333.6
N-371 | 19Nov15-23 | Core | "C" underclay | Resource Production |  |  |  |  | PA |  | 1.35 | 94.80993 | [10 empty] | BDL |  |  |  | Fusion Lithium Metaborate | 126.8207 | 2171.364 | 8312.644 | 204528.5 | 464649.8 |  | 46936.43 | 2798.024 | 26.92823 | 7742.882 | 218.9864 | 151.9081 | 203.357 |  | 30.51146 | 81.95191 | 78.98358 | 129.2288 | 80.19312 | 2.765293 | 2.497602 | 12.41981 |  | 63.93436 | 534.6776 | 23.89379 | BDL | 2.816454 | 19.75102 | 4.863881 | 1.032444 |  | 804.4838 | 42.50791 | 78.86274 | 9.404443 | 32.27504 | 5.177259 | 0.9317423 | 5.397475 | 0.9625482 | 6.780085 | 1.455351 | 4.699148 | 0.7483013 | 4.890113 | 0.7269815 | 16.86429 | 0.9542944 | 27.14117 | 17.81977 | 4.260055 | 194.8191 | 258.7535 | 184.7079 | 245.324 |  | 121700 | BDL | 20868 | 54770 | 8967 | BDL | BDL | 703300 | BDL | 5996 | 423.3
N-372 | 19Nov15-24 | Core | "C" underclay | Resource Production |  |  |  |  | PA |  | 1.95 | 93.27894 | [10 empty] | BDL |  |  |  | Fusion Lithium Metaborate | 55.48228 | 1461.043 | 5181.836 | 200111.7 | 391351 |  | 39192.69 | 5314.631 | 29.16265 | 8356.852 | 271.2986 | 180.3589 | 130.7647 |  | 26.88753 | 77.4677 | 49.11804 | 28.55011 | 82.9031 | 2.953386 | 4.498624 | BDL |  | 59.69942 | 305.0019 | 26.56073 | 2.353246 | 1.675315 | 9.977738 | 25.83478 | 1.118646 |  | 800.8115 | 92.15381 | 187.9122 | 21.81704 | 77.88121 | 14.42886 | 3.3869 | 14.36521 | 1.867031 | 10.95152 | 1.919673 | 6.072327 | 0.8642883 | 5.57578 | 0.8465335 | 10.3008 | 1.056675 | 45.83567 | 21.77657 | 5.302566 | 440.0424 | 499.7418 | 410.4669 | 466.1539 |  | 143800 | BDL | 19528 | 50380 | 6357 | BDL | 677 | 695600 | BDL | 7545 | 252.5
N-373 | 19Nov15-25 | Core | "C" underclay | Resource Production |  |  |  |  | PA |  | 3 | 94.60825 | [10 empty] | BDL |  |  |  | Fusion Lithium Metaborate | 128.6745 | 1830.311 | 5080.294 | 182835.3 | 485581.3 |  | 38053.37 | 3268.662 | 31.89726 | 13983.53 | 245.1763 | 155.204 | 59.01352 |  | 6.2432 | 66.33852 | 68.5217 | 37.19318 | 78.54528 | 3.1773 | 1.239118 | 4.737949 |  | 86.68024 | 725.2326 | 43.81272 | 3.173956 | 3.727401 | 23.52862 | 6.126239 | 1.087327 |  | 619.0358 | 51.14116 | 94.65217 | 10.75436 | 36.77654 | 6.01322 | 1.24632 | 8.085953 | 1.58041 | 10.96036 | 2.276972 | 7.313079 | 1.079468 | 7.155335 | 1.088421 | 22.35209 | 0.7554663 | 20.92479 | 19.2828 | 6.525774 | 240.1238 | 326.804 | 227.1769 | 309.1835 |  | 112600 | BDL | 10178 | 46330 | 4697 | BDL | BDL | 747800 | BDL | 11000 | 584.4
N-374 | 19Nov15-26 | Core | "C2" Roof Rock | Resource Production |  |  |  |  | PA |  | 1.04 | 92.90622 | [10 empty] | 2.29 |  |  |  | Fusion Lithium Metaborate | 128.2869 | 1820.644 | 11497.36 | 167795.2 | 470621.2 |  | 34287 | 6032.14 | 27.12713 | 8789.864 | 188.5554 | 133.6706 | 1086.089 |  | 44.09311 | 88.93545 | 57.84195 | 244.224 | 70.49809 | 3.256531 | 30.40301 | 17.83002 |  | 99.48368 | 792.6876 | 26.99542 | 1.608291 | 3.98252 | 27.86684 | 3.313848 | 1.945732 |  | 701.6187 | 71.73043 | 149.5876 | 18.35514 | 70.0964 | 14.24977 | 2.895485 | 13.97326 | 2.076313 | 12.50755 | 2.374464 | 7.248914 | 0.9752374 | 6.272796 | 0.9950743 | 24.52611 | 0.6789924 | 26.8494 | 18.33931 | 6.479789 | 373.3385 | 472.8221 | 346.8547 | 439.2812 |  | 101100 | BDL | 54198 | 42960 | 12517 | BDL | 620 | 705700 | BDL | 6698 | 618.6
N-375 | 19Nov15-27 | Core | "C2" Roof Rock | Resource Production |  |  |  |  | PA |  | 1.39 | 92.1509 | [10 empty] | 2.09 |  |  |  | Fusion Lithium Metaborate | 143.0159 | 2409.617 | 14406.37 | 195162.3 | 422606.6 |  | 44781.33 | 7946.018 | 28.17765 | 7560.539 | 233.7975 | 145.3117 | 1761.038 |  | 26.0499 | 65.07427 | 59.42496 | 175.9725 | 83.72615 | 3.229878 | 28.22571 | 9.956817 |  | 65.34191 | 318.1797 | 23.08942 | 1.051056 | 1.443833 | 10.52367 | 3.832071 | 1.205073 |  | 919.2861 | 62.7747 | 130.3513 | 15.84258 | 60.17967 | 12.28128 | 2.755306 | 12.20016 | 1.850153 | 10.70947 | 2.12888 | 6.023977 | 0.9067089 | 5.779995 | 0.8426402 | 10.34839 | 0.8768915 | 22.34387 | 18.07098 | 7.816295 | 324.6269 | 389.9688 | 299.1466 | 359.3597 |  | 112200 | BDL | 76788 | 34740 | 14887 | BDL | 896 | 599900 | BDL | 5615 | 174.5
N-376 | 19Nov15-28 | Core | "C2" Roof Rock | Resource Production |  |  |  |  | PA |  | 10.05 | 60.43357 | [10 empty] | 14.445 |  |  |  | Fusion Lithium Metaborate | 129.6377 | 1330.231 | 4500.343 | 125550.5 | 213348.8 |  | 19896.24 | 13601.53 | 26.76549 | 4157.675 | 226.9829 | 132.8552 | 4247.508 |  | 86.8137 | 217.2181 | 77.32026 | 111.5095 | 59.48366 | 10.15631 | 1640.169 | 9.66358 |  | 292.6758 | 2155.293 | 12.00617 | 50.2461 | 12.00249 | 72.5525 | 6.910029 | 7.944209 |  | 653.2157 | 36.86284 | 77.08663 | 9.394096 | 40.83511 | 13.94839 | 4.396736 | 22.0835 | 3.976819 | 24.93993 | 4.747318 | 12.21458 | 1.47455 | 8.187112 | 1.097782 | 62.92093 | 10.00235 | 215.6256 | 11.54603 | 13.56468 | 261.2454 | 553.9211 | 157.8799 | 334.7543 |  | 76770 | BDL | 295188 | BDL | 5307 | BDL | 4171 | 362900 | BDL | 3457 | 1867
N-377 | 19Nov15-29 | Core | "C2" Underclay | Resource Production |  |  |  |  | PA |  | 2.43 | 64.6 | [10 empty] | 24.54 |  |  |  | Fusion Lithium Metaborate | BDL | 2028.589 | 8625.777 | 155814.4 | 285743.7 |  | 28676.91 | 3013.288 | 41.6114 | 5951.719 | 444.3002 | 128.4499 | 476.157 |  | 86.60858 | 125.5567 | 112.778 | 519.0604 | 87.36503 | 4.797731 | 50.73843 | 11.06458 |  | 78.16345 | 518.157 | 25.97669 | 1.996127 | 2.613959 | 22.24435 | 3.199467 | 4.975597 |  | 1174.882 | 65.43762 | 166.1431 | 17.02615 | 65.60805 | 14.01425 | 3.151637 | 14.08574 | 2.033246 | 11.51097 | 2.135245 | 6.347877 | 0.8528946 | 5.401682 | 0.8251806 | 15.87594 | 1.846078 | 88.31697 | 15.4657 | 6.691147 | 374.5737 | 452.7371 | 241.9746 | 292.4682 |  | 125200 | BDL | 69368 | 40330 | 10237 | BDL | BDL | 648200 | BDL | 6336 | 511.7
N-378 | 19Nov15-30 | Core | "C2" Underclay | Resource Production |  |  |  |  | PA |  | 0.8 | 93.29637 | [10 empty] | 1.57 |  |  |  | Fusion Lithium Metaborate | BDL | 2140.629 | 10322.86 | 138313.7 | 301852.5 |  | 27194.37 | 2394.262 | 28.69202 | 6611.413 | 136.4207 | 95.07502 | 866.3124 |  | 26.01453 | 54.46613 | 47.79056 | 128.9566 | 55.20837 | 2.703025 | 11.75383 | 10.27762 |  | 60.26037 | 402.8137 | 19.92077 | BDL | 2.013122 | 15.2074 | 15.19188 | 1.495573 |  | 586.4198 | 52.96065 | 108.3947 | 13.20581 | 50.13714 | 9.79638 | 2.116657 | 10.27722 | 1.542095 | 8.779939 | 1.722472 | 5.164582 | 0.7396168 | 4.556394 | 0.6945273 | 12.62784 | 0.5925261 | 23.69214 | 14.01162 | 3.199396 | 270.0881 | 330.3485 | 251.9824 | 308.2032 |  | 107500 | BDL | 51338 | 36290 | 13527 | BDL | 364 | 666900 | BDL | 6911 | 359.9
N-379 | 19Nov15-31 | Core | Sandstone over "C" Prime | Resource Production |  |  |  |  | PA |  | 0.82 | 97.13652 | [10 empty] | BDL |  |  |  | Fusion Lithium Metaborate | 62.36523 | 685.3013 | 4654.357 | 59026.31 | 472106.6 |  | 16566.61 | 4475.893 | 19.60679 | 3435.093 | 52.41689 | 30.71888 | 586.9317 |  | 8.671804 | 24.99291 | 11.17827 | 47.62744 | 26.14167 | 1.956208 | 2.986293 | BDL |  | 101.6102 | 1469.259 | 9.397476 | 0.8654481 | 7.16021 | 46.21712 | BDL | 0.6474003 |  | 272.4323 | 25.29894 | 51.58165 | 6.111576 | 23.19596 | 4.809457 | 0.9671703 | 4.535129 | 0.7090678 | 4.146064 | 0.7397774 | 2.378559 | 0.3206063 | 2.123722 | 0.3026143 | 40.54481 | 0.2848734 | 32.93826 | 7.54908 | 1.807866 | 127.2203 | 228.8305 | 123.5774 | 222.2779 |  | 51770 | 4310 | 23461 | BDL | 4560 | BDL | BDL | 926500 | BDL | 2777 | 1336
N-380 | 19Nov15-32 | Core | Sandstone over "C" Prime | Resource Production |  |  |  |  | PA |  | 0.52 | 97.31604 | [10 empty] | BDL |  |  |  | Fusion Lithium Metaborate | BDL | 783.856 | 4146.148 | 65590.18 | 470177.6 |  | 16415.79 | 1939.64 | 13.90294 | 3782.887 | 58.06248 | 36.45925 | 474.14 |  | 8.308168 | 21.78677 | 8.146843 | 55.38171 | 28.89893 | 1.658317 | 3.704283 | BDL |  | 67.45932 | 1015.327 | 9.966921 | 0.6127787 | 4.31019 | 28.55889 | 1.823843 | 0.4202299 |  | 321.3228 | 26.77245 | 53.80114 | 6.392705 | 24.61062 | 4.641966 | 0.888683 | 4.532926 | 0.6596756 | 3.732593 | 0.7075044 | 2.132485 | 0.325756 | 2.149276 | 0.3044769 | 26.68411 | 0.3100667 | 16.47342 | 7.475795 | 1.885994 | 131.6523 | 199.1116 | 128.1188 | 193.7675 |  | 62660 | 3390 | 22701 | 25383 | 4630 | BDL | BDL | 945900 | BDL | 2755 | 898
N-381 | 19Nov15-33A | Core | "C"-Prime above the unconformity | Resource Production |  |  |  |  | PA |  | 1.05 | 95.16928 | [10 empty] | 1.36 |  |  |  | Fusion Lithium Metaborate | 81.61232 | 1967.674 | 11205.02 | 147627 | 345516.3 |  | 49357.98 | 2291.574 | 28.42401 | 9929.764 | 207.2204 | 138.5314 | 580.2774 |  | 39.16029 | 61.33495 | 45.53351 | 102.0972 | 87.58618 | 2.755079 | 12.79134 | BDL |  | 52.28162 | 497.4023 | 26.00964 | 4.3095 | 2.657295 | 15.64767 | 11.04498 | 1.426583 |  | 943.8559 | 85.24467 | 159.2367 | 18.389 | 67.60286 | 11.7233 | 2.314169 | 11.22514 | 1.560757 | 9.234317 | 1.668139 | 5.169999 | 0.7826965 | 5.222605 | 0.7953676 | 15.2962 | 1.005091 | 33.37709 | 26.39483 | 5.93983 | 380.1697 | 432.4514 | 361.8048 | 411.5608 |  | 129100 | 1260 | 37661 | 51783 | 13360 | BDL | BDL | 642300 | BDL | 7586 | 445.1
N-382 | 19Nov15-33B | Core |  | Resource Production |  |  |  |  | PA |  | 1.05 | 97.31177 | [10 empty] | BDL |  |  |  | Fusion Lithium Metaborate | 178.7264 | 735.4746 | 4179.69 | 70821.24 | 657480.7 |  | 17257.83 | 1786.284 | 17.22563 | 3594.716 | 52.52967 | 32.13728 | 348.0085 |  | 9.925298 | 29.37264 | 8.936777 | 81.23476 | 29.27794 | 2.12977 | 4.935848 | BDL |  | 141.0518 | 2208.329 | 9.316719 | 1.221981 | 11.14364 | 71.60326 | 3.614403 | 1.016158 |  | 296.3692 | 23.2958 | 47.76542 | 5.449933 | 20.66661 | 3.742928 | 0.8307705 | 4.077614 | 0.600376 | 3.640273 | 0.6706275 | 2.045861 | 0.3119696 | 2.050049 | 0.317388 | 57.14863 | 0.265525 | 12.40794 | 7.044008 | 1.723576 | 115.4656 | 256.5174 | 112.3616 | 249.6216 |  | 52270 | BDL | 15611 | BDL | 3990 | BDL | BDL | 988100 | BDL | 2058 | 1637
N-383 | 19Nov15-34 | Core | "C"-Prime below the unconformity | Resource Production |  |  |  |  | PA |  | 1.61 | 94.57262 | [10 empty] | 1.41 |  |  |  | Fusion Lithium Metaborate | 43.4229 | 1703.284 | 10070.13 | 130373.5 | 334500.5 |  | 43353.95 | 2404.122 | 26.40067 | 8487.743 | 173.6875 | 118.6064 | 506.9079 |  | 27.58533 | 53.93233 | 45.50386 | 132.4626 | 75.75865 | 2.373585 | 9.69775 | BDL |  | 57.53379 | 665.3741 | 21.37288 | 2.42492 | 3.209725 | 20.75913 | 32.51712 | 0.9563178 |  | 803.3849 | 68.0702 | 130.6886 | 15.11746 | 56.11508 | 9.978073 | 2.059143 | 9.420287 | 1.330709 | 7.934422 | 1.594386 | 5.061915 | 0.7014608 | 4.921057 | 0.7623311 | 19.42553 | 0.7594465 | 24.94439 | 19.5459 | 5.147896 | 313.7551 | 371.2889 | 296.7265 | 351.1377 |  | 119400 | 4330 | 35591 | 50183 | 11010 | BDL | 271 | 652600 | BDL | 6608 | 585.4
N-384 | 19Nov15-35 | Core | "C" Prime Above the coal | Resource Production |  |  |  |  | PA |  | 1.205 | 88.46 | [10 empty] | 2.345 |  |  |  | Fusion Lithium Metaborate | 194.558 | 633.3755 | 3074.145 | 74679.62 | 565681.2 |  | 14516 | 2413.494 | 21.21517 | 4023.409 | 48.7812 | 51.6065 | 323.1237 |  | 32.11127 | 80.86211 | 38.7199 | 56.04385 | 26.57293 | 3.074028 | 127.4083 | 8.462214 |  | 196.6259 | 3184.175 | 11.3721 | 3.950413 | 16.42996 | 107.369 | BDL | 5.285264 |  | 288.1903 | 30.91189 | 63.02344 | 7.288772 | 29.51049 | 5.58766 | 1.094244 | 5.123843 | 0.7320641 | 3.867546 | 0.7431079 | 2.304173 | 0.3590169 | 2.340462 | 0.334759 | 82.04225 | 0.7071537 | 124.6536 | 9.009444 | 2.078051 | 153.2215 | 349.8474 | 135.5397 | 309.475 |  | 54550 | 1730 | 110581 | BDL | 2480 | BDL | 335 | 828200 | BDL | 2295 | 2336
N-385 | 19Nov15-36 | Core | "C" Prime Below the coal | Resource Production |  |  |  |  | PA |  | 2.44 | 90.17015 | [10 empty] | 3.58 |  |  |  | Fusion Lithium Metaborate | 64.58114 | 936.6231 | 5903.454 | 137615.6 | 366677.6 |  | 27336.91 | 2248.685 | 24.71852 | 7890.849 | 111.5111 | 132.022 | 120.957 |  | 15.91941 | 67.9677 | 158.5501 | 141.5825 | 59.33113 | 2.121713 | 17.9434 | BDL |  | 39.40512 | 371.3618 | 23.22755 | 4.076548 | 2.342697 | 11.64474 | 4.468746 | 2.378064 |  | 561.3398 | 57.48155 | 115.7331 | 13.07729 | 50.18565 | 8.827053 | 1.634583 | 8.757046 | 1.218969 | 7.145058 | 1.29979 | 4.316931 | 0.6023766 | 3.912582 | 0.5930777 | 10.85345 | 0.8246571 | 28.18736 | 18.94981 | 5.442874 | 274.785 | 314.1901 | 247.7741 | 283.3057 |  | 127800 | 1620 | 23931 | 35583 | 7750 | BDL | BDL | 730600 | BDL | 6488 | 352.1
N-386 | 19Nov15-37 | Core | "C" Prime Below the coal | Resource Production |  |  |  |  | PA |  | 3.53 | 94.74448 | [10 empty] | BDL |  |  |  | Fusion Lithium Metaborate | BDL | 909.0217 | 5245.088 | 115906 | 358972.5 |  | 25924.37 | 2766.798 | 21.86127 | 6912.443 | 122.6298 | 120.9436 | 81.54651 |  | 7.196157 | 42.58935 | 52.62125 | 76.65207 | 47.71742 | 1.956818 | 5.49598 | BDL |  | 32.88802 | 402.3138 | 21.87384 | 1.638057 | 1.941099 | 12.74386 | 3.856585 | 1.075002 |  | 454.341 | 60.01728 | 103.6488 | 11.37181 | 38.49337 | 5.199991 | 0.8293852 | 5.069841 | 0.7657732 | 4.841612 | 0.9320019 | 3.145731 | 0.4796035 | 3.179854 | 0.4645276 | 11.47394 | 0.6383637 | 21.25285 | 15.24269 | 4.071249 | 238.4396 | 271.3277 | 225.9084 | 257.068 |  | 116400 | 1130 | 18451 | 42083 | 5790 | BDL | BDL | 770700 | BDL | 6076 | 349.2
N-387 | 19Nov15-38 | Core | "C" Prime Below the coal | Resource Production |  |  |  |  | PA |  | 2.13 | 95.44293 | [10 empty] | BDL |  |  |  | Fusion Lithium Metaborate | BDL | 872.5766 | 9091.402 | 103866.3 | 349815 |  | 26750.21 | 5932.578 | 24.21549 | 6634.872 | 126.3389 | 126.0397 | 165.3577 |  | 33.50437 | 102.7841 | 46.38876 | 268.8805 | 47.75505 | 2.131349 | 7.345509 | BDL |  | 46.24308 | 389.1024 | 18.66817 | 1.235375 | 1.603399 | 12.88566 | 3.636867 | 0.9138729 |  | 490.7842 | 45.143 | 97.93719 | 11.82045 | 47.73227 | 10.76077 | 2.157846 | 11.25342 | 1.685608 | 8.878399 | 1.581159 | 4.461336 | 0.566904 | 3.869974 | 0.5659839 | 10.75835 | 0.7350468 | 25.0298 | 15.2964 | 3.071755 | 248.4143 | 294.6574 | 237.0939 | 281.2297 |  | 101900 | 5440 | 37511 | 36683 | 9230 | BDL | 958 | 718300 | BDL | 5679 | 351
N-388 | 19Nov15-39 | Core | "C" Prime Below the coal | Resource Production |  |  |  |  | PA |  | 2.18 | 94.70456 | [10 empty] | 0.73 |  |  |  | Fusion Lithium Metaborate | BDL | 866.0694 | 9830.191 | 99596.79 | 319673.5 |  | 28433.08 | 14427.88 | 25.56013 | 6015.918 | 115.1887 | 111.8716 | 770.5974 |  | 32.93282 | 118.0117 | 44.86824 | 155.7998 | 45.75623 | 1.753273 | 28.8073 | 10.29309 |  | 39.60408 | 248.9837 | 17.64076 | 1.40152 | 1.524553 | 9.793962 | 7.008576 | 3.246585 |  | 480.5906 | 43.6912 | 92.20952 | 10.88817 | 43.72776 | 9.510569 | 2.223864 | 10.39043 | 1.463049 | 8.603239 | 1.420547 | 4.117903 | 0.5734601 | 3.745773 | 0.544138 | 7.879423 | 0.7413053 | 29.60329 | 13.93377 | 3.308634 | 233.1096 | 272.7137 | 220.7654 | 258.2723 |  | 102800 | 10250 | 39361 | 33983 | 11780 | BDL | 1301 | 715900 | BDL | 5579 | 289.2
N-389 | 19Nov15-40 | Core | "C" Prime Below the coal | Resource Production |  |  |  |  | PA |  | 1.62 | 92.84407 | [10 empty] | 2.495 |  |  |  | Fusion Lithium Metaborate | BDL | 703.5834 | 16094.93 | 82559.87 | 262417.7 |  | 18260.02 | 39236 | 18.11763 | 5051.635 | 92.00816 | 89.42749 | 1153.562 |  | 20.09626 | 86.31733 | 30.32216 | 96.87767 | 37.3084 | 1.320504 | 11.29235 | BDL |  | 37.51598 | 262.4212 | 14.8711 | 1.329246 | 1.126792 | 8.65187 | 3.31492 | 1.517738 |  | 363.1977 | 36.30465 | 75.02788 | 8.977729 | 35.09538 | 7.441445 | 1.802351 | 7.728137 | 1.195269 | 6.403519 | 1.143586 | 3.291531 | 0.4898271 | 3.147921 | 0.4080719 | 7.433828 | 0.6524352 | 19.23769 | 11.61983 | 2.754486 | 188.4573 | 225.9733 | 174.9714 | 209.8028 |  | 72770 | 36470 | 42401 | 26283 | 17520 | BDL | 775 | 493800 | BDL | 4110 | 307
N-390 | 19Nov15-41 | Core | "C" Prime Below the coal | Resource Production |  |  |  |  | PA |  | 1.83 | 93.16492 | [10 empty] | 2.71 |  |  |  | Fusion Lithium Metaborate | BDL | 961.8558 | 23936.58 | 95802.88 | 285862.4 |  | 22193.69 | 56082.64 | 21.30696 | 5830.97 | 123.4103 | 108.8031 | 903.3909 |  | 21.27348 | 87.7598 | 35.63256 | 80.97938 | 48.11079 | 1.827166 | 3.39603 | BDL |  | 65.60572 | 600.3069 | 17.85723 | 1.76843 | 2.484775 | 18.25363 | 18.61637 | 0.7964215 |  | 415.232 | 38.57129 | 81.19567 | 9.416243 | 38.3181 | 8.221908 | 2.427555 | 9.839542 | 1.476769 | 7.994371 | 1.388859 | 3.987665 | 0.5037999 | 3.380364 | 0.5102503 | 16.74169 | 0.7268549 | 18.24376 | 13.72162 | 4.140002 | 207.2324 | 272.8381 | 193.0679 | 254.1894 |  | 92180 | 60950 | 33461 | 22683 | 28150 | BDL | 1429 | 584200 | BDL | 5269 | 572.6
N-391 | 19Nov15-42 | Core | "C" Prime Below the coal | Resource Production |  |  |  |  | PA |  | 2.03 | 89.98673 | [10 empty] | 4.53 |  |  |  | Fusion Lithium Metaborate | 112.565 | 1175.224 | 35956.19 | 108244.2 | 285521.4 |  | 19811.69 | 87448.35 | 20.88823 | 6335.565 | 116.1534 | 126.8041 | 2459.728 |  | 19.75126 | 103.115 | 56.91109 | 81.57608 | 50.39311 | 1.86336 | 6.158529 | BDL |  | 52.8297 | 480.3451 | 19.51252 | 3.000179 | 2.304323 | 15.77417 | 3.428057 | 1.071171 |  | 438.9087 | 59.67051 | 116.3892 | 13.04334 | 52.41533 | 10.40784 | 2.424824 | 10.15508 | 1.388737 | 7.409254 | 1.224918 | 3.565696 | 0.5112462 | 3.391998 | 0.4810384 | 13.44944 | 0.4563741 | 29.69732 | 16.2732 | 4.375585 | 282.479 | 335.3087 | 254.1936 | 301.7334 |  | 88430 | 82500 | 80371 | 27183 | 37150 | BDL | 1036 | 490300 | BDL | 4614 | 357.2
N-392 | 19Nov15-43A | Core | "C" Prime Below the coal | Resource Production |  |  |  |  | PA |  | 1.86 | 93.59079 | [10 empty] | 1.29 |  |  |  | Fusion Lithium Metaborate | 76.31928 | 1341.932 | 11474.89 | 139507 | 377159.7 |  | 26074.65 | 20419.9 | 22.20747 | 9428.897 | 177.9176 | 150.455 | 365.9093 |  | 15.02049 | 69.62401 | 47.60518 | 80.35985 | 62.27822 | 1.753207 | 4.3244 | BDL |  | 36.05816 | 385.4598 | 28.34283 | 3.501825 | 1.633842 | 12.30059 | 5.005211 | 1.065498 |  | 564.5988 | 42.95799 | 77.60514 | 8.686088 | 30.85429 | 5.105198 | 1.044981 | 5.458092 | 0.8750214 | 5.208241 | 1.15198 | 3.758323 | 0.6019755 | 3.785616 | 0.5664176 | 11.70314 | 0.6208568 | 25.98618 | 19.559 | 4.59429 | 187.6594 | 223.7175 | 175.6319 | 209.379 |  | 118800 | 18640 | 21641 | 25983 | 11780 | BDL | BDL | 668200 | BDL | 7230 | 408.8
N-393 | 19Nov15-43B | Core |  | Resource Production |  |  |  |  | PA |  | 0.88 | 88.36764 | [10 empty] | 4.98 |  |  |  | Fusion Lithium Metaborate | 83.52911 | 785.2602 | 31072.83 | 80040.75 | 269833.7 |  | 14973.79 | 77610.46 | 18.31431 | 5498.197 | 136.7396 | 84.55319 | 2063.909 |  | 28.07458 | 94.81047 | 29.13777 | 208.0362 | 35.8229 | 1.320913 | 5.899836 | BDL |  | 34.76941 | 256.6297 | 16.46961 | 3.41191 | 1.116294 | 9.028138 | 2.367693 | 0.9221305 |  | 342.5931 | 28.49449 | 59.31281 | 7.250906 | 27.58643 | 5.957402 | 1.35064 | 6.443268 | 1.078097 | 6.238076 | 1.236587 | 3.749193 | 0.5346949 | 3.4079 | 0.4879563 | 7.761522 | 0.3899018 | 24.1014 | 13.22301 | 5.489883 | 153.1285 | 187.8979 | 135.316 | 166.0409 |  | 65600 | 71030 | 111781 | BDL | 32850 | BDL | BDL | 470700 | BDL | 4535 | 254.5
N-471 | 26April16-1 | Field Sample | Coal Preparation Plant Reject Materials | Processing | [6 empty] | 2.455 | 7.74 | [10 empty] | 75.67 |  |  |  | Fusion Lithium Metaborate | 8.380637 | 3775.985 | 3045.931 | 81981.91 | 256616.3 | 744.8947 | 10321.26 | 14053.95 | 40.53949 | 6206.447 | 306.4128 | 201.7884 | 235.3937 | 131441.6 | 50.27177 | 148.2971 | 60.40376 | 201.7377 | 87.57559 | 31.65807 | 65.45323 | BDL |  | 222.4053 | 2949.506 | 22.44258 | 13.1489 | 5.519144 | 43.6796 | 8.147907 | 4.892262 |  | 325.9309 | 68.01318 | 143.8236 | 17.34993 | 68.59371 | 13.73625 | 2.901868 | 13.89538 | 2.226944 | 14.09614 | 2.752327 | 8.002851 | 1.090639 | 6.990052 | 1.080993 | 60.53273 | 2.069136 | 43.37492 | 18.39402 | 8.374512 | 364.5539 | 586.9592 | 28.21647 | 45.43064 |  | 115200 | BDL | 129600 | 13813 | 3758 | BDL | 824 | 417900 | BDL | 5806 | 2400
N-472 | 26April16-2 | Field Sample | Coal Preparation Plant Reject Materials | Processing | [6 empty] | 0.895 | 5.585 | [10 empty] | 86.54 |  |  |  | Fusion Lithium Metaborate | 12.99609 | 3131.191 | 8042.612 | 73170.39 | 170068.1 | 164.3344 | 9109.687 | 85876.83 | 28.98057 | 5995.217 | 292.6911 | 145.3435 | 438.7074 | 90222.61 | 78.91208 | 161.6148 | 205.3936 | 157.7698 | 283.2529 | 16.65577 | 98.52296 | 18.2941 |  | 277.9387 | 2986.688 | 22.86208 | 44.24939 | 5.88299 | 48.36244 | 5.326328 | 20.06004 |  | 2074.109 | 96.74834 | 201.7511 | 25.39113 | 104.0052 | 20.34392 | 4.728766 | 21.53452 | 3.582376 | 21.89411 | 4.13138 | 12.07921 | 1.587667 | 9.845465 | 1.458273 | 61.58869 | 2.06952 | 77.37814 | 23.63565 | 16.25086 | 529.0814 | 807.0201 | 29.5492 | 45.07207 |  | 100100 | 66530 | 85890 | 6873 | 10498 | BDL | BDL | 281900 | BDL | 5523 | 2317
N-473 | 26April16-3 | Field Sample | Coal Preparation Plant Reject Materials | Processing | [6 empty] | 3.735 | 11.015 | [10 empty] | 72.075 |  |  |  | Fusion Lithium Metaborate | 11.93598 | 1150.963 | 2682.282 | 110496.9 | 310972.2 | 366.0154 | 10800.62 | 6116.819 | 40.27024 | 10482.89 | 283.9564 | 201.6534 | 70.51316 | 15932.87 | 90.48325 | 136.0237 | 140.5725 | 81.39944 | 100.0809 | 11.98644 | 15.08889 | BDL |  | 194.1646 | 1903.963 | 30.29728 | 15.18565 | 4.203692 | 29.75337 | 9.984081 | 5.103849 |  | 365.6906 | 86.27544 | 184.6217 | 21.6905 | 84.52843 | 16.70436 | 3.66732 | 16.9308 | 2.884531 | 17.67396 | 3.580291 | 10.26236 | 1.375038 | 9.09702 | 1.319324 | 40.75368 | 1.094642 | 73.41301 | 30.35423 | 10.88517 | 460.6111 | 654.7756 | 50.73631 | 72.12353 |  | 154100 | BDL | 15300 | 11573 | 4178 | BDL | BDL | 522700 | BDL | 9704 | 1538
N-484 | 2June16-1 | Core | B Overburden | Resource Production |  |  |  |  | PA |  | 0.41 | 94.14 | [10 empty] | 1.72 |  |  |  | Fusion Lithium Metaborate | BDL | 1626.079 | 5968.152 | 81609.23 | 334156.9 | 321.6224 | 28470.85 | 3884.419 | 32.00497 | 7260.502 | 124.9974 | 85.43641 | 157.8893 | 15278.39 | 8.506336 | 17.27049 | 84.19196 | 65.07504 | 57.19259 | 1.867363 | BDL | BDL |  | 85.38467 | 1672.839 | 20.20553 | 0.6823096 | 4.857778 | 38.39556 | 3.029446 | 0.6177127 |  | 442.0576 | 68.15221 | 135.6538 | 16.47256 | 59.1637 | 10.47646 | 1.901605 | 10.27064 | 1.304625 | 8.012505 | 1.532742 | 4.896 | 0.7476932 | 5.187984 | 0.8574759 | 50.13475 | 0.641133 | 15.29002 | 22.56485 | 5.677065 | 324.63 | 410.0147 | 305.6067 | 385.9878 |  | 84660 | BDL | 16760 | 28913 | BDL | BDL | BDL | 637200 | BDL | 7692 | 1767
N-485 | 2June16-2 | Core | B Overburden | Resource Production |  |  |  |  | PA |  | 0.04 | 95.06 | [10 empty] | 1.87 |  |  |  | Fusion Lithium Metaborate | BDL | 1115.259 | 3860.645 | 53460.5 | 375502.5 | 279.169 | 16768.12 | 2106.804 | 30.60182 | 5428.604 | 70.62991 | 51.17003 | 201.5493 | 16075.33 | 10.23866 | 25.51835 | 12.47897 | 70.91053 | 36.08236 | 2.392045 | 9.678074 | BDL |  | 94.68312 | 1790.681 | 15.57328 | 4.22478 | 5.34053 | 41.29067 | 2.375295 | 1.170702 |  | 280.0013 | 45.08746 | 90.9315 | 10.60286 | 40.5322 | 7.563575 | 1.387579 | 7.535038 | 1.112081 | 6.658183 | 1.29933 | 4.0885 | 0.5810172 | 4.115171 | 0.652061 | 52.99366 | 0.5244571 | 18.7078 | 14.22968 | 4.149817 | 222.1466 | 316.8297 | 211.1725 | 301.1783 |  | 52800 | BDL | 17340 | 16493 | BDL | BDL | BDL | 701500 | BDL | 5400 | 1913
N-486 | 2June16-3 | Core | B Overburden | Resource Production |  |  |  |  | PA |  | 0.92 | 91.41 | [10 empty] | 2.26 |  |  |  | Fusion Lithium Metaborate | 3.847407 | 2218.259 | 10797.59 | 135722.5 | 254163.5 | 411.7319 | 45341.41 | 4674.471 | 42.6288 | 9575.662 | 182.4748 | 116.9264 | 179.3336 | 24620.34 | 28.49255 | 52.11818 | 52.99266 | 75.88292 | 93.60144 | 2.694149 | BDL | BDL |  | 50.49887 | 615.6094 | 27.91875 | 1.563293 | 1.737684 | 13.61769 | 4.643976 | 0.6537214 |  | 706.0287 | 78.44453 | 150.0773 | 18.0778 | 67.64247 | 11.73064 | 2.322979 | 11.37 | 1.540207 | 9.290607 | 1.878623 | 5.753565 | 0.8105717 | 5.666671 | 0.9007662 | 19.22254 | 1.105531 | 25.78679 | 25.48393 | 7.06187 | 365.5067 | 416.0056 | 334.1097 | 380.2707 |  | 142300 | BDL | 27950 | 38653 | BDL | BDL | BDL | 504100 | BDL | 10339 | 703.5
N-487 | 2June16-4 | Core | B Overburden | Resource Production |  |  |  |  | PA |  | 1.1 | 90.91 | [10 empty] | 2.965 |  |  |  | Fusion Lithium Metaborate | BDL | 2373.462 | 8464.865 | 142987.8 | 245780.2 | 443.7843 | 55462.09 | 6057.062 | 35.41261 | 11268.53 | 206.2781 | 125.8348 | 393.0231 | 22526.43 | 12.82352 | 20.81533 | 20.90999 | 54.14105 | 111.3046 | 2.447187 | BDL | BDL |  | 47.56497 | 703.5768 | 27.72689 | 2.048689 | 1.959881 | 14.73693 | 4.780378 | 0.5932784 |  | 774.693 | 90.0587 | 172.7963 | 20.31335 | 73.91993 | 12.07828 | 2.145454 | 11.18137 | 1.46422 | 9.316769 | 1.837961 | 5.981798 | 0.8991511 | 6.228945 | 1.008569 | 23.28283 | 1.392031 | 22.37117 | 32.24532 | 8.281061 | 409.2308 | 456.7957 | 372.0317 | 415.273 |  | 145300 | BDL | 24880 | 47363 | BDL | BDL | 268 | 481500 | BDL | 12009 | 817.1
N-488 | 2June16-7 | Core | B Overburden | Resource Production |  |  |  |  | PA |  | 2.5 | 92.9 | [10 empty] | 1.93 |  |  |  | Fusion Lithium Metaborate |  | 2413.2 | 10920.91 | 127230.4 | 371026 | 505.5855 | 46531.3 | 5062.129 | 39.82112 | 11832.78 |  | 161.244 | 697.5507 | 48188.44 |  | 74.06297 | 23.77107 | 104.5249 | 103.8862 | 2.3747 |  |  |  | 109.1628 | 1469.237 | 26.33798 | [6 empty] | 695.0285 | 88.15181 | 183.497 | 21.11634 | 78.94373 | 14.13994 | 2.815782 | 12.90248 | 1.92621 | 11.72326 | 2.192694 | 6.834419 | 0.9875381 | 6.668629 | 1.018159 | 33.15652 |  |  | 26.05409 | 6.951329 | 432.918 | 542.0808 | 402.1808 | 503.5931 |  | 109700 | BDL | 42570 | BDL | BDL | BDL | 288 | 573100 | BDL | 9079 | 1318
N-489 | 2June16-5 | Core | B Overburden | Resource Production |  |  |  |  | PA |  | 3.31 | 88.34 | [10 empty] | 5.5 |  |  |  | Fusion Lithium Metaborate |  | 3726.911 | 7848.978 | 171170.2 | 349044.7 | 338.5658 | 55483.77 | BDL | 50.10837 | 10635.93 |  | 132.6951 | 135.2753 | 20891.71 |  | 43.02546 | 96.14727 | 40.6645 | 136.9039 | 2.605623 |  |  |  | 60.89047 | 565.6533 | 25.20781 | [6 empty] | 927.4239 | 86.35405 | 166.5455 | 18.62511 | 69.14061 | 11.49159 | 2.20608 | 10.28581 | 1.50274 | 9.470296 | 1.784478 | 5.148967 | 0.811474 | 5.406104 | 0.8207383 | 12.8851 |  |  | 22.52095 | 7.334933 | 389.5936 | 450.484 | 344.167 | 397.9576 |  | 145400 | BDL | 18070 | BDL | BDL | BDL | BDL | 516400 | BDL | 7967 | 479.9
N-490 | 2June16-8 | Core | B Overburden | Resource Production |  |  |  |  | PA |  | 1.95 | 88.68 | [10 empty] | 3.99 |  |  |  | Fusion Lithium Metaborate |  | 2396.869 | 12757.96 | 130054.2 | 225957.8 | 868.195 | 52662.1 | 7412.958 | 45.72781 | 7795.712 |  | 170.1895 | 2877.743 | 157993.6 |  | 54.17752 | 19.49842 | 57.74135 | 113.4335 | 2.553802 |  |  |  | 45.89663 | 406.6581 | 19.48123 | [6 empty] | 711.2319 | 118.7805 | 230.8506 | 25.36387 | 87.56722 | 13.18326 | 2.44337 | 10.20642 | 1.198982 | 7.144303 | 1.408439 | 4.420968 | 0.6723738 | 4.626374 | 0.7239501 | 9.586607 |  |  | 22.06882 | 6.043191 | 508.5906 | 554.4872 | 451.0181 | 491.7193 |  | 113900 | BDL | 145300 | BDL | BDL | BDL | 543 | 368500 | BDL | 6188 | 329
N-491 | 2June16-6 | Core | B Overburden | Resource Production |  |  |  |  | PA |  | 2.16 | 89 | [10 empty] | 4.49 |  |  |  | Fusion Lithium Metaborate |  | 1891.62 | 10165.02 | 134062 | 331629.1 | 524.3642 | 42726.13 | 5637.664 | 30.45856 | 7830.031 |  | 129.6763 | 712.8879 | 36352.21 |  | 72.95982 | 44.72323 | 111.1569 | 99.8296 | 2.795579 |  |  |  | 48.78238 | 378.7886 | 19.377 | [6 empty] | 621.2476 | 69.56817 | 144.5282 | 16.77491 | 64.3103 | 11.8078 | 2.26587 | 9.476868 | 1.361122 | 8.19141 | 1.501874 | 4.85669 | 0.6853888 | 4.346604 | 0.6531716 | 9.049713 |  |  | 19.50619 | 4.727535 | 340.3284 | 389.1108 | 302.8923 | 346.3086 |  | 124900 | BDL | 34770 | BDL | BDL | BDL | BDL | 553800 | BDL | 6309 | 323.4
N-492 | 2June16-9 | Core | B Parting | Resource Production |  |  |  |  | PA |  | 2.86 | 90.92 | [10 empty] | 1.905 |  |  |  | Fusion Lithium Metaborate |  | 2360.464 | 3270.518 | 134197.4 | 359873 | 553.4819 | 19099.02 | 8354.097 | 28.52018 | 13032.1 |  | 149.4074 | 17.32015 | 12936.28 |  | 49.33509 | 69.24167 | 45.1076 | 75.92657 | 3.49575 |  |  |  | 60.82017 | 756.4562 | 33.74544 | [6 empty] | 402.8061 | 87.87499 | 181.9098 | 20.70707 | 77.94207 | 12.32567 | 2.132294 | 9.482542 | 1.321456 | 7.756119 | 1.513855 | 4.799118 | 0.7162829 | 5.092857 | 0.7725309 | 17.95819 |  |  | 26.61116 | 7.371909 | 414.3467 | 475.1669 | 376.724 | 432.0217 |  | 122500 | BDL | 12270 | BDL | BDL | BDL | BDL | 598800 | BDL | 10522 | 653.1
N-493 | 2June16-10 | Core | B Zone | Resource Production |  |  |  |  | PA |  | 2.845 | 92.225 | [10 empty] | 1.24 |  |  |  | Fusion Lithium Metaborate |  | 2332.556 | 3727.936 | 123584.7 | 310975.5 | 389.4606 | 20245.23 | 6511.829 | 45.11462 | 12362.98 |  | 130.4461 | 20.18077 | 11139.84 |  | 28.53289 | 37.22332 | 42.75783 | 75.24231 | 3.2352 |  |  |  | 58.44615 | 700.4109 | 33.28824 | [6 empty] | 380.0425 | 63.63796 | 124.6462 | 14.39934 | 53.6663 | 8.582765 | 1.678289 | 8.254485 | 1.266329 | 8.25279 | 1.563672 | 5.019831 | 0.7252479 | 5.10306 | 0.7846328 | 16.90825 |  |  | 21.3849 | 7.049954 | 297.5809 | 356.027 | 274.444 | 328.3459 |  | 116000 | BDL | 10550 | BDL | BDL | BDL | BDL | 598500 | BDL | 10422 | 624.2
N-494 | 2June16-11 | Core | B Underclay | Resource Production |  |  |  |  | PA |  | 4.33 | 91.39 | [10 empty] | BDL |  |  |  | Fusion Lithium Metaborate |  | 3198.2 | 5360.543 | 149443.5 | 258015.1 | 163.8387 | 25159.21 | 4247.825 | 30.02573 | 11855.07 |  | 132.6444 | 84.25785 | 15241.3 |  | 61.32394 | 89.30452 | 77.65861 | 94.86804 | 3.10615 |  |  |  | 50.87319 | 412.5907 | 25.82255 | [6 empty] | 443.8753 | 59.87699 | 105.7939 | 11.51124 | 40.47706 | 7.007731 | 1.564826 | 8.181033 | 1.322193 | 8.914756 | 1.706898 | 5.394179 | 0.7991884 | 5.292218 | 0.8502071 | 9.882939 |  |  | 24.43556 | 6.634272 | 258.6924 | 309.5656 | 236.419 | 282.912 |  | 143600 | BDL | 15490 | BDL | BDL | BDL | BDL | 514900 | BDL | 10442 | 392.3
N-495 | 2June16-12 | Core | B Underclay | Resource Production |  |  |  |  | PA |  | 3.38 | 91 | [10 empty] | BDL |  |  |  | Fusion Lithium Metaborate |  | 3101.799 | 6247.661 | 166212 | 253821.1 | 254.6251 | 29576.57 | 2127.194 | 34.34724 | 10258.16 |  | 161.8674 | 52.90657 | 20805.22 |  | 92.38895 | 19.78638 | 188.8815 | 91.63782 | 3.206294 |  |  |  | 37.17886 | 344.8908 | 21.38056 | [6 empty] | 485.3433 | 69.11295 | 132.3464 | 14.13219 | 48.82459 | 7.222317 | 1.467636 | 7.572849 | 1.097638 | 6.922936 | 1.295816 | 4.507542 | 0.6905114 | 4.469682 | 0.7207661 | 8.284775 |  |  | 33.01823 | 6.523146 | 300.3838 | 337.5627 | 273.3493 | 307.182 |  | 150500 | BDL | 19360 | BDL | BDL | BDL | BDL | 466500 | BDL | 8443 | 281.1
N-496 | 2June16-13 | Core | B Underclay | Resource Production |  |  |  |  | PA |  | 1.83 | 96.04 | [10 empty] | BDL |  |  |  | Fusion Lithium Metaborate |  | 1129.061 | 2392.707 | 67319.16 | 363552.3 | BDL | 14103.67 | 2824.888 | 33.09211 | 7453.241 |  | 68.0762 | 16.40586 | 11327.8 |  | 56.72402 | 12.38172 | 259.1825 | BDL | 1.794887 |  |  |  | 97.87775 | 1713.86 | 20.08247 | [6 empty] | 277.7708 | 34.57722 | 64.42974 | 6.689491 | 23.3332 | 4.273968 | 1.057127 | 6.104242 | 1.102336 | 7.522149 | 1.52674 | 4.84505 | 0.7172987 | 4.894989 | 0.7596639 | 38.9046 |  |  | 17.283 | 5.523805 | 161.8332 | 259.711 | 155.4246 | 249.4264 |  | 62290 | BDL | 11560 | BDL | BDL | BDL | BDL | 729900 | BDL | 6457 | 1549
N-497 | 2June16-14 | Core | B Underclay | Resource Production |  |  |  |  | PA |  | 3.04 | 94.75 | [10 empty] | BDL |  |  |  | Fusion Lithium Metaborate |  | 2056.548 | 4801.103 | 103793.5 | 315614.8 | 141.7611 | 28481.18 | BDL | 26.44951 | 8140.886 |  | 95.65778 | 33.60428 | 11397.63 |  | 26.07843 | 13.21755 | 63.8414 | 75.43646 | 2.354624 |  |  |  | 73.85301 | 1008.187 | 20.95069 | [6 empty] | 495.4509 | 38.58145 | 71.89231 | 7.897715 | 26.98625 | 4.714408 | 1.103471 | 5.921055 | 1.057045 | 6.78425 | 1.358474 | 4.203019 | 0.6724895 | 4.453666 | 0.6658304 | 23.41193 |  |  | 16.95506 | 5.026752 | 176.2914 | 250.1445 | 167.0361 | 237.0119 |  | 96570 | BDL | 10600 | BDL | BDL | BDL | 275 | 612600 | BDL | 6692 | 895.7
N-498 | 2June16-15A | Core | B Underclay | Resource Production |  |  |  |  | PA |  | 3.15 | 93.11 | [10 empty] | BDL |  |  |  | Fusion Lithium Metaborate |  | 2626.271 | 6151.48 | 133058.6 | 268752.5 | 199.4199 | 33089.41 | BDL | 25.12298 | 7320.344 |  | 118.7972 | 33.17428 | 14537.54 |  | 52.73539 | 29.06862 | 37.48611 | 89.77543 | 2.664594 |  |  |  | 37.24802 | 343.8221 | 17.43452 | [6 empty] | 536.2665 | 49.73614 | 92.17383 | 10.48344 | 37.86901 | 6.487323 | 1.33107 | 6.212832 | 0.9903757 | 6.237121 | 1.149946 | 3.65635 | 0.5434748 | 3.86293 | 0.5499402 | 8.14492 |  |  | 19.34887 | 5.0917 | 221.2838 | 258.5318 | 206.0373 | 240.719 |  | 126800 | BDL | 14850 | BDL | BDL | BDL | BDL | 546400 | BDL | 6385 | 295.2
N-499 | 2June16-15B | Core | B Underclay | Resource Production |  |  |  |  | PA |  | 2.67 | 93.75 | [10 empty] | BDL |  |  |  | Fusion Lithium Metaborate |  | 2602.58 | 6006.632 | 124859.8 | 279496.6 | 247.8287 | 33363.39 | 3403.239 | 32.14077 | 7748.344 |  | 115.0142 | 33.73307 | 16230.11 |  | 69.31866 | 30.92864 | 38.38786 | 90.02688 | 2.978254 |  |  |  | 48.83215 | 515.0488 | 19.78709 | [6 empty] | 538.9978 | 58.69463 | 116.3734 | 13.43256 | 48.87082 | 8.196622 | 1.561073 | 7.541295 | 1.181559 | 7.419406 | 1.429267 | 4.375044 | 0.6493057 | 4.386761 | 0.6416501 | 12.40328 |  |  | 20.07287 | 5.490487 | 274.7534 | 323.5855 | 257.5813 | 303.3614 |  | 117200 | BDL | 16020 | BDL | BDL | BDL | BDL | 564600 | BDL | 6709 | 463.4
N-500 | 2June16-16 | Core | B Underclay | Resource Production |  |  |  |  | PA |  | 3.69 | 90.81 | [10 empty] | 0.64 |  |  |  | Fusion Lithium Metaborate |  | 2804.173 | 5416.947 | 138494.1 | 254120.6 | 197.4012 | 23999.45 | 2485.345 | 37.94961 | 11048.21 |  | 130.5888 | 998.0629 | 37958.21 |  | 43.07957 | 40.44213 | 72.30495 | 114.3815 | 3.058806 |  |  |  | 60.44284 | 590.6939 | 30.97852 | [6 empty] | 718.6835 | 40.322 | 75.60657 | 8.322684 | 30.36864 | 6.66238 | 1.606364 | 7.976729 | 1.401421 | 9.061305 | 1.796476 | 5.621913 | 0.8523797 | 5.435244 | 0.819333 | 15.32555 |  |  | 19.43144 | 7.29699 | 195.8534 | 256.2963 | 177.8545 | 232.7427 |  | 136000 | BDL | 38510 | BDL | BDL | BDL | BDL | 523200 | BDL | 9819 | 542.8
N-501 | 2June16-17 | Core | B Underclay | Resource Production |  |  |  |  | PA |  | 3.76 | 91.89 | [10 empty] | BDL |  |  |  | Fusion Lithium Metaborate |  | 2481.623 | 3489.03 | 142722.7 | 272302.7 | 332.2331 | 17902.37 | 9089.962 | 43.57444 | 17205.02 |  | 167.5304 | 18.36952 | 8908.246 |  | 31.27189 | 17.29892 | BDL | 86.86018 | 2.991557 |  |  |  | 68.73893 | 766.9627 | 52.49596 | [6 empty] | 401.6444 | 71.82542 | 130.4819 | 13.88063 | 47.26054 | 8.200932 | 1.803432 | 9.407691 | 1.662214 | 11.09019 | 2.237636 | 7.135733 | 1.090186 | 7.251016 | 1.123732 | 19.42447 |  |  | 31.8284 | 8.914145 | 314.4513 | 383.1902 | 288.9493 | 352.1135 |  | 132400 | BDL | 8906 | BDL | BDL | BDL | BDL | 538600 | BDL | 14732 | 695.3
N-502 | 2June16-18 | Core | B Underclay | Resource Production |  |  |  |  | PA |  | 2.87 | 93.37 | [10 empty] | BDL |  |  |  | Fusion Lithium Metaborate |  | 2360.29 | 3550.329 | 124976.9 | 285966.1 | 199.1355 | 25936.33 | 2911.464 | 35.44469 | 11477.45 |  | 126.4793 | 66.77023 | 12224.69 |  | 13.31065 | 50.73109 | BDL | 91.52229 | 2.414636 |  |  |  | 55.13855 | 632.6262 | 32.82076 | [6 empty] | 512.2068 | 47.57567 | 85.09408 | 9.332526 | 34.49676 | 5.951193 | 1.256459 | 6.735937 | 1.189725 | 7.576014 | 1.546873 | 4.796056 | 0.7565269 | 4.957909 | 0.8066644 | 15.95335 |  |  | 19.52742 | 6.606657 | 212.0724 | 267.2109 | 198.012 | 249.4949 |  | 120700 | BDL | 12180 | BDL | BDL | BDL | BDL | 573000 | BDL | 9679 | 568.4
N-503 | 2June16-19 A | Core | B Underclay | Resource Production |  |  |  |  | PA |  | 2.62 | 12.095 | [10 empty] | 75.68 |  |  |  | Fusion Lithium Metaborate | 20.77639 | 1284.933 | 4994.625 | 112443.2 | 154422.1 | 371.2036 | 26588.69 | BDL | 155.3472 | 12138.61 | 2019.507 | 1732.97 | 455.8705 | 227287.3 | 116.6156 | 338.694 | 182.3887 | 637.1088 | 180.7522 | 73.21877 | 30.2722 | BDL |  | 313.2324 | 4775.481 | 73.42373 | 21.34764 | 11.31566 | 89.50618 | 27.89937 | 31.32557 |  | 544.954 | 56.00605 | 105.6344 | 12.3037 | 46.60854 | 10.32503 | 2.593422 | 13.66391 | 2.483526 | 15.91252 | 3.020214 | 8.203387 | 1.113112 | 6.9481 | 1.067355 | 122.8371 | 2.5277 | 249.4882 | 113.6835 | 15.84331 | 285.8832 | 599.1156 | 34.57758 | 72.46303 |  | 107600 | BDL | 225300 | 14115 | BDL | BDL | BDL | 300900 | BDL | 11290 | 4230
N-504 | 2June16-19 B | Core | B Underclay | Resource Production |  |  |  |  | PA |  | 1.93 | 92.32 | [10 empty] | 2.32 |  |  |  | Fusion Lithium Metaborate | 2.008708 | 1274.129 | 4564.878 | 113971.6 | 327197.2 | 187.1353 | 30763.99 | BDL | 25.8517 | 7851.532 | 111.8622 | 77.96343 | 81.39212 | 15262.57 | BDL | 25.38872 | 31.35251 | 30.47809 | 93.73029 | 2.310173 | BDL | BDL |  | 52.10519 | 593.172 | 21.61595 | 0.8924237 | 1.291287 | 10.18628 | 2.973002 | BDL |  | 662.6967 | 40.68178 | 77.334 | 8.555545 | 29.98548 | 5.527206 | 1.249642 | 6.037799 | 0.9738259 | 6.24262 | 1.289399 | 3.890167 | 0.557432 | 3.541308 | 0.5525725 | 15.6188 | 0.8574229 | 17.15262 | 15.65558 | 3.929225 | 186.4188 | 238.524 | 172.1018 | 220.2053 |  | 109600 | BDL | 14970 | 20535 | BDL | BDL | BDL | 652600 | BDL | 7249 | 497.2
N-505 | 2June16-20 | Core | B Underclay | Resource Production |  |  |  |  | PA |  | 3.36 | 75.61 | [10 empty] | 4.45 |  |  |  | Fusion Lithium Metaborate | 3.470429 | 1722.328 | 1604.375 | 126532.3 | 166139.7 | 1445.488 | 8476.058 | 27651.43 | 33.7698 | 8062.398 | 124.5692 | 131.6173 | 347.2797 | 212944.2 | 82.88602 | 240.3603 | 145.5704 | 68.75959 | 98.25614 | 2.635413 | 133.739 | BDL |  | 43.08894 | 540.5879 | 29.71902 | 23.18725 | 2.21396 | 11.02644 | 7.159618 | 5.130456 |  | 619.7658 | 89.77739 | 172.995 | 17.7813 | 57.76172 | 8.937739 | 1.81872 | 8.991245 | 1.069274 | 6.247016 | 1.270064 | 3.689616 | 0.5087927 | 3.637954 | 0.5421637 | 14.73335 | 5.458458 | 227.3181 | 21.96002 | 7.514544 | 375.028 | 418.117 | 283.5587 | 316.1382 |  | 118800 | BDL | 216200 | 9435 | BDL | BDL | 1202 | 325100 | BDL | 7605 | 554.8
N-506 | 2June16-21 | Core | B Underclay | Resource Production |  |  |  |  | PA |  | 2.79 | 88.27 | [10 empty] | 0.96 |  |  |  | Fusion Lithium Metaborate | 5.340221 | 1755.241 | 1614.393 | 187215.6 | 244523.2 | 3152.54 | 9097.705 | 79729.56 | 39.2408 | 12783.91 | 154.1073 | 151.4748 | 31.09266 | 19736.45 | 24.19161 | 54.45305 | 76.61374 | 37.63757 | 134.5283 | 5.644658 | 43.69333 | 38.94913 |  | 48.16831 | 458.2022 | 47.86949 | 14.26966 | 1.167231 | 8.732366 | 11.51155 | 2.202473 |  | 892.1291 | 139.2883 | 323.4448 | 39.3154 | 144.0575 | 24.19269 | 4.703583 | 20.59507 | 2.14287 | 10.67168 | 1.836724 | 5.914376 | 0.7824534 | 5.371376 | 0.8008051 | 13.30078 | 0.9285147 | 32.09583 | 33.42068 | 11.78013 | 723.1176 | 771.2859 | 638.2959 | 680.8141 |  | 175300 | BDL | 19760 | BDL | BDL | BDL | 2633 | 480700 | BDL | 11750 | 400.1
N-507 | 2June16-22 A | Core | B Underclay | Resource Production |  |  |  |  | PA |  | 2.26 | 26.17 | [10 empty] | 59.93 |  |  |  | Fusion Lithium Metaborate | 20.18534 | 1168.782 | 3594.334 | 136396.6 | 171984.9 | 252.4959 | 24955.84 | BDL | 108.0401 | 5559.183 | 518.4628 | 381.2381 | 113.1137 | 193097.6 | 89.51551 | 373.3741 | 121.1371 | 48.09627 | 206.3406 | 340.6406 | 103.4285 | BDL |  | 161.1149 | 2150.97 | 32.64423 | 9.649534 | 4.929566 | 38.94926 | 3.861101 | 64.76896 |  | 584.959 | 47.84273 | 80.07364 | 8.304208 | 28.69045 | 5.547867 | 1.510068 | 7.494596 | 1.47778 | 10.05586 | 2.07701 | 6.210467 | 0.8747907 | 5.902468 | 0.920068 | 57.67994 | 10.49041 | 247.0282 | 29.73768 | 8.517548 | 206.982 | 368.0969 | 54.16719 | 96.33095 |  | 136600 | BDL | 199200 | 16025 | BDL | BDL | BDL | 354200 | BDL | 5334 | 1890
N-508 | 2June16-22 B | Core | B Underclay | Resource Production |  |  |  |  | PA |  | 2.32 | 65.98 | [10 empty] | 24.19 |  |  |  | Fusion Lithium Metaborate | 6.306091 | 1506.663 | 5022.02 | 154861.2 | 272049.4 | 304.2833 | 33512.1 | BDL | 47.63781 | 8617.975 | 153.7435 | 128.8292 | 113.6455 | 33575.47 | 32.09555 | 110.7082 | 45.51205 | 18.74073 | 124.6168 | 12.6092 | 61.03292 | BDL |  | 72.40502 | 789.5973 | 24.05026 | 2.618287 | 1.771202 | 16.03234 | 3.823833 | 7.991679 |  | 726.3432 | 67.71162 | 133.7007 | 15.21583 | 53.15499 | 8.834675 | 1.767232 | 9.468168 | 1.535737 | 9.824583 | 2.029938 | 6.332224 | 0.872032 | 5.899879 | 0.929403 | 21.07632 | 2.59645 | 75.88234 | 25.06576 | 5.45221 | 317.277 | 389.6821 | 209.3394 | 257.1122 |  | 148000 | BDL | 32760 | 23485 | BDL | BDL | BDL | 526800 | BDL | 7943 | 645.6
N-509 | 2June16-23 | Core | B Underclay | Resource Production |  |  |  |  | PA |  | 1 | 97.75 | [10 empty] | BDL |  |  |  | Fusion Lithium Metaborate | 0.5820516 | 760.1522 | 2028.982 | 40719.59 | 426798.2 | 205.4282 | 9933.267 | BDL | 21.24839 | 3364.104 | 47.86498 | 33.50868 | 72.8104 | 6867.215 | BDL | 11.28014 | 5.167395 | 21.0863 | 28.13464 | 1.620697 | BDL | BDL |  | 128.4797 | 2387.203 | 9.52446 | 0.9047773 | 5.150041 | 45.15226 | BDL | BDL |  | 186.5778 | 21.66271 | 47.66998 | 5.613001 | 20.46805 | 3.796623 | 0.6737559 | 3.750379 | 0.5610317 | 3.368664 | 0.7105718 | 2.038648 | 0.2874463 | 1.979641 | 0.3324489 | 61.26398 | 0.3201925 | 8.362296 | 8.584564 | 1.905161 | 112.9129 | 241.3926 | 110.3724 | 235.9613 |  | 36560 | BDL | 6625 | BDL | BDL | BDL | BDL | 836700 | BDL | 3010 | 2114
N-510 | 2June16-24 | Core | Top B Underclay | Resource Production |  |  |  |  | PA |  | 2.5 | 89.575 | [10 empty] | 3 |  |  |  | Fusion Lithium Metaborate |  | 1998.054 | 3075.499 | 123673.2 | 273644.9 | 506.8587 | 15355.87 | 14814.35 | 34.95319 | 11392.34 |  | 155.8984 | 23.18766 | 11915.43 |  | 33.52194 | 66.48128 | 91.74139 | BDL | 3.397063 |  |  |  | 56.98396 | 600.3993 | 47.64215 | [6 empty] | 374.1068 | 78.8803 | 174.2569 | 21.66962 | 93.75144 | 17.24465 | 2.580054 | 10.85581 | 1.521045 | 9.588826 | 1.776451 | 5.750068 | 0.8033137 | 5.452328 | 0.7793007 | 15.17557 |  |  | 27.64657 | 7.91599 | 424.9101 | 481.894 | 380.6132 | 431.6566 |  | 126400 | BDL | 12800 | BDL | BDL | BDL | 272 | 572900 | BDL | 10512 | 500.6
N-511 | 2June16-25 | Core | Top B Underclay | Resource Production |  |  |  |  | PA |  | 3.48 | 92.52 | [10 empty] | BDL |  |  |  | Fusion Lithium Metaborate |  | 2911.533 | 6296.116 | 147775 | 248038 | 223.9761 | 34367.79 | 2479.337 | 40.55706 | 9487.208 |  | 118.6791 | 48.21111 | 15546.03 |  | 59.47111 | 30.91709 | 79.79772 | 100.5256 | 3.130795 |  |  |  | 45.2554 | 428.1609 | 28.60172 | [6 empty] | 581.3301 | 68.45227 | 126.1265 | 13.65254 | 50.23495 | 9.240899 | 1.633937 | 8.322394 | 1.303633 | 8.778443 | 1.622228 | 5.13719 | 0.7698621 | 4.994883 | 0.7780292 | 10.96314 |  |  | 22.93578 | 6.554438 | 301.0478 | 346.3032 | 278.5294 | 320.3997 |  | 152200 | BDL | 16930 | 29173 | BDL | BDL | BDL | 523600 | BDL | 8935 | 386.2
N-512 | 2June16-26 | Core | Top B Underclay | Resource Production |  |  |  |  | PA |  | 3.34 | 89.86 | [10 empty] | 1.24 |  |  |  | Fusion Lithium Metaborate |  | 3260.003 | 6496.217 | 165478.7 | 229117.8 | 331.4492 | 31003.64 | 6515.931 | 64.64046 | 11167.94 |  | 201.0843 | 51.19179 | 17804.78 |  | 64.16926 | 108.2761 | 60.20775 | 108.5853 | 4.556017 |  |  |  | 33.82427 | 310.2022 | 32.02505 | [6 empty] | 532.69 | 76.09026 | 159.4282 | 19.5866 | 80.52183 | 11.76164 | 1.861337 | 9.271618 | 1.296792 | 7.641351 | 1.460268 | 4.750274 | 0.7373259 | 5.080049 | 0.7569099 | 8.764186 |  |  | 34.41312 | 12.50557 | 380.2445 | 414.0687 | 341.6877 | 372.0822 |  | 175100 | BDL | 19730 | 28053 | BDL | BDL | BDL | 472600 | BDL | 10752 | 272.2
N-513 | 2June16-27 | Core | Top B Underclay | Resource Production |  |  |  |  | PA |  | 2.35 | 93.04 | [10 empty] | BDL |  |  |  | Fusion Lithium Metaborate |  | 2315.826 | 3562.322 | 130006.1 | 270203 | 273.5183 | 24189.46 | 3026.899 | 31.42327 | 12688.5 |  | 139.5528 | 30.57624 | 11634.65 |  | 31.46136 | 16.88216 | 45.5894 | 87.2416 | 2.728531 |  |  |  | 57.74556 | 538.4254 | 23.41966 | [6 empty] | 490.6645 | 74.64799 | 131.0921 | 13.30713 | 46.50681 | 8.633987 | 1.66435 | 9.034564 | 1.498774 | 9.878463 | 1.988081 | 6.340692 | 0.9313093 | 6.38937 | 0.9808756 | 12.97036 |  |  | 23.3763 | 7.675207 | 312.8944 | 370.64 | 291.117 | 344.8435 |  | 143600 | BDL | 13140 | BDL | BDL | BDL | BDL | 598800 | BDL | 12432 | 469.9
N-514 | 2June16-28 | Core | Top B Underclay | Resource Production |  |  |  |  | PA |  | 2.28 | 93.65 | [10 empty] | BDL |  |  |  | Fusion Lithium Metaborate |  | 2104.769 | 3398.858 | 118662.6 | 271722.3 | 193.7937 | 24925.38 | BDL | 31.45829 | 10885.75 |  | 400.7747 | 29.95376 | 8850.037 |  | 134.5171 | 11.45251 | BDL | 88.5105 | 2.779796 |  |  |  | 60.17231 | 655.8255 | 21.39686 | [6 empty] | 502.0306 | 58.67139 | 104.1504 | 10.73372 | 36.13796 | 6.613619 | 1.377659 | 7.247674 | 1.372173 | 9.215529 | 1.730796 | 5.252991 | 0.7822796 | 5.230924 | 0.8563518 | 15.53496 |  |  | 25.18768 | 5.879807 | 249.3735 | 309.5458 | 233.5383 | 289.8896 |  | 134300 | BDL | 10510 | 26693 | BDL | BDL | BDL | 626100 | BDL | 11332 | 648.7
N-515 | 2June16-29 | Core | B Roof | Resource Production |  |  |  |  | PA |  | 1.1 | 86.94 | [10 empty] | 8.89 |  |  |  | Fusion Lithium Metaborate |  | 907.2187 | 2933.63 | 76675.56 | 311351.4 | 420.2458 | 14615.51 | 7758.611 | 78.11763 | 7276.577 |  | 271.9507 | 282.8093 | 39284.75 |  | 112.555 | 62.28289 | 274.6488 | 55.79461 | 4.203002 |  |  |  | 286.7574 | 4892.638 | 37.31032 | [6 empty] | 323.4089 | 85.30444 | 191.292 | 22.16529 | 88.13724 | 16.74068 | 2.98165 | 13.85247 | 1.840259 | 10.79068 | 1.988185 | 6.020523 | 0.9196227 | 6.063544 | 0.918802 | 133.1518 |  |  | 31.88831 | 9.761184 | 449.0154 | 735.7728 | 390.374 | 639.6808 |  | 75960 | BDL | 41280 | BDL | BDL | BDL | 336 | 604973 | BDL | 6946 | 4905
N-516 | 2June16-30 | Core | B Roof | Resource Production |  |  |  |  | PA |  | 2.37 | 47.095 | [10 empty] | 43.475 |  |  |  | Fusion Lithium Metaborate |  | 907.7916 | 2435.572 | 57222.96 | 336162.3 | 370.3923 | 15800.98 | BDL | 44.07718 | 8508.575 |  | 102.1037 | 111.8097 | 13369.66 |  | 57.34806 | 12.09796 | 89.57674 | 49.79134 | 2.384559 |  |  |  | 197.9877 | 3594.338 | 29.20869 | [6 empty] | 288.3661 | 86.20802 | 180.5204 | 20.63341 | 77.28825 | 13.49942 | 2.341065 | 10.51619 | 1.355481 | 8.496472 | 1.572988 | 5.361803 | 0.8656078 | 5.800708 | 0.8959352 | 100.7815 |  |  | 24.89478 | 6.43432 | 415.3558 | 613.3435 | 195.6118 | 288.8541 |  | 55490 | BDL | 14130 | BDL | BDL | BDL | 404 | 667373 | BDL | 7921 | 3537
N-517 | 2June16-31 | Core | B Roof | Resource Production |  |  |  |  | PA |  | 0.75 | 95.92 | [10 empty] | 0.88 |  |  |  | Fusion Lithium Metaborate |  | 688.5302 | 2591.906 | 53585.73 | 367730.1 | 585.1526 | 9437.126 | BDL | 20.85992 | 2894.034 |  | 34.24488 | 173.4943 | 19759.75 |  | 38.83293 | 10.29373 | 43.76193 | 31.32414 | 1.573466 |  |  |  | 97.40849 | 1517.434 | 36.04138 | [6 empty] | 175.289 | 23.58138 | 53.74774 | 6.353888 | 24.12474 | 5.501855 | 1.19185 | 5.795997 | 0.8056826 | 4.941272 | 0.9113961 | 2.764767 | 0.4012542 | 2.64532 | 0.3790106 | 40.4831 |  |  | 8.878272 | 2.383345 | 133.1462 | 230.5546 | 127.7138 | 221.148 |  | 47880 | BDL | 20390 | BDL | BDL | BDL | 472 | 717573 | BDL | 2634 | 1432
N-518 | 2June16-32 | Core | B Roof | Resource Production |  |  |  |  | PA |  | 0.82 | 97.85 | [10 empty] | BDL |  |  |  | Fusion Lithium Metaborate |  | 626.8932 | 2295.713 | 34947.18 | 398059.2 | 233.7442 | 9963.962 | BDL | 34.18012 | 4647.181 |  | 42.82236 | 91.50798 | 7687.554 |  | 17.84187 | 12.59766 | 39.68863 | 30.18925 | 1.889722 |  |  |  | 143.4941 | 2891.98 | 14.5113 | [6 empty] | 196.4231 | 39.53757 | 83.27504 | 9.880909 | 36.63801 | 6.464832 | 1.122997 | 6.127459 | 1.047634 | 6.314145 | 1.243495 | 4.002786 | 0.6231069 | 4.219964 | 0.6961249 | 76.08377 |  |  | 12.16403 | 4.028027 | 201.1941 | 344.6882 | 196.8684 | 337.2774 |  | 30730 | BDL | 7670 | BDL | BDL | BDL | BDL | 745030 | BDL | 4080 | 2810
N-519 | 2June16-33 | Core | B Roof | Resource Production |  |  |  |  | PA |  | 1.95 | 93.36 | [10 empty] | 1.41 |  |  |  | Fusion Lithium Metaborate |  | 1527.577 | 6393.4 | 78551.06 | 310883.9 | 496.8646 | 24735.4 | 2600.117 | 26.98366 | 7033.191 |  | 81.96183 | 902.2606 | 46738.84 |  | 34.7786 | 20.12963 | 60.90167 | 76.53819 | 1.962335 |  |  |  | 76.54158 | 1136.568 | 20.86752 | [6 empty] | 472.0972 | 51.17827 | 107.3013 | 12.37137 | 45.84221 | 8.495022 | 1.823237 | 9.160596 | 1.443608 | 8.63072 | 1.63257 | 5.251612 | 0.7285156 | 4.879498 | 0.7925032 | 30.35967 |  |  | 17.37011 | 5.106545 | 259.5311 | 336.0726 | 242.2982 | 313.7574 |  | 75240 | BDL | 46960 | BDL | BDL | BDL | 282 | 585873 | BDL | 6181 | 1016
N-520 | 2June16-34 | Core | B Roof | Resource Production |  |  |  |  | PA |  | 2.68 | 95.93 | [10 empty] | 0.79 |  |  |  | Fusion Lithium Metaborate |  | 1094.469 | 3803.049 | 57630.04 | 341576.6 | 349.695 | 16921.07 | 3840.21 | 36.35051 | 6601.534 |  | 73.46468 | 165.855 | 14221.67 |  | 33.98325 | 16.876 | 98.7601 | 56.10491 | 2.116531 |  |  |  | 136.5162 | 3363.672 | 20.81745 | [6 empty] | 348.0865 | 66.6524 | 144.0935 | 16.94462 | 64.61612 | 12.42587 | 2.161689 | 11.97352 | 1.90224 | 11.5857 | 2.284482 | 7.226238 | 1.131669 | 7.724741 | 1.281134 | 91.5683 |  |  | 21.31412 | 7.445604 | 352.0039 | 488.5201 | 337.6774 | 468.6373 |  | 57830 | BDL | 15170 | 19630 | BDL | BDL | 465 | 681273 | BDL | 6080 | 3264
N-521 | 2June16-35 | Core | B Roof | Resource Production |  |  |  |  | PA |  | 2.14 | 97.86 | [10 empty] | BDL |  |  |  | Fusion Lithium Metaborate |  | 424.6549 | 1390.598 | 28239.01 | 383909.7 | 224.7076 | 5746.978 | BDL | 51.94536 | 4413.4 |  | 45.02538 | 65.15873 | 5410.41 |  | 11.61025 | 17.01471 | 24.98837 | 20.43159 | 2.279194 |  |  |  | 257.6584 | 6259.835 | 14.77194 | [6 empty] | 124.3854 | 77.36208 | 168.2298 | 20.43167 | 78.32013 | 15.06362 | 2.339507 | 15.86511 | 2.617073 | 16.12623 | 3.12422 | 9.486958 | 1.573754 | 11.2103 | 1.857152 | 175.1755 |  |  | 26.33748 | 9.153343 | 423.6076 | 681.266 | 414.5424 | 666.687 |  | 28200 | BDL | 5836 | BDL | BDL | BDL | 147 | 764973 | BDL | 4279 | 6632
N-522 | 2June16-36 | Core | B Roof | Resource Production |  |  |  |  | PA |  | 1.93 | 94.46 | [10 empty] | 1.35 |  |  |  | Fusion Lithium Metaborate |  | 1003.674 | 4505.084 | 52060.9 | 312907.1 | 288.0864 | 15665.33 | 2206.673 | 30.42835 | 5262.873 |  | 50.69261 | 619.3348 | 36946.9 |  | 17.94707 | 12.78281 | 42.73038 | 53.87383 | 1.859265 |  |  |  | 92.00211 | 1640.33 | 19.99286 | [6 empty] | 296.7517 | 40.17116 | 85.23321 | 10.20908 | 38.4378 | 7.582858 | 1.443174 | 7.680481 | 1.160814 | 7.123777 | 1.354392 | 4.192022 | 0.6400794 | 4.391805 | 0.6683669 | 44.8397 |  |  | 13.4591 | 4.169553 | 210.289 | 302.2911 | 198.639 | 285.5442 |  | 52170 | BDL | 41060 | BDL | BDL | BDL | 244 | 651273 | BDL | 5246 | 1667
N-523 | 2June16-37 | Core | B Roof | Resource Production |  |  |  |  | PA |  | 1.5 | 99.21 | [10 empty] | BDL |  |  |  | Fusion Lithium Metaborate |  | 230.4074 | 754.5451 | 10619.97 | 418800.9 | 88.58868 | 3057.601 | BDL | 46.53202 | 2032.884 |  | 9.993742 | 60.24272 | 3572.414 |  | 4.746967 | 2.450349 | 15.62466 | 11.13815 | 1.732983 |  |  |  | 298.2824 | 5432.687 | 6.831926 | [6 empty] | 67.84516 | 15.71266 | 33.13434 | 4.015997 | 15.58221 | 3.212902 | 0.5696213 | 2.987556 | 0.4894788 | 2.918287 | 0.5532059 | 1.769667 | 0.2875226 | 1.861287 | 0.3031458 | 144.5957 |  |  | 4.95015 | 1.689905 | 83.39788 | 381.6802 | 82.73904 | 378.665 |  | 10860 | BDL | 3629 | BDL | BDL | BDL | 252 | 833773 | BDL | 1838 | 5247
N-524 | 2June16-38 | Core | B Roof | Resource Production |  |  |  |  | PA |  | 3.42 | 92.26 | [10 empty] | 1.89 |  |  |  | Fusion Lithium Metaborate |  | 2263.096 | 7638.267 | 121980.5 | 253900.6 | 390.11 | 42111.99 | BDL | 36.92001 | 11569.78 |  | 127.2637 | 184.024 | 22058.29 |  | 37.23668 | 33.04656 | 57.64675 | 120.1781 | 2.806665 |  |  |  | 76.02454 | 1059.182 | 34.23141 | [6 empty] | 717.9104 | 81.55439 | 164.5759 | 19.13357 | 74.57611 | 13.93666 | 2.577862 | 12.12282 | 1.879181 | 11.79331 | 2.297699 | 7.092885 | 1.098512 | 7.476622 | 1.139065 | 29.32355 |  |  | 27.67095 | 7.682983 | 401.2546 | 477.2792 | 370.1975 | 440.3377 |  | 119100 | BDL | 22850 | 36820 | BDL | BDL | 163 | 491173 | BDL | 10550 | 969
N-525 | 2June16-39 | Core | B Roof | Resource Production |  |  |  |  | PA |  | 2.59 | 85.81 | [10 empty] | 8.82 |  |  |  | Fusion Lithium Metaborate |  | 1269.382 | 3069.706 | 76927.94 | 315758.8 | 691.3054 | 19062.5 | 8592.084 | 41.36871 | 8744.56 |  | 121.675 | 125.2794 | 16968.13 |  | 84.27794 | 15.65543 | 124.4403 | 70.06948 | 3.164452 |  |  |  | 195.8532 | 3318.812 | 25.30549 | [6 empty] | 427.4199 | 161.966 | 351.5989 | 41.38243 | 161.6884 | 28.41184 | 4.412956 | 18.38666 | 1.895667 | 10.76761 | 1.871638 | 6.507109 | 0.9947214 | 6.149974 | 0.9720648 | 88.23372 |  |  | 30.35409 | 7.09216 | 797.006 | 992.8592 | 683.9108 | 851.9725 |  | 77950 | BDL | 18240 | 22160 | BDL | BDL | 737 | 646373 | BDL | 8687 | 3102
N-526 | 2June16-40 | Core | B Underclay | Resource Production |  |  |  |  | PA |  | 1.57 | 75.21 | [10 empty] | 8.215 |  |  |  | Fusion Lithium Metaborate |  | 1095.592 | 2499.03 | 87799.7 | 184332.5 | 516.2342 | 19598.43 | 5449.282 | 35.08916 | 5664.698 |  | 100.8322 | 95.13622 | 198051.5 |  | 294.4909 | 90.67694 | 104.3859 | 76.27625 | 2.052882 |  |  |  | 91.11518 | 1244.915 | 19.28276 | [6 empty] | 476.8143 | 24.96971 | 50.49516 | 5.811268 | 23.34327 | 6.630353 | 1.633205 | 8.040072 | 1.358433 | 7.936151 | 1.380368 | 3.772079 | 0.507655 | 3.333455 | 0.5039003 | 31.50484 |  |  | 16.79649 | 4.325613 | 139.7151 | 230.8303 | 105.0797 | 173.6074 |  | 89940 | BDL | 214700 | BDL | BDL | BDL | 614 | 363173 | BDL | 5415 | 1121
N-527 | 2June16-41 | Core | B Underclay | Resource Production |  |  |  |  | PA |  | 2.14 | 95.22 | [10 empty] | BDL |  |  |  | Fusion Lithium Metaborate |  | 1311.461 | 3302.316 | 84364.94 | 311514.2 | 358.2536 | 21644.67 | 4862.492 | 27.99909 | 8207.753 |  | 79.03797 | 24.8299 | 8025.896 |  | 35.90239 | 12.29967 | 39.0275 | 86.05045 | 2.027525 |  |  |  | 67.71517 | 901.2656 | 27.25139 | [6 empty] | 522.1875 | 50.09853 | 94.71427 | 10.46027 | 37.9575 | 6.983801 | 1.322226 | 6.657269 | 1.106128 | 7.463228 | 1.508353 | 4.717493 | 0.6738909 | 4.657473 | 0.7201974 | 24.67738 |  |  | 17.42574 | 4.795225 | 229.0406 | 296.7558 | 218.0925 | 282.5709 |  | 91340 | BDL | 9062 | BDL | BDL | BDL | 235 | 653673 | BDL | 8219 | 830.8
N-528 | 2June16-42 | Core | B Underclay | Resource Production |  |  |  |  | PA |  | 2.46 | 95.2 | [10 empty] | BDL |  |  |  | Fusion Lithium Metaborate |  | 1337.663 | 3169.779 | 85742.35 | 319191 | 385.6255 | 21460.19 | 7900.613 | 26.07154 | 8414.995 |  | 80.27554 | 24.58189 | 7817.812 |  | 25.70068 | 11.84383 | 38.06036 | 84.82793 | 1.893835 |  |  |  | 65.64655 | 873.4161 | 29.34356 | [6 empty] | 524.7418 | 50.81879 | 99.88533 | 11.1488 | 39.6737 | 7.096104 | 1.359011 | 6.881427 | 1.162958 | 7.575643 | 1.538884 | 4.824796 | 0.7224767 | 4.94373 | 0.7431515 | 22.86961 |  |  | 17.38646 | 4.982135 | 238.3748 | 304.0214 | 226.9328 | 289.4283 |  | 90290 | BDL | 8628 | 24280 | BDL | BDL | 374 | 654773 | BDL | 8128 | 768.4
N-529 | 2June16-43 | Core | B Underclay | Resource Production |  |  |  |  | PA |  | 2.83 | 92.09 | [10 empty] | BDL |  |  |  | Fusion Lithium Metaborate |  | 2472.559 | 2588.243 | 141194.1 | 255396.4 | 1706.398 | 20254.76 | 64870.67 | 31.4374 | 9438.367 |  | 138.4897 | 12.8007 | 8193.397 |  | 38.90179 | 44.50836 | 76.93086 | 133.7151 | 2.253601 |  |  |  | 33.72763 | 425.952 | 32.3038 | [6 empty] | 753.6151 | 50.39635 | 102.7758 | 12.13952 | 50.42179 | 10.37717 | 2.205188 | 8.348172 | 1.088047 | 6.47324 | 1.209817 | 4.099531 | 0.6769744 | 4.502614 | 0.7123939 | 12.64761 |  |  | 26.5413 | 5.512427 | 255.4266 | 289.1542 | 235.2223 | 266.2821 |  | 149700 | BDL | 9248 | BDL | BDL | BDL | 1579 | 529673 | BDL | 9727 | 351.8
N-530 | 2June16-44 | Core | B Underclay | Resource Production |  |  |  |  | PA |  | 3.05 | 91.88 | [10 empty] | BDL |  |  |  | Fusion Lithium Metaborate |  | 2166.54 | 1577.866 | 145512.1 | 251786.1 | 1524.302 | 21183.27 | 45468.49 | 29.18529 | 7423.797 |  | 126.9213 | 7.278048 | 7694.426 |  | 35.12712 | 73.22379 | 54.72411 | 118.6497 | 2.72157 |  |  |  | 36.32261 | 384.7496 | 25.04144 | [6 empty] | 714.8583 | 85.15485 | 158.4344 | 17.13102 | 65.3644 | 14.37776 | 2.87339 | 11.01628 | 1.303009 | 7.23639 | 1.310917 | 4.081086 | 0.5894891 | 4.005123 | 0.6225115 | 10.70669 |  |  | 28.85487 | 4.496821 | 373.5006 | 409.8232 | 343.1723 | 376.5456 |  | 157400 | BDL | 8759 | 21120 | BDL | BDL | 1192 | 531073 | BDL | 7550 | 315.6
N-531 | 2June16-45 | Core | B Underclay | Resource Production |  |  |  |  | PA |  | 3.24 | 94.71 | [10 empty] | BDL |  |  |  | Fusion Lithium Metaborate |  | 1843.305 | 2386.866 | 103741.7 | 273089.2 | 565.7553 | 25808.62 | 9294.093 | 24.80576 | 9369.591 |  | 84.49348 | 13.21943 | 8233.721 |  | 24.8597 | 11.15569 | 16.20943 | 122.7545 | 2.701565 |  |  |  | 60.76286 | 728.3607 | 31.86798 | [6 empty] | 685.1111 | 75.83751 | 161.0596 | 19.75403 | 75.44599 | 14.01644 | 2.024722 | 9.506594 | 1.411074 | 8.969489 | 1.692933 | 5.644701 | 0.8180367 | 5.361887 | 0.8343911 | 20.12556 |  |  | 17.7762 | 5.262547 | 382.3774 | 443.1403 | 362.1496 | 419.6981 |  | 112200 | BDL | 9644 | 24410 | BDL | BDL | 346 | 593573 | BDL | 9819 | 670.3
N-532 | 2June16-46 | Core | B Underclay | Resource Production |  |  |  |  | PA |  | 4.33 | 94.08 | [10 empty] | BDL |  |  |  | Fusion Lithium Metaborate |  | 2038.833 | 2214.145 | 116687.7 | 262636.5 | 588.2857 | 28866.13 | 9240.513 | 31.80362 | 9856.544 |  | 94.40507 | 13.33501 | 8915.278 |  | 29.70793 | 11.55819 | BDL | 125.0007 | 2.912434 |  |  |  | 38.01854 | 524.8911 | 31.68779 | [6 empty] | 671.0299 | 129.0031 | 242.8467 | 28.16403 | 95.99555 | 10.38045 | 1.216179 | 7.687002 | 0.962135 | 5.84108 | 1.172795 | 3.993589 | 0.6140255 | 4.67747 | 0.7380282 | 14.65653 |  |  | 17.75267 | 5.144911354 | 533.292 | 571.3106 | 501.7212 | 537.489 |  | 123400 | BDL | 10040 | 24120 | BDL | BDL | 327 | 538573 | BDL | 9770 | 463.6
N-533 | 2June16-47 | Core | B Underclay | Resource Production |  |  |  |  | PA |  | 2.8 | 90.38 | [10 empty] | BDL |  |  |  | Fusion Lithium Metaborate |  | 397.0444 | 372.4904 | 134627.3 | 262737.3 | 343.5574 | 1699.42 | 3236.277 | 33.20682 | 10617.81 |  | 127.8648 | 2.20215 | 4195.963 |  | 37.15517 | 34.16806 | 108.0681 | 55.03278 | 1.465307 |  |  |  | 55.66544 | 638.8647 | 35.11926 | [6 empty] | 160.6374 | 42.4169 | 77.80148 | 8.17579 | 28.4602 | 5.126963 | 1.066935 | 6.016904 | 1.172701 | 8.248061 | 1.68908 | 5.413426 | 0.8143932 | 5.36446 | 0.8449476 | 18.51579 |  |  | 22.83044 | 7.816528 | 192.6122 | 248.2777 | 174.0829 | 224.3934 |  | 145700 | BDL | 4744 | BDL | BDL | BDL | BDL | 547673 | BDL | 10840 | 560.1
N-534 | 2June16-48 | Core | B Underclay | Resource Production |  |  |  |  | PA |  | 2.94 | 90.06 | [10 empty] | BDL |  |  |  | Fusion Lithium Metaborate |  | 480.5249 | 362.829 | 136621.8 | 255176.2 | 2318.389 | 276.6115 | 10115.02 | 42.01595 | 10757.44 |  | 121.6253 | 4.058981 | 3432.912 |  | 39.35895 | 58.56365 | 412.1962 | 60.73728 | 2.124021 |  |  |  | 91.10943 | 509.9033 | 37.29672 | [6 empty] | 151.1543 | 83.66194 | 170.2501 | 20.38294 | 84.48702 | 24.02025 | 6.753209 | 28.39569 | 3.911393 | 20.80719 | 3.368164 | 9.199228 | 1.131441 | 7.787536 | 1.057913 | 15.68016 |  |  | 26.1146 | 7.612311 | 465.214 | 556.3234 | 418.9717 | 501.0249 |  | 147500 | BDL | 3843 | BDL | BDL | BDL | 2223 | 532173 | BDL | 10780 | 467.3
N-535 | 2June16-49 | Core | B Underclay | Resource Production |  |  |  |  | PA |  | 2.46 | 93.74 | [10 empty] | BDL |  |  |  | Fusion Lithium Metaborate |  | 265.9226 | 423.932 | 79948.18 | 318057 | 378.9252 | 950.7775 | BDL | 22.91086 | 8165.278 |  | 86.54769 | 45.23409 | 7362.424 |  | 26.81223 | 15.46169 | 29.98433 | 32.0201 | 1.802212 |  |  |  | 58.97777 | 904.9801 | 27.675 | [6 empty] | 103.8255 | 60.79394 | 120.4734 | 13.96138 | 49.82855 | 7.461981 | 1.429575 | 7.319881 | 1.21485 | 8.1545 | 1.570711 | 5.090579 | 0.7728712 | 4.986102 | 0.7993956 | 25.578 |  |  | 15.86953 | 5.51692 | 283.8577 | 342.8355 | 266.0882 | 321.374 |  | 86130 | BDL | 8403 | BDL | BDL | BDL | 449 | 679073 | BDL | 8470 | 850.3
N-536 | 2June16-50 | Core | B Underclay | Resource Production |  |  |  |  | PA |  | 2.57 | 91.09 | [10 empty] | BDL |  |  |  | Fusion Lithium Metaborate |  | 400.7868 | 335.537 | 125537.4 | 281439.3 | 858.6887 | 460.8898 | 13607.06 | 28.1035 | 11121.55 |  | 115.9111 | 2.242639 | 3066.415 |  | 17.26388 | 43.47182 | BDL | 59.83288 | 2.17492 |  |  |  | 55.23749 | 448.5702 | 33.54008 | [6 empty] | 212.4603 | 116.7494 | 220.0819 | 25.87029 | 109.6561 | 23.08827 | 4.518166 | 16.98798 | 2.064771 | 12.05945 | 2.223424 | 6.470746 | 0.9532166 | 6.130385 | 0.9185542 | 13.19642 |  |  | 21.24726 | 7.517204 | 547.7726 | 603.0101 | 498.9661 | 549.2819 |  | 133600 | BDL | 3433 | BDL | BDL | BDL | 530 | 580273 | BDL | 11140 | 403.2
N-537 | 2June16-51A | Core | B Zone | Resource Production |  |  |  |  | PA |  | 3.165 | 37.45 | [10 empty] | 48.07 |  |  |  | Fusion Lithium Metaborate | 5.700511 | 1848.858 | 4160.117 | 103292.8 | 251950.2 | 280.5087 | 23407.68 | 5633.772 | 56.72226 | 9282.655 | 1031.084 | 458.0409 | 61.51166 | 89295.18 | 113.7819 | 292.7656 | 192.1221 | 693.782 | 89.83367 | 6.648994 | 32.92146 | BDL |  | 149.3637 | 1804.08 | 32.91767 | 30.58039 | 5.139997 | 33.05846 | 13.30988 | 266.9227 |  | 447.5021 | 37.01366 | 82.26061 | 9.604011 | 33.16272 | 8.887463 | 2.240971 | 11.73506 | 2.289261 | 14.63204 | 2.776243 | 7.915072 | 1.114294 | 7.180805 | 0.9821345 | 41.10647 | 3.591272 | 278.6394 | 28.24467 | 8.194418 | 221.7944 | 371.158 | 83.06198 | 138.9987 |  | 106400 | BDL | 84080 | 24703 | BDL | BDL | BDL | 466400 | BDL | 8632 | 1637
N-538 | 2June16-51B | Core | B Zone | Resource Production |  |  |  |  | PA |  | 2.46 | 80.41 | [10 empty] | 11.575 |  |  |  | Fusion Lithium Metaborate | 4.549054 | 1788.298 | 4079.31 | 113867 | 292169.8 | 297.3236 | 24264.74 | BDL | 37.05117 | 8978.943 | 220.7872 | 182.3637 | 46.86375 | 23704.83 | 27.44608 | 72.67971 | 136.3301 | 272.6656 | 88.73311 | 3.458529 | BDL | BDL |  | 75.29334 | 820.3067 | 28.1533 | 4.717821 | 2.032724 | 13.77646 | 6.058362 | 2.121615 |  | 488.9174 | 46.8021 | 100.0072 | 10.93042 | 34.09654 | 6.977885 | 1.558327 | 7.77705 | 1.373121 | 9.195044 | 1.878938 | 5.280564 | 0.7906341 | 5.11029 | 0.7526773 | 19.15499 | 1.093743 | 41.89126 | 23.39092 | 5.316432 | 232.5308 | 307.8242 | 186.978 | 247.5214 |  | 115600 | BDL | 22600 | 29313 | BDL | BDL | BDL | 537000 | BDL | 8181 | 679
N-539 | 2June16-52 | Core | B Zone | Resource Production |  |  |  |  | PA |  | 1.96 | 93.46 | [10 empty] | BDL |  |  |  | Fusion Lithium Metaborate | 1.822894 | 2441.276 | 2656.185 | 105468.5 | 312256.8 | 319.1956 | 13810.46 | 4339.184 | 24.94332 | 20418.37 | 208.1866 | 127.5571 | 41.03706 | 18881.74 | 9.785483 | 47.22122 | 28.49519 | 104.9846 | 84.99262 | 3.714544 | BDL | BDL |  | 75.22318 | 925.4258 | 58.6958 | 13.26649 | 1.804934 | 13.59345 | 11.96627 | 1.853615 |  | 419.6894 | 58.74595 | 108.9893 | 11.61358 | 38.684 | 7.523129 | 1.696288 | 8.253994 | 1.447989 | 10.39499 | 2.270806 | 7.443308 | 1.123006 | 7.85226 | 1.1815 | 22.72031 | 0.3880515 | 37.66312 | 26.33989 | 8.394395 | 267.2201 | 342.4432 | 249.7439 | 320.0474 |  | 102600 | BDL | 16350 | 7873 | BDL | BDL | BDL | 564600 | BDL | 18090 | 789.2
N-540 | 2June16-53 | Core | B Zone | Resource Production |  |  |  |  | PA |  | 1.49 | 94.3 | [10 empty] | BDL |  |  |  | Fusion Lithium Metaborate | 2.135313 | 2194.538 | 2821.571 | 105115 | 322291.9 | 112.6455 | 21261.97 | BDL | 20.96905 | 9598.24 | 139.9853 | 107.9989 | 44.79084 | 11772.1 | 4.340639 | 24.83934 | 9.416116 | 35.12035 | 76.33402 | 2.522638 | BDL | BDL |  | 81.00249 | 1171.874 | 26.8793 | 2.099037 | 2.442008 | 19.21721 | 4.800017 | 0.8458261 |  | 487.664 | 30.60473 | 55.02163 | 6.211808 | 22.13578 | 4.844756 | 1.011761 | 5.495016 | 1.002186 | 6.89211 | 1.463964 | 4.624653 | 0.6673968 | 4.659841 | 0.6964249 | 28.37078 | 0.5267648 | 14.16662 | 14.18092 | 4.635725 | 145.3321 | 226.3345 | 137.0481 | 213.4335 |  | 106800 | BDL | 10980 | 28013 | BDL | BDL | BDL | 587200 | BDL | 8698 | 1043
N-541 | 2June16-54 | Core | B Zone | Resource Production |  |  |  |  | PA |  | 1.69 | 94.19 | [10 empty] | BDL |  |  |  | Fusion Lithium Metaborate | 1.710464 | 2230.832 | 2781.72 | 106130.9 | 323523 | 130.7334 | 21186.53 | BDL | 28.91666 | 9445.81 | 137.2459 | 111.6654 | 40.31922 | 11086.38 | 6.405854 | 26.48293 | 80.61463 | 41.91784 | 74.02421 | 2.631625 | BDL | BDL |  | 77.16995 | 1095.926 | 24.1338 | 2.50509 | 1.971632 | 16.67665 | 4.782657 | 0.7688533 |  | 493.1519 | 35.14098 | 64.24822 | 7.37907 | 25.90692 | 5.684976 | 1.192773 | 6.069835 | 1.016946 | 6.416989 | 1.339087 | 3.895682 | 0.5731424 | 4.10017 | 0.6561333 | 25.41374 | 0.489469 | 16.92284 | 31.48466 | 5.009904 | 163.6209 | 240.7909 | 154.1145 | 226.8009 |  | 103800 | BDL | 10150 | 22623 | BDL | BDL | BDL | 577300 | BDL | 8639 | 945
N-542 | 2June16-55 | Core | B Zone | Resource Production |  |  |  |  | PA |  | 1.98 | 94.3 | [10 empty] | BDL |  |  |  | Fusion Lithium Metaborate | 2.383987 | 2180.158 | 3112.51 | 112759.9 | 319510.5 | 184.5935 | 26239.9 | 1934.887 | 24.16817 | 8088.677 | 157.9392 | 110.3517 | 48.72854 | 13563.5 | 20.00826 | 53.87519 | 14.19092 | 46.46185 | 85.47173 | 2.418676 | 13.094 | BDL |  | 54.62065 | 699.1698 | 21.9083 | 2.096099 | 1.629628 | 10.02715 | 4.209757 | 1.299674 |  | 589.4394 | 50.71495 | 98.86648 | 11.00217 | 37.2246 | 6.970014 | 1.429309 | 6.976966 | 1.086363 | 6.592564 | 1.321311 | 4.168028 | 0.5909415 | 4.137163 | 0.6464644 | 16.51124 | 0.7426199 | 27.94171 | 16.3279 | 4.867708 | 231.7273 | 286.348 | 218.5189 | 270.0261 |  | 109900 | BDL | 11870 | 33513 | BDL | BDL | BDL | 565500 | BDL | 7191 | 576
N-543 | 2June16-56 | Core | B Zone | Resource Production |  |  |  |  | PA |  | 1.68 | 94.62 | [10 empty] | BDL |  |  |  | Fusion Lithium Metaborate | 2.643298 | 2107.805 | 3668.877 | 109688.2 | 328825.6 | 147.5532 | 29168.36 | 2055.837 | 24.75784 | 8144.395 | 149.7086 | 108.3995 | 319.9559 | 16900.64 | 5.89413 | 24.34855 | 43.53221 | 85.36562 | 90.46944 | 2.261896 | BDL | BDL |  | 66.48449 | 709.2042 | 22.05085 | 1.059672 | 1.407427 | 11.72147 | 4.131534 | 0.5847913 |  | 676.5729 | 69.88698 | 137.4687 | 15.05321 | 51.08845 | 9.666083 | 1.857096 | 9.451943 | 1.453978 | 8.93058 | 1.733079 | 5.22212 | 0.7633802 | 4.626558 | 0.7009856 | 17.38787 | 0.6736348 | 28.17224 | 17.16353 | 4.871206 | 317.9032 | 384.3876 | 300.8 | 363.7076 |  | 103100 | BDL | 14780 | 27203 | BDL | BDL | BDL | 566200 | BDL | 7037 | 566.2
N-544 | 2June16-57 | Core | B Zone | Resource Production |  |  |  |  | PA |  | 1.3 | 94.68 | [10 empty] | BDL |  |  |  | Fusion Lithium Metaborate | 2.346181 | 2044.092 | 5226.295 | 102819 | 303334.5 | 148.2584 | 27344.88 | BDL | 24.27793 | 7554.502 | 145.481 | 107.2866 | 203.5145 | 32970.62 | 27.0052 | 55.6598 | 41.89506 | 189.3198 | 96.42108 | 2.458296 | BDL | BDL |  | 66.3606 | 610.5372 | 19.50324 | 1.275531 | 1.266031 | 8.725643 | 3.956322 | 0.32005 |  | 738.792 | 71.08718 | 152.8665 | 18.08924 | 65.41647 | 13.02061 | 2.563183 | 11.78608 | 1.691233 | 10.1467 | 1.789812 | 5.29343 | 0.7320038 | 4.9354 | 0.7332672 | 15.49764 | 0.6025919 | 24.59529 | 18.28223 | 4.657266 | 360.1511 | 426.5117 | 340.991 | 403.8213 |  | 100700 | BDL | 30200 | 23573 | BDL | BDL | BDL | 539400 | BDL | 6967 | 508.1
N-545 | 2June16-58 | Core | B Zone | Resource Production |  |  |  |  | PA |  | 1.26 | 94.04 | [10 empty] | BDL |  |  |  | Fusion Lithium Metaborate | 2.880729 | 2079.751 | 6016.237 | 106808.4 | 297888.9 | 145.8548 | 29660.87 | 2369.867 | 24.7821 | 7235.723 | 152.5501 | 109.2967 | 306.4066 | 44671.25 | 21.80739 | 50.16489 | 39.04478 | 161.5423 | 100.6353 | 2.412548 | BDL | BDL |  | 60.13905 | 540.9858 | 20.79685 | 0.6978075 | 1.248492 | 9.241695 | 4.7794 | 0.3662151 |  | 749.3397 | 50.73663 | 106.9728 | 13.28797 | 51.0827 | 10.97385 | 2.221901 | 9.935175 | 1.479347 | 8.674596 | 1.637362 | 4.571209 | 0.6242619 | 4.354381 | 0.6150098 | 13.73525 | 0.6430377 | 21.13946 | 16.84201 | 3.926046 | 267.1672 | 327.3062 | 251.244 | 307.7988 |  | 105300 | BDL | 40320 | 27363 | BDL | BDL | BDL | 526900 | BDL | 6378 | 441.4
N-546 | 2June16-59 | Core | B Zone | Resource Production |  |  |  |  | PA |  | 2.77 | 93.17 | [10 empty] | 0.74 |  |  |  | Fusion Lithium Metaborate | 4.027963 | 2560.941 | 5607.169 | 119065.2 | 296607.5 | 266.5167 | 32970.23 | 4401.337 | 27.36674 | 7513.562 | 196.8046 | 119.7014 | 51.97737 | 17878.23 | 6.178764 | 31.78615 | 105.6677 | 222.9647 | 91.65707 | 2.370182 | BDL | BDL |  | 40.3775 | 419.5506 | 16.81872 | 1.905075 | 0.7266599 | 6.135595 | 4.276229 | 0.5495411 |  | 648.5883 | 66.37759 | 138.5742 | 15.23954 | 50.5224 | 7.061763 | 1.254618 | 6.11452 | 0.9076542 | 5.540129 | 1.153192 | 3.66289 | 0.5486613 | 3.682662 | 0.6362577 | 10.303 | 0.7967489 | 39.28894 | 18.25732 | 4.361046 | 301.2761 | 341.6536 | 280.6989 | 318.3186 |  | 115600 | BDL | 15950 | 30693 | BDL | BDL | BDL | 533200 | BDL | 6609 | 325.6
N-547 | 2June16-60 | Core | B Zone | Resource Production |  |  |  |  | PA |  | 2.83 | 93.3 | [10 empty] | 0.5 |  |  |  | Fusion Lithium Metaborate | 3.881779 | 2807.388 | 6810.15 | 125802 | 287747.8 | 316.1315 | 35085.37 | 4930.83 | 30.29784 | 6996.403 | 201.4296 | 114.008 | 75.65534 | 25503.6 | 17.52393 | 48.51998 | 16.64724 | 61.593 | 95.64115 | 2.672989 | BDL | BDL |  | 54.67706 | 286.0742 | 19.61286 | 1.323295 | 0.5315965 | 4.361137 | 7.340783 | 0.2860717 |  | 655.8223 | 57.34529 | 115.9753 | 13.5752 | 53.24697 | 13.07925 | 2.771141 | 11.18628 | 1.670978 | 9.474679 | 1.773918 | 4.829172 | 0.669252 | 4.46477 | 0.6989855 | 7.514024 | 0.836399 | 21.49981 | 17.59334 | 4.117986 | 290.7612 | 345.4382 | 271.2802 | 322.2939 |  | 119400 | BDL | 23390 | 41853 | BDL | BDL | BDL | 500000 | BDL | 6285 | 201.5
N-548 | 2June16-61 | Core | B Zone | Resource Production |  |  |  |  | PA |  | 2.41 | 93.1 | [10 empty] | 0.69 |  |  |  | Fusion Lithium Metaborate | 3.741305 | 2713.732 | 6759.884 | 124359.7 | 285479.8 | 281.3616 | 35200.42 | 4405.327 | 28.8747 | 7239.284 | 205.5219 | 120.0628 | 71.27702 | 26476.23 | 8.304858 | 41.74637 | 35.26893 | 68.29594 | 92.11183 | 2.573081 | BDL | BDL |  | 42.34237 | 344.0697 | 19.58116 | 1.468327 | 0.6035258 | 5.586872 | 4.380805 | 0.4172084 |  | 640.0257 | 55.1324 | 106.0879 | 12.05363 | 42.08693 | 8.020597 | 1.588545 | 7.072951 | 1.0964 | 6.533297 | 1.268793 | 3.7678 | 0.566228 | 3.737956 | 0.5562234 | 8.763929 | 0.842047 | 19.5574 | 16.88474 | 4.034402 | 249.5696 | 291.912 | 232.3493 | 271.7701 |  | 120800 | BDL | 24060 | 38453 | BDL | BDL | BDL | 513900 | BDL | 6370 | 277.1
N-549 | 2June16-62 | Core | B Zone | Resource Production |  |  |  |  | PA |  | 3.69 | 90.48 | [10 empty] | 2.38 |  |  |  | Fusion Lithium Metaborate | 1.752432 | 1686.249 | 3222.375 | 119187.7 | 293874.5 | 128.9595 | 19101.54 | BDL | 15.83227 | 12471.7 | 182.7436 | 124.8446 | 34.83012 | 20378.48 | 32.23557 | 54.42115 | 15.73855 | 62.4432 | 72.35421 | 2.581294 | 10.79254 | BDL |  | 66.77735 | 826.3674 | 39.01995 | 10.54656 | 1.681802 | 12.32678 | 8.509494 | 4.500046 |  | 376.1184 | 35.27966 | 66.49752 | 7.709517 | 27.00221 | 5.373615 | 1.170358 | 6.187181 | 1.115395 | 7.739887 | 1.66823 | 5.050396 | 0.7400158 | 5.147957 | 0.8150688 | 20.36511 | 0.7485733 | 56.9835 | 14.65773 | 5.808185 | 171.497 | 238.2744 | 155.1705 | 215.5906 |  | 113900 | BDL | 17650 | 22413 | BDL | BDL | BDL | 507900 | BDL | 10980 | 728.5
N-550 | 2June16-63 | Core | B Zone | Resource Production |  |  |  |  | PA |  | 1.43 | 82.04 | [10 empty] | 7.23 |  |  |  | Fusion Lithium Metaborate | 4.290586 | 2141.131 | 7380.456 | 107373.6 | 230882.7 | 1088.135 | 28609.47 | 6293.149 | 20.54499 | 5665.22 | 157.2351 | 101.5523 | 744.6912 | 128180.4 | 35.18958 | 56.20315 | 40.09192 | 59.15348 | 75.11503 | 2.790383 | 59.48692 | BDL |  | 43.05919 | 303.6166 | 15.73257 | 3.30381 | 0.7107544 | 4.287313 | 3.470113 | 3.468068 |  | 546.7824 | 66.41655 | 140.6839 | 16.48128 | 58.68506 | 10.9936 | 2.213031 | 9.581896 | 1.300938 | 7.380543 | 1.383052 | 4.301672 | 0.5943988 | 4.070199 | 0.6003463 | 7.839348 | 1.23243 | 121.961 | 16.77038 | 17.73462 | 324.6865 | 367.7457 | 266.3728 | 301.6986 |  | 109600 | BDL | 117520 | 26207 | BDL | BDL | 748 | 410700 | BDL | 4989 | 252.9
N-551 | 2June16-64 | Core | B Zone | Resource Production |  |  |  |  | PA |  | 1.51 | 88.98 | [10 empty] | 4.98 |  |  |  | Fusion Lithium Metaborate | 3.962562 | 2357.399 | 9379.335 | 114165.1 | 253256.9 | 1544.327 | 34113.45 | 10837.74 | 28.29625 | 5861.422 | 199.7781 | 115.9751 | 856.5235 | 78620.57 | 30.00219 | 58.98929 | 44.71245 | 72.6359 | 84.78417 | 2.512366 | 56.5088 | BDL |  | 53.93474 | 216.3762 | 16.71279 | 1.759409 | 0.5608643 | 3.719782 | 5.152908 | 3.235183 |  | 616.9725 | 60.37942 | 123.7481 | 14.58954 | 56.16012 | 11.98082 | 2.561156 | 11.31448 | 1.690411 | 10.26731 | 1.91962 | 5.348668 | 0.7361835 | 5.097884 | 0.7557057 | 5.710585 | 0.8898011 | 40.31096 | 17.39219 | 10.28142 | 306.5494 | 360.4841 | 272.7677 | 320.7588 |  | 107000 | BDL | 70280 | 28337 | BDL | BDL | 1274 | 420000 | BDL | 5273 | 218.1
N-552 | 2June16-65 | Core | B Zone | Resource Production |  |  |  |  | PA |  | 1.45 | 91.24 | [10 empty] | 3.05 |  |  |  | Fusion Lithium Metaborate | 3.470897 | 2455.408 | 9448.635 | 116331.6 | 265054.1 | 1302.416 | 36533.25 | 7188.09 | 29.08225 | 5836.425 | 218.71 | 119.1552 | 414.173 | 59135.75 | 27.70526 | 55.48848 | 51.9389 | 137.9302 | 94.40319 | 2.527182 | 40.53175 | BDL |  | 50.27599 | 210.7735 | 16.34539 | 2.145557 | 0.2799718 | 3.200376 | 3.960401 | 2.79157 |  | 701.2884 | 63.14395 | 135.7641 | 15.84936 | 59.0449 | 12.93294 | 2.653395 | 11.60758 | 1.637267 | 9.247768 | 1.749058 | 5.178622 | 0.6942689 | 4.556312 | 0.666486 | 5.493683 | 0.880005 | 34.13494 | 17.94099 | 6.922144 | 324.726 | 375.002 | 296.28 | 342.1518 |  | 115100 | BDL | 52770 | 30837 | BDL | BDL | 1104 | 458900 | BDL | 4905 | 159.5
N-553 | 2June16-66 | Core | B Zone | Resource Production |  |  |  |  | PA |  | 1.465 | 90.09 | [10 empty] | 4.13 |  |  |  | Fusion Lithium Metaborate | 3.613845 | 2606.83 | 9631.507 | 119409.8 | 270417.7 | 1438.194 | 36645.13 | 7109.873 | 27.92042 | 5861.128 | 247.9143 | 132.6346 | 358.5431 | 61210.41 | 32.62002 | 69.73628 | 58.67576 | 124.4352 | 94.64365 | 2.560872 | 44.44378 | BDL |  | 49.65333 | 219.0537 | 17.27611 | 2.14998 | 0.2095336 | 3.495325 | 4.199461 | 2.802303 |  | 684.6867 | 65.98421 | 137.1823 | 15.97246 | 59.52717 | 12.46252 | 2.693132 | 11.66898 | 1.555604 | 9.285594 | 1.758765 | 4.987025 | 0.730525 | 4.63128 | 0.6881889 | 5.838557 | 0.9086189 | 41.02637 | 18.99594 | 7.102465 | 329.1277 | 378.781 | 296.5112 | 341.2438 |  | 116300 | BDL | 53100 | 30987 | BDL | 7874 | 1167 | 461800 | BDL | 5000 | 211.2
N-554 | 2June16-67 | Core | B Zone | Resource Production |  |  |  |  | PA |  | 1.34 | 85.98 | [10 empty] | 4.32 |  |  |  | Fusion Lithium Metaborate | 4.013142 | 1965.987 | 14179.91 | 90319.4 | 207881.8 | 1795.321 | 28848.37 | 13110.26 | 30.88021 | 4305.331 | 224.0132 | 97.7374 | 3241.443 | 185132.2 | 16.52493 | 38.92293 | 30.25511 | 76.12986 | 76.70692 | 1.915463 | 18.03351 | BDL |  | 49.96178 | 177.8986 | 12.30782 | 1.771729 | 0.2380208 | 2.705377 | 2.947197 | 1.606567 |  | 575.546 | 44.10807 | 96.29001 | 11.27279 | 43.1349 | 9.933794 | 2.308324 | 10.21464 | 1.586695 | 9.329811 | 1.760756 | 4.865325 | 0.6579683 | 4.218512 | 0.6400542 | 4.614407 | 0.6857303 | 23.7036 | 13.78762 | 4.615036 | 240.3216 | 290.2834 | 206.6285 | 249.5857 |  | 88020 | BDL | 167320 | 22517 | BDL | BDL | 1667 | 362600 | BDL | 3776 | 142.1
N-555 | 2June16-68 | Core | B Zone | Resource Production |  |  |  |  | PA |  | 1.64 | 93.2 | [10 empty] | 1.42 |  |  |  | Fusion Lithium Metaborate | 4.021157 | 2238.701 | 10863.1 | 110740.1 | 278034.4 | 1144.426 | 36973.62 | 8276.61 | 23.87972 | 5813.036 | 209.5927 | 112.1932 | 883.9635 | 72658.62 | 19.4428 | 49.00851 | 42.6095 | 93.93852 | 92.13202 | 2.49267 | 23.13338 | BDL |  | 46.9503 | 205.669 | 16.25621 | 1.412643 | BDL | 3.155973 | 4.946818 | 1.935516 |  | 712.3682 | 48.17072 | 99.6545 | 11.95481 | 44.94468 | 9.568938 | 2.145834 | 9.642075 | 1.470337 | 8.60904 | 1.612799 | 4.656428 | 0.6267384 | 4.23172 | 0.6228067 | 5.783842 | 0.9105663 | 26.06539 | 15.92813 | 4.46796 | 247.9114 | 294.8617 | 231.0535 | 274.8111 |  | 105700 | BDL | 63580 | 37537 | BDL | BDL | 808 | 472800 | BDL | 4820 | 179.2
N-556 | 2June16-69 | Core | B Zone | Resource Production |  |  |  |  | PA |  | 0.78 | 75.03 | [10 empty] | 7.7 |  |  |  | Fusion Lithium Metaborate | 3.185355 | 1039.422 | 24180.69 | 46484.02 | 116422.4 | 2356.377 | 14482.73 | 25390.39 | 30.73354 | 1964.656 | 184.5416 | 54.3992 | 7476.371 | 378309 | 8.257029 | 18.96885 | 12.7483 | 40.05683 | 39.74383 | 0.9885725 | BDL | BDL |  | 30.52793 | 101.538 | 5.55645 | 1.308947 | BDL | 1.729156 | 1.391244 | 0.9475984 |  | 318.6629 | 17.49253 | 38.28584 | 4.627262 | 18.57201 | 4.379218 | 1.106751 | 5.313796 | 0.8355393 | 5.022599 | 1.032635 | 3.004093 | 0.4101686 | 2.694926 | 0.4112144 | 2.389217 | 0.3140574 | 9.34179 | 5.510579 | 1.739339 | 103.1886 | 133.7165 | 77.42239 | 100.3275 |  | 46390 | BDL | 363920 | 14827 | 17900 | BDL | 2239 | 206500 | BDL | 1787 | 118.8
N-557 | 2June16-70 | Core | B Zone | Resource Production |  |  |  |  | PA |  | 1.27 | 94.44 | [10 empty] | 0.87 |  |  |  | Fusion Lithium Metaborate | 2.6789 | 2065.038 | 9309.005 | 107873.8 | 292848.1 | 860.1674 | 34450.99 | 4402.907 | 22.58662 | 6031.961 | 166.5685 | 103.7971 | 420.8098 | 41916.58 | 16.18426 | 44.85544 | 35.86572 | 116.0098 | 88.72553 | 2.227655 | 15.11723 | BDL |  | 43.87652 | 291.7723 | 16.07582 | 1.618361 | 0.2433089 | 4.313188 | 4.788019 | 1.938902 |  | 652.3716 | 51.26812 | 108.0668 | 12.87326 | 48.66817 | 9.478797 | 1.896952 | 8.362464 | 1.174961 | 7.390426 | 1.420912 | 4.091423 | 0.5491134 | 3.822575 | 0.5631295 | 7.384913 | 0.7159709 | 19.12151 | 14.80169 | 3.921015 | 259.6271 | 303.5037 | 245.1919 | 286.6289 |  | 107000 | BDL | 37850 | 26787 | BDL | BDL | 491 | 517400 | BDL | 5422 | 278.5
N-558 | 2June16-71 | Core | B Zone | Resource Production |  |  |  |  | PA |  | 1.08 | 94.33 | [10 empty] | 0.95 |  |  |  | Fusion Lithium Metaborate | 2.767903 | 2108.215 | 9335.195 | 99568.29 | 300200.3 | 683.1156 | 32380.96 | 3888.802 | 22.21171 | 6029.623 | 154.0047 | 96.41972 | 550.5499 | 50246.04 | 20.00532 | 43.6021 | 34.25448 | 176.7198 | 84.34253 | 2.026974 | 18.01548 | BDL |  | 44.79965 | 330.087 | 17.3236 | 1.477497 | 0.4168902 | 5.284259 | 3.601842 | 0.5647069 |  | 637.1467 | 44.29949 | 91.79388 | 10.95984 | 39.07158 | 7.776935 | 1.609627 | 7.59793 | 1.189888 | 7.23595 | 1.422956 | 4.199404 | 0.5554828 | 3.704219 | 0.5994 | 8.195961 | 0.7588412 | 20.46706 | 13.94097 | 3.36393 | 222.0166 | 266.8162 | 209.4282 | 251.6878 |  | 96790 | BDL | 43690 | 17297 | BDL | BDL | 482 | 531900 | BDL | 5362 | 288.1
N-559 | 2June16-72 | Core | B Zone | Resource Production |  |  |  |  | PA |  | 1.98 | 93.32 | [10 empty] | 1.54 |  |  |  | Fusion Lithium Metaborate | 3.109638 | 1782.703 | 9731.675 | 92664.83 | 297566.6 | 743.0587 | 30090.43 | 5112.463 | 21.83612 | 6071.557 | 148.2796 | 93.75298 | 918.1914 | 64198.71 | 19.49238 | 42.30969 | 37.14968 | 123.014 | 74.69596 | 2.048855 | 9.981151 | BDL |  | 51.46793 | 410.3195 | 17.25746 | 2.669325 | 0.6394578 | 6.864994 | 3.307855 | 0.5611851 |  | 549.5187 | 45.87935 | 95.60285 | 11.21025 | 40.94671 | 8.303237 | 1.697647 | 7.920892 | 1.214552 | 7.738452 | 1.506246 | 4.481343 | 0.619575 | 4.14883 | 0.5929448 | 10.30995 | 0.6539209 | 24.26523 | 13.67247 | 3.510596 | 231.8629 | 283.3308 | 216.3744 | 264.4043 |  | 91100 | BDL | 57960 | 25487 | BDL | BDL | 720 | 517400 | BDL | 5408 | 361
N-560 | 2June16-73 | Core | B Zone | Resource Production |  |  |  |  | PA |  | 0.74 | 93.67 | [10 empty] | 1.72 |  |  |  | Fusion Lithium Metaborate | 2.615472 | 1594.946 | 9276.976 | 91036.07 | 318660.8 | 725.1112 | 26709.99 | 4498.855 | 23.50932 | 6921.745 | 141.7573 | 99.8959 | 806.7082 | 60522.49 | 27.05517 | 53.50984 | 42.48496 | 127.0888 | 71.66551 | 2.27993 | 18.30868 | BDL |  | 56.35939 | 467.3734 | 19.68552 | 2.0521 | 0.7440716 | 7.718672 | 3.301851 | 1.209099 |  | 543.1402 | 51.4655 | 109.5476 | 12.93929 | 47.78015 | 9.909584 | 2.100505 | 9.545189 | 1.409408 | 8.766068 | 1.737857 | 4.998662 | 0.668224 | 4.559388 | 0.7035045 | 11.73687 | 0.6094172 | 23.85321 | 15.37683 | 4.126285 | 266.1309 | 322.4903 | 249.2848 | 302.0767 |  | 88870 | BDL | 54290 | 20657 | BDL | BDL | 535 | 563200 | BDL | 6090 | 418.3
N-561 | 2June16-74 | Core | B Zone | Resource Production |  |  |  |  | PA |  | 2.7 | 90.96 | [10 empty] | 1.165 |  |  |  | Fusion Lithium Metaborate | 5.665055 | 2830.599 | 4279.465 | 137868.1 | 283552.8 | 379.8604 | 22088.03 | 5294.589 | 33.22697 | 7792.926 | 168.6384 | 164.7622 | 38.98796 | 15479.77 | 15.29044 | 48.57424 | 124.7952 | 143.2782 | 84.35458 | 4.777502 | BDL | BDL |  | 45.45229 | 328.4332 | 26.80469 | 2.880591 | 0.7739172 | 6.06659 | 5.395104 | 1.307555 |  | 471.7882 | 96.81328 | 272.2371 | 34.15482 | 137.6363 | 29.07051 | 5.004001 | 22.10109 | 2.650177 | 12.50307 | 1.871005 | 5.365747 | 0.6727615 | 4.665476 | 0.6370317 | 9.517338 | 1.114365 | 42.41124 | 23.41659 | 6.355627 | 625.3824 | 670.8347 | 568.8478 | 610.1912 |  | 146500 | BDL | 15690 | BDL | BDL | BDL | BDL | 534000 | BDL | 7599 | 330.1
N-562 | 2June16-75 | Core | Below B | Resource Production |  |  |  |  | PA |  | 2.2 | 92.29 | [10 empty] | BDL |  |  |  | Fusion Lithium Metaborate | 2.972261 | 2806.801 | 3009.572 | 131486.5 | 300986.7 | 169.5814 | 19783.59 | 2243.586 | 38.27901 | 9536.229 | 158.9628 | 141.2234 | 32.77151 | 15340.02 | 10.16224 | 47.46624 | 55.21045 | 23.27403 | 74.67708 | 3.465186 | 19.63654 | BDL |  | 51.95507 | 637.3698 | 30.59652 | 4.279141 | 1.231006 | 9.329776 | 5.042531 | 1.568092 |  | 415.7328 | 31.89672 | 66.26535 | 7.780469 | 28.46137 | 5.138236 | 1.055508 | 5.510902 | 0.9974405 | 6.630197 | 1.361638 | 4.164588 | 0.5908353 | 4.114897 | 0.6170937 | 16.4098 | 0.8825079 | 27.11192 | 24.72741 | 7.845814 | 164.5852 | 216.5403 | 151.8957 | 199.8451 |  | 146200 | BDL | 15800 | BDL | BDL | BDL | BDL | 593000 | BDL | 9440 | 633
N-563 | 2June16-76 | Core | Below B | Resource Production |  |  |  |  | PA |  | 1.675 | 94.215 | [10 empty] | BDL |  |  |  | Fusion Lithium Metaborate | 2.654095 | 3279.505 | 4662.046 | 124522 | 303452.5 | 242.3702 | 33930.11 | 2099.91 | 24.12415 | 7716.809 | 186.0634 | 109.527 | 44.37837 | 14053.13 | 9.411345 | 26.13685 | 18.81366 | 39.55145 | 95.5405 | 2.919971 | BDL | BDL |  | 45.06657 | 473.0496 | 22.4055 | 2.487208 | 0.8139802 | 7.843256 | 4.18524 | 0.8731802 |  | 661.7025 | 39.37009 | 74.37449 | 8.596013 | 32.56273 | 5.561508 | 0.9968672 | 5.179537 | 0.8286303 | 5.462615 | 1.147438 | 3.682031 | 0.5659685 | 3.710339 | 0.5707356 | 12.1991 | 0.9330641 | 26.35694 | 14.45735 | 5.614144 | 182.609 | 227.6756 | 172.0451 | 214.5045 |  | 132700 | BDL | 14190 | BDL | BDL | BDL | BDL | 575800 | BDL | 7587 | 417.9
N-564 | 2June16-77 | Core | Below B | Resource Production |  |  |  |  | PA |  | 2.125 | 91.28 | [10 empty] | 0.73 |  |  |  | Fusion Lithium Metaborate | 2.800926 | 3343.763 | 4474.714 | 153413.3 | 280259.6 | 335.3977 | 28024.08 | 1933.099 | 42.26616 | 8911.557 | 238.5043 | 200.0076 | 33.22471 | 13658.06 | 7.4896 | 58.30551 | 57.88901 | 15.57155 | 98.83952 | 3.932892 | BDL | BDL |  | 30.04696 | 308.0385 | 26.39732 | 3.227265 | 0.4929893 | 4.987761 | 5.848981 | 0.8534955 |  | 524.5089 | 49.37045 | 101.1375 | 11.43434 | 40.27004 | 6.096742 | 1.036581 | 5.39622 | 0.8370578 | 5.202252 | 1.051833 | 3.461252 | 0.5085299 | 3.501242 | 0.5511186 | 8.746567 | 0.7905774 | 51.83772 | 37.68626 | 9.791809 | 229.8551 | 259.9021 | 209.8118 | 237.2386 |  | 159600 | BDL | 13900 | BDL | BDL | BDL | BDL | 528900 | BDL | 8692 | 280.8
N-565 | 2June16-78 | Core | Below B | Resource Production |  |  |  |  | PA |  | 1.56 | 93.22 | [10 empty] | BDL |  |  |  | Fusion Lithium Metaborate | 1.931322 | 2405.404 | 2288.414 | 120656.6 | 334892 | 197.9386 | 14648.34 | 1664.18 | 16.05946 | 11484.6 | 154.367 | 129.5262 | 20.24195 | 7868.082 | 10.92282 | 57.84159 | 27.09953 | BDL | 67.08161 | 2.869575 | BDL | BDL |  | 50.30464 | 636.9498 | 36.25521 | 1.618603 | 1.252204 | 9.792944 | 6.360507 | 1.296426 |  | 325.7384 | 30.49008 | 58.9537 | 6.921475 | 26.64656 | 5.716588 | 1.183741 | 6.083998 | 1.121495 | 7.422185 | 1.428321 | 4.431253 | 0.6744671 | 4.670434 | 0.7376261 | 17.0064 | 0.6084871 | 16.43658 | 27.57695 | 5.139014 | 156.4819 | 206.7866 | 145.8724 | 192.7664 |  | 125600 | BDL | 8123 | BDL | BDL | BDL | BDL | 630400 | BDL | 11190 | 633.1
N-566 | 4June16-1 | Drill Cuttings | overburden hole | Resource Production |  |  |  |  | PA |  | 0.99 | 84.385 | [10 empty] | 9.32 |  |  |  | Fusion Lithium Metaborate | 3.321389 | 1500.829 | 9252.185 | 102381.2 | 331118.4 | 654.1622 | 26281.52 | 5126.259 | 23.96795 | 6107.086 | 166.6349 | 110.4304 | 1212.874 | 61894.77 | 94.11833 | 125.4744 | 33.65684 | 145.6945 | 216.7575 | 2.139698 | BDL | 32.4089 |  | 65.90425 | 588.9066 | 17.85122 | 3.471533 | 1.247184 | 9.954525 | 4.081845 | 1.113731 |  | 627.9513 | 49.73806 | 107.3624 | 12.53015 | 48.97067 | 9.478342 | 2.009874 | 9.06709 | 1.447532 | 8.571224 | 1.562809 | 4.620878 | 0.627842 | 4.26023 | 0.6174896 | 13.86777 | 0.5612843 | 65.72906 | 15.16756 | 4.001442 | 260.8646 | 326.7689 | 220.1306 | 275.7439 |  | 100200 | BDL | 56495 | 26387 | 6674 | BDL | 564 | 514500 | BDL | 5872 | 499.8
N-567 | 4June16-2 | Drill Cuttings | overburden hole | Resource Production |  |  |  |  | PA |  | 1.28 | 90.45 | [10 empty] | 3.02 |  |  |  | Fusion Lithium Metaborate | 3.667432 | 1514.063 | 9124.796 | 101308.7 | 326481.1 | 620.787 | 26450.72 | 3753.663 | 22.52661 | 5923.898 | 163.958 | 109.3449 | 2216.447 | 71313.42 | 23.80659 | 53.0373 | 31.91927 | 146.4813 | 205.0136 | 2.570866 | BDL | BDL |  | 60.04976 | 518.8574 | 15.18912 | 1.462496 | 1.07077 | 8.914842 | 4.300296 | 1.259651 |  | 582.4016 | 46.40562 | 102.3894 | 12.25542 | 47.45483 | 9.22688 | 1.788753 | 8.631271 | 1.383953 | 7.904539 | 1.493788 | 4.414753 | 0.6071255 | 4.023872 | 0.5996097 | 12.65353 | 0.6226605 | 21.67662 | 14.75916 | 3.769945 | 248.5798 | 308.6296 | 224.8405 | 279.1555 |  | 100400 | BDL | 63835 | 27397 | 6795 | BDL | 477 | 506400 | BDL | 5612 | 451.3
N-568 | 4June16-3 | Drill Cuttings | overburden hole | Resource Production |  |  |  |  | PA |  | 1.22 | 90.46 | [10 empty] | 3.17 |  |  |  | Fusion Lithium Metaborate | 2.901969 | 1431.081 | 9267.23 | 99445.21 | 324369.5 | 709.8625 | 25053.12 | 3999.493 | 25.0858 | 5856.767 | 163.8575 | 108.6303 | 1516.834 | 74298.56 | 24.65445 | 50.83604 | 29.06691 | 135.7867 | 205.3917 | 2.079093 | 8.864792 | BDL |  | 89.07808 | 1029.167 | 17.71101 | 1.550209 | 2.051459 | 17.00399 | 3.706503 | 0.7592085 |  | 583.6498 | 47.45441 | 100.8122 | 11.67438 | 45.16861 | 8.953707 | 1.758787 | 8.294935 | 1.343132 | 8.125104 | 1.514582 | 4.394364 | 0.6172979 | 3.940782 | 0.6153296 | 23.70287 | 0.5513881 | 23.23987 | 15.16084 | 3.81725 | 244.6676 | 333.7457 | 221.3263 | 301.9064 |  | 97040 | BDL | 66685 | 21507 | 7047 | BDL | 523 | 493700 | BDL | 5395 | 910.7
N-569 | 4June16-4 | Drill Cuttings | overburden hole | Resource Production |  |  |  |  | PA |  | 1.12 | 90.24 | [10 empty] | 3.5 |  |  |  | Fusion Lithium Metaborate | 3.793498 | 1607.739 | 8772.876 | 107165.1 | 330632.7 | 767.747 | 26548.61 | 4322.604 | 24.74547 | 5925.162 | 173.5729 | 114.5069 | 1753.723 | 64873.48 | 22.57044 | 50.18309 | 240.4138 | 145.5346 | 214.8975 | 2.255893 | BDL | BDL |  | 80.89665 | 877.4063 | 17.88702 | 1.527432 | 1.744744 | 14.36714 | 3.818437 | 0.776514 |  | 633.5729 | 53.4329 | 115.6093 | 13.17439 | 50.21805 | 9.586476 | 2.05247 | 8.974117 | 1.316308 | 7.861279 | 1.500863 | 4.323424 | 0.603259 | 3.94146 | 0.6017015 | 20.91826 | 0.5481217 | 27.10925 | 15.11074 | 3.936192 | 273.196 | 354.0927 | 246.5321 | 319.5332 |  | 102400 | BDL | 57295 | 22177 | 6051 | BDL | 733 | 500000 | BDL | 5324 | 705.2
N-570 | 4June16-5 | Drill Cuttings | overburden hole | Resource Production |  |  |  |  | PA |  | 1.4 | 90.18 | [10 empty] | 3.76 |  |  |  | Fusion Lithium Metaborate | 3.796722 | 1569.345 | 8840.081 | 104010.1 | 325612.2 | 845.6499 | 26824.3 | 5746.576 | 24.63234 | 5958.936 | 175.1252 | 116.7661 | 850.4122 | 54878.26 | 25.31483 | 54.80948 | 36.83342 | 163.1772 | 242.9234 | 2.132521 | BDL | BDL |  | 57.67571 | 483.7941 | 18.0182 | 1.669748 | 0.9405899 | 8.142879 | 3.725059 | 0.9220618 |  | 700.1484 | 50.9555 | 112.9081 | 13.39439 | 54.03147 | 10.21089 | 2.058584 | 8.971131 | 1.302247 | 8.196675 | 1.490854 | 4.402832 | 0.614415 | 4.026343 | 0.5722515 | 11.4696 | 0.6324427 | 33.27655 | 15.08654 | 3.88695 | 273.1357 | 330.8114 | 246.3138 | 298.3257 |  | 107600 | BDL | 49675 | 31487 | 6781 | BDL | 681 | 516700 | BDL | 5713 | 400
N-571 | 4June16-6 | Drill Cuttings | overburden hole | Resource Production |  |  |  |  | PA |  | 1.21 | 92.1 | [10 empty] | 1.94 |  |  |  | Fusion Lithium Metaborate | 3.209692 | 1536.84 | 10044.83 | 98047.13 | 331652.1 | 650.8515 | 26438.52 | 2009.96 | 26.58232 | 5574.528 | 157.2364 | 112.4609 | 1097.495 | 66561.72 | 22.72531 | 51.97548 | 30.083 | 158.0531 | 197.5966 | 2.047249 | BDL | BDL |  | 57.50598 | 526.3738 | 16.51371 | 1.772926 | 1.066191 | 7.866099 | 4.017873 | 0.8663514 |  | 573.1965 | 45.88409 | 96.18506 | 11.59299 | 44.07451 | 8.71444 | 1.745611 | 8.133148 | 1.26304 | 7.62761 | 1.387173 | 4.332911 | 0.5953847 | 3.954514 | 0.5944853 | 12.93125 | 0.4832121 | 22.5823 | 14.73375 | 3.811128 | 236.085 | 293.5909 | 217.4342 | 270.3973 |  | 98550 | BDL | 59555 | 25167 | 8296 | BDL | 471 | 513500 | BDL | 5148 | 458.4
N-572 | 4June16-7 | Drill Cuttings | overburden hole | Resource Production |  |  |  |  | PA |  | 1.34 | 92.46 | [10 empty] | 1.87 |  |  |  | Fusion Lithium Metaborate | 2.947371 | 1507.058 | 9626.923 | 91818.77 | 322869.7 | 613.5803 | 24150 | 2626.53 | 23.53096 | 5365.921 | 143.6632 | 104.6623 | 1071.327 | 70814.8 | 33.0948 | 69.61215 | 30.32899 | 179.5093 | 246.9042 | 1.765377 | 36.60541 | BDL |  | 59.89278 | 592.8215 | 14.93639 | 1.771949 | 1.185673 | 8.152076 | 3.955513 | 1.903301 |  | 767.1459 | 44.24411 | 93.37769 | 11.46126 | 43.06747 | 8.207662 | 1.718979 | 7.82582 | 1.248153 | 7.537235 | 1.378289 | 4.225788 | 0.5911462 | 3.725026 | 0.5504311 | 14.3418 | 0.6027084 | 29.72992 | 13.79308 | 3.54784 | 229.1591 | 289.0518 | 211.8805 | 267.2573 |  | 92030 | BDL | 65315 | 15857 | 7525 | BDL | 278 | 504000 | BDL | 5165 | 514.5
N-573 | 4June16-8 | Drill Cuttings | overburden hole | Resource Production |  |  |  |  | PA |  | 1.68 | 91.99 | [10 empty] | 2.03 |  |  |  | Fusion Lithium Metaborate | 2.85688 | 1574.169 | 10086.97 | 92316.26 | 343328.9 | 711.8726 | 23984.43 | 2625.011 | 26.14136 | 6190.603 | 149.2339 | 109.4595 | 1129.758 | 65435.16 | 21.09829 | 47.96368 | 25.18479 | 146.6311 | 184.0367 | 2.207725 | BDL | BDL |  | 73.96469 | 880.3569 | 18.62009 | 1.362191 | 1.799896 | 14.03732 | 3.722645 | 0.7070173 |  | 544.5072 | 50.65853 | 102.9471 | 12.59551 | 49.17742 | 9.751447 | 1.890941 | 8.79827 | 1.413139 | 8.283648 | 1.544937 | 4.741155 | 0.6682706 | 4.246339 | 0.6640878 | 20.78234 | 0.5302664 | 20.53755 | 15.00902 | 4.015488 | 257.3808 | 331.3455 | 236.7646 | 304.8047 |  | 92740 | BDL | 59455 | 22817 | 7742 | BDL | 448 | 537200 | BDL | 6033 | 725.6
N-574 | 4June16-9 | Drill Cuttings | overburden hole | Resource Production |  |  |  |  | PA |  | 1.59 | 92.98 | [10 empty] | 1.8 |  |  |  | Fusion Lithium Metaborate | 2.958393 | 1343.054 | 9030.531 | 87371.28 | 331137.9 | 690.9889 | 22667.38 | 2621.012 | 18.26493 | 5617.099 | 136.4651 | 100.0488 | 967.8259 | 71726.93 | 33.36086 | 78.11974 | 28.21641 | 121.6968 | 162.7801 | 1.811897 | 50.00017 | BDL |  | 101.2115 | 1347.291 | 16.91877 | 1.483463 | 2.760647 | 21.4451 | 3.326352 | 1.903891 |  | 493.4926 | 46.36627 | 97.80769 | 11.73894 | 46.63595 | 8.920324 | 1.807026 | 8.47458 | 1.276791 | 7.828064 | 1.520111 | 4.08256 | 0.6271959 | 4.050369 | 0.5698514 | 31.07639 | 0.6039999 | 28.51194 | 14.22114 | 3.670749 | 241.7057 | 342.9172 | 224.738 | 318.8444 |  | 85660 | BDL | 64075 | 15077 | 7302 | BDL | 390 | 510700 | BDL | 5218 | 1173
N-575 | 4June16-10 | Drill Cuttings | overburden hole | Resource Production |  |  |  |  | PA |  | 0.9 | 93.01 | [10 empty] | 1.8 |  |  |  | Fusion Lithium Metaborate | 2.646384 | 1361.411 | 9055.938 | 87204.84 | 348228.9 | 722.8991 | 22167.03 | 3463.157 | 20.80703 | 6138.481 | 139.0688 | 101.0881 | 901.6811 | 54370.75 | 20.51089 | 42.29239 | 27.74331 | 120.1864 | 169.0056 | 2.03833 | BDL | BDL |  | 64.76688 | 659.9422 | 18.71976 | 1.390421 | 1.306295 | 10.97625 | 3.468342 | 0.8257986 |  | 493.5653 | 50.25416 | 105.4944 | 12.81072 | 49.42729 | 9.219267 | 1.926463 | 8.810033 | 1.402527 | 8.364497 | 1.636445 | 4.840411 | 0.7014532 | 4.357555 | 0.65907 | 15.98599 | 0.3961517 | 19.62213 | 15.03537 | 4.055294 | 259.9043 | 324.6711 | 241.737 | 301.9766 |  | 86040 | BDL | 47635 | 22407 | 6880 | BDL | 390 | 534700 | BDL | 6016 | 553.1
N-576 | 4June16-11 | Drill Cuttings | overburden hole | Resource Production |  |  |  |  | PA |  | 0.73 | 91.86 | [10 empty] | 1.93 |  |  |  | Fusion Lithium Metaborate | 2.254863 | 1262.537 | 9438.707 | 84837.69 | 357554.1 | 590.0191 | 19874.33 | 2144.127 | 25.13657 | 6090.455 | 138.419 | 91.74256 | 1217.235 | 64671.88 | 17.11884 | 36.39593 | 28.98058 | 134.5701 | 157.6995 | 1.931766 | BDL | BDL |  | 90.07871 | 1095.453 | 17.91466 | 1.039901 | 2.0516 | 17.65333 | 3.295999 | 0.9825921 |  | 448.6407 | 47.13301 | 102.187 | 12.18044 | 47.82565 | 9.309479 | 1.876398 | 8.409512 | 1.30236 | 7.642251 | 1.481262 | 4.473568 | 0.6138768 | 4.039581 | 0.5784808 | 25.42121 | 0.4123822 | 18.2997 | 13.04665 | 3.692967 | 249.0528 | 339.1316 | 228.7799 | 311.5262 |  | 83180 | BDL | 57925 | 16347 | 7074 | BDL | 783 | 549100 | BDL | 5787 | 969
N-577 | 4June16-12 | Drill Cuttings | overburden hole | Resource Production |  |  |  |  | PA |  | 1.17 | 91.89 | [10 empty] | 1.97 |  |  |  | Fusion Lithium Metaborate | 2.684367 | 1604.481 | 9981.482 | 84052.45 | 361521.6 | 618.0276 | 19431.94 | 4375.053 | 20.60362 | 6477.795 | 133.4218 | 94.38 | 1341.46 | 71744.97 | 21.03771 | 41.46699 | 31.25431 | 171.9414 | 158.8598 | 1.828105 | 13.78474 | BDL |  | 102.3002 | 1345.488 | 18.51241 | 1.106023 | 2.544379 | 22.45773 | 3.218632 | 0.875455 |  | 445.5654 | 47.16595 | 99.20626 | 11.80557 | 45.42548 | 9.068503 | 1.789376 | 8.290377 | 1.309087 | 7.848554 | 1.481788 | 4.513752 | 0.6223474 | 4.099328 | 0.6290603 | 31.94875 | 0.3992158 | 19.16898 | 13.34836 | 3.603658 | 243.2554 | 345.5556 | 223.5274 | 317.5311 |  | 83700 | BDL | 65515 | 16897 | 7456 | BDL | 681 | 559700 | BDL | 6058 | 1210
N-578 | 4June16-13 | Drill Cuttings | overburden hole | Resource Production |  |  |  |  | PA |  | 1.54 | 93.86 | [10 empty] | 1.33 |  |  |  | Fusion Lithium Metaborate | 2.062261 | 1584.455 | 10215.21 | 89776.56 | 336916 | 486.7697 | 25948.58 | 3647.516 | 22.52576 | 6598.113 | 143.2613 | 100.437 | 583.7552 | 40812.02 | 22.59492 | 45.74194 | 26.83654 | 102.4641 | 67.08875 | 2.185078 | BDL | BDL |  | 60.10601 | 587.466 | 17.66937 | 1.662526 | 1.346659 | 10.68469 | 3.750227 | BDL |  | 545.2587 | 53.62814 | 106.4665 | 12.74196 | 49.58532 | 9.928018 | 2.038353 | 9.985439 | 1.477947 | 8.957769 | 1.565156 | 4.695556 | 0.6688836 | 4.186416 | 0.6496112 | 15.45607 | 0.4830779 | 22.01365 | 16.26255 | 4.175419 | 266.5751 | 326.6811 | 250.2074 | 306.6229 |  | 88130 | 1854 | 40320 | BDL | 6502 | 2947 | BDL | 592400 | BDL | 6025 | 522.2
N-579 | 4June16-14 | Drill Cuttings | overburden hole | Resource Production |  |  |  |  | PA |  | 1.76 | 93.89 | [10 empty] | 1.16 |  |  |  | Fusion Lithium Metaborate | 2.417986 | 1621.726 | 9284.214 | 93237.03 | 334095.4 | 517.2905 | 26964.65 | 3228.245 | 23.00999 | 7375.193 | 146.2709 | 99.11627 | 523.8677 | 35672.47 | 16.0557 | 37.6655 | 33.61462 | 114.5996 | 68.6051 | 1.897982 | BDL | BDL |  | 61.8899 | 691.1113 | 14.96679 | 0.8314005 | 1.594038 | 12.36689 | 3.384024 | BDL |  | 539.8439 | 58.77005 | 113.6373 | 13.55331 | 54.05443 | 10.31507 | 2.111033 | 10.09348 | 1.508425 | 9.037789 | 1.667623 | 4.761592 | 0.681455 | 4.514915 | 0.6551928 | 18.79351 | 0.5178934 | 18.76909 | 17.99218 | 4.739329 | 285.3616 | 347.2515 | 267.926 | 326.0344 |  | 89900 | 2204 | 34860 | 13673 | 5562 | 5127 | 416 | 584700 | BDL | 6731 | 662.4
N-580 | 4June16-15 | Drill Cuttings | overburden hole | Resource Production |  |  |  |  | PA |  | 1.6 | 93.82 | [10 empty] | 1.72 |  |  |  | Fusion Lithium Metaborate | 2.240071 | 1527.525 | 8591.754 | 89763.47 | 348701 | 390.51 | 27013.66 | 3460.282 | 27.12178 | 6812.972 | 144.9682 | 90.50918 | 306.7005 | 30198.75 | 13.07869 | 38.70409 | 25.20729 | 622.9216 | 66.271 | 2.371856 | BDL | BDL |  | 64.50924 | 653.7128 | 17.78998 | 0.8271147 | 1.421697 | 12.03241 | 3.675125 | 1.124937 |  | 501.3906 | 52.59844 | 102.5305 | 12.46149 | 49.26996 | 10.03092 | 2.09759 | 10.46132 | 1.631552 | 9.958176 | 1.769125 | 5.074879 | 0.7599709 | 4.685859 | 0.6934235 | 17.24961 | 0.5589033 | 20.34994 | 17.61313 | 4.577728 | 264.0232 | 328.5325 | 247.7066 | 308.2291 |  | 88820 | 2602 | 28400 | 16513 | 4532 | 4717 | BDL | 612800 | BDL | 6097 | 609.5
N-581 | 4June16-16 | Drill Cuttings | overburden hole | Resource Production |  |  |  |  | PA |  | 1.84 | 91.71 | [10 empty] | 2.11 |  |  |  | Fusion Lithium Metaborate | 3.278421 | 1888.171 | 10191.64 | 104272.9 | 295400.7 | 522.3122 | 33972.34 | 10091.51 | 30.14111 | 6371.401 | 184.9519 | 108.7804 | 813.11 | 60631.18 | 62.41391 | 84.76734 | 24.68303 | 159.552 | 82.425 | 2.031296 | BDL | BDL |  | 56.65965 | 422.2715 | 13.0916 | 2.144044 | 0.982361 | 7.456825 | 8.373699 | 0.5975414 |  | 669.5214 | 54.32926 | 106.2786 | 12.26525 | 48.32913 | 9.446428 | 1.979543 | 9.736207 | 1.491401 | 9.568919 | 1.787587 | 5.298934 | 0.7209007 | 4.636349 | 0.7020851 | 11.15248 | 0.7303668 | 62.84201 | 17.40928 | 5.101267 | 266.5706 | 323.2303 | 244.4719 | 296.4345 |  | 104000 | 5861 | 59160 | 21513 | 5829 | BDL | BDL | 515800 | BDL | 5719 | 380.9
N-582 | 4June16-17 | Drill Cuttings | overburden hole | Resource Production |  |  |  |  | PA |  | 2.01 | 89.755 | [10 empty] | 4.405 |  |  |  | Fusion Lithium Metaborate | 3.651427 | 2236.095 | 9200.446 | 112693.6 | 295661.3 | 498.0479 | 37061.56 | 3891.653 | 30.11867 | 6759.946 | 201.1932 | 115.6582 | 853.1666 | 41908.25 | 26.62465 | 56.5192 | 36.75175 | 151.5928 | 89.42919 | 2.321919 | 13.1081 | BDL |  | 57.89135 | 494.2234 | 18.35997 | 4.318549 | 1.132283 | 9.28492 | 3.292474 | 1.140294 |  | 703.2674 | 58.83455 | 115.8304 | 13.22103 | 51.33161 | 9.56592 | 2.071489 | 9.54853 | 1.369897 | 8.356928 | 1.585224 | 4.817822 | 0.6476278 | 4.25744 | 0.6880985 | 13.65699 | 0.8550068 | 42.74494 | 19.95716 | 4.784239 | 282.1266 | 340.0179 | 253.2227 | 305.1831 |  | 108200 | 2846 | 39530 | 24413 | 5678 | 2847 | BDL | 511300 | BDL | 5828 | 481.5
N-583 | 4June16-18 | Drill Cuttings | overburden hole | Resource Production |  |  |  |  | PA |  | 1.89 | 90.37 | [10 empty] | 2.37 |  |  |  | Fusion Lithium Metaborate | 3.236914 | 1922.753 | 11499.54 | 99967.76 | 278570.5 | 812.5246 | 31931.81 | 7820.679 | 30.29445 | 6101.327 | 170.2271 | 97.93281 | 1602.106 | 82322.24 | 28.47672 | 44.64068 | 20.52176 | 136.6474 | 82.05676 | 1.909411 | BDL | BDL |  | 53.93265 | 417.7888 | 16.29573 | 0.69396 | 0.8842226 | 7.83823 | 3.113645 | BDL |  | 656.7465 | 50.27707 | 100.5301 | 12.02272 | 47.90381 | 9.492566 | 2.109365 | 9.517902 | 1.394072 | 8.596839 | 1.559378 | 4.612187 | 0.6879701 | 4.308752 | 0.6457396 | 11.80371 | 0.6833564 | 22.87827 | 17.36495 | 4.411416 | 253.6584 | 307.5911 | 229.2311 | 277.9701 |  | 100500 | 5991 | 82090 | 20813 | 8081 | BDL | 540 | 501900 | BDL | 5422 | 428.5
N-584 | 4June16-19 | Drill Cuttings | overburden hole | Resource Production |  |  |  |  | PA |  | 1.99 | 94.67 | [10 empty] | BDL |  |  |  | Fusion Lithium Metaborate | 2.401216 | 1992.028 | 9542.372 | 92844.71 | 341414.3 | 522.9516 | 28895.77 | 3222.373 | 24.36298 | 6160.133 | 130.2148 | 83.46373 | 494.2527 | 31621.07 | 19.5295 | 37.79317 | 86.33372 | 231.183 | 70.50149 | 1.8727 | BDL | BDL |  | 72.40652 | 821.411 | 15.8362 | 0.9526722 | 1.777361 | 15.43088 | 3.033592 | BDL |  | 550.5086 | 46.17892 | 89.96236 | 10.84335 | 41.97837 | 7.851499 | 1.495297 | 7.881642 | 1.210912 | 7.535564 | 1.470437 | 4.183424 | 0.6503889 | 4.12653 | 0.5711502 | 21.73587 | 0.5906861 | 23.87539 | 15.14467 | 3.560008 | 225.9398 | 298.3464 | 213.8973 | 282.4445 |  | 93460 | 3153 | 31210 | 16993 | 5689 | BDL | 349 | 614700 | BDL | 5644 | 793.2
N-585 | 4June16-20 | Drill Cuttings | overburden hole | Resource Production |  |  |  |  | PA |  | 2.95 | 91.92 | [10 empty] | 1.42 |  |  |  | Fusion Lithium Metaborate | 1.521662 | 1756.973 | 12029.93 | 80809.98 | 313054.8 | 1466.639 | 22898.69 | 13969.02 | 19.2177 | 5917.408 | 119.0936 | 71.4581 | 1178.925 | 64265.98 | 13.07673 | 26.67867 | 69.60606 | 92.98873 | 58.75504 | 1.54818 | BDL | BDL |  | 76.86482 | 930.633 | 14.37895 | 0.4555429 | 2.023849 | 17.37 | 2.626761 | BDL |  | 456.0204 | 42.12539 | 80.65312 | 9.782699 | 39.75919 | 7.844525 | 1.76215 | 8.351179 | 1.233503 | 7.589326 | 1.366909 | 4.187712 | 0.56791 | 3.835459 | 0.5681703 | 24.36816 | 0.425414 | 18.78421 | 13.09689 | 3.820752 | 209.6272 | 286.4921 | 192.6894 | 263.3435 |  | 76820 | 14851 | 62110 | 15113 | 7953 | BDL | 1023 | 540400 | BDL | 5387 | 857.9
N-586 | 4June16-21 | Drill Cuttings | overburden hole | Resource Production |  |  |  |  | PA |  | 2.47 | 90.43 | [10 empty] | 2.26 |  |  |  | Fusion Lithium Metaborate | 1.708341 | 1497.835 | 12705.72 | 67427.55 | 303166.7 | 1915.92 | 18886.74 | 24615.44 | 23.3767 | 5772.628 | 109.03 | 63.29398 | 1494.601 | 89072.75 | 18.92459 | 24.72595 | 17.70467 | 97.97217 | 68.64 | 1.553409 | BDL | BDL |  | 80.96653 | 918.1491 | 14.02261 | 0.7839629 | 2.137767 | 18.16291 | 2.632293 | BDL |  | 590.38 | 50.88437 | 101.2571 | 12.43917 | 51.5603 | 10.51911 | 2.485671 | 11.11451 | 1.628295 | 9.206553 | 1.634385 | 4.617254 | 0.6238783 | 3.936786 | 0.5969536 | 24.22151 | 0.3154902 | 23.13033 | 13.13836 | 3.864422 | 262.5043 | 343.4709 | 237.3827 | 310.6007 |  | 67860 | 19431 | 87770 | BDL | 8348 | BDL | 1530 | 535900 | BDL | 5123 | 883.4
N-587 | 4June16-22 | Drill Cuttings | overburden hole | Resource Production |  |  |  |  | PA |  | 1.88 | 94.61 | [10 empty] | BDL |  |  |  | Fusion Lithium Metaborate | 1.142847 | 1689.077 | 8342.432 | 77822.9 | 365606.2 | 551.3627 | 21052.22 | 6255.736 | 19.9905 | 6695.818 | 103.4668 | 68.80396 | 481.7846 | 28919.44 | 15.66981 | 28.65347 | 27.17627 | 97.53122 | 88.44333 | 1.422712 | BDL | BDL |  | 72.24487 | 988.7054 | 14.94881 | 0.634859 | 2.301277 | 17.76621 | 2.508817 | 0.5528191 |  | 811.9015 | 49.17638 | 94.44826 | 11.38334 | 45.12187 | 8.779509 | 1.57087 | 8.162452 | 1.179507 | 7.575266 | 1.265019 | 4.008761 | 0.5817168 | 3.789749 | 0.5937995 | 25.61183 | 0.3681821 | 16.17141 | 16.14697 | 3.512234 | 237.6365 | 309.8814 | 224.8279 | 293.1788 |  | 72650 | 5091 | 26750 | BDL | 3733 | 2567 | 406 | 619800 | BDL | 5760 | 851.6
N-588 | 4June16-23 | Drill Cuttings | overburden hole | Resource Production |  |  |  |  | PA |  | 1.76 | 94.49 | [10 empty] | BDL |  |  |  | Fusion Lithium Metaborate | 1.718887 | 1997.676 | 9432.26 | 91504.46 | 361544 | 501.2083 | 27580.71 | 4611.711 | 22.66519 | 7701.141 | 132.7857 | 84.14843 | 467.3743 | 34539.88 | 17.71193 | 35.01143 | 16.1837 | 106.589 | 68.11548 | 1.774623 | BDL | BDL |  | 99.4219 | 1351.638 | 15.84292 | 0.8719047 | 3.159372 | 26.74328 | 2.785889 | BDL |  | 502.1289 | 59.28028 | 113.0534 | 13.57905 | 54.58229 | 10.10171 | 1.941152 | 9.923942 | 1.546635 | 9.112617 | 1.663433 | 5.079209 | 0.7475949 | 5.08531 | 0.7438673 | 35.22406 | 0.5144327 | 16.89737 | 19.84286 | 4.64023 | 286.4405 | 385.8624 | 270.6577 | 364.6014 |  | 86000 | 2878 | 32360 | 17313 | 4975 | 5027 | 349 | 604000 | BDL | 6531 | 1226
N-589 | 4June16-24 | Drill Cuttings | overburden hole | Resource Production |  |  |  |  | PA |  | 1.56 | 94.74 | [10 empty] | BDL |  |  |  | Fusion Lithium Metaborate | 1.961641 | 1944.1 | 9447.062 | 90618.2 | 361814.8 | 440.5295 | 26255.89 | 4569.075 | 25.51241 | 7174.254 | 129.6019 | 83.82231 | 428.9404 | 33162.61 | 18.60784 | 35.51401 | 22.39827 | 133.7703 | 66.40862 | 1.708796 | BDL | BDL |  | 91.03582 | 1213.08 | 17.36274 | 0.9546734 | 2.621318 | 19.37551 | 2.577484 | BDL |  | 504.8913 | 59.72539 | 114.9277 | 13.95759 | 56.66873 | 10.83241 | 1.974892 | 10.3327 | 1.564846 | 9.413908 | 1.73728 | 5.272492 | 0.7389494 | 5.00236 | 0.7514555 | 32.47669 | 0.5126617 | 20.82196 | 19.05621 | 4.373455 | 292.9007 | 383.9365 | 277.4941 | 363.7415 |  | 88340 | 3295 | 31000 | 14963 | 5470 | BDL | 515 | 601900 | BDL | 6355 | 1096
N-590 | 4June16-25 | Drill Cuttings | overburden hole | Resource Production |  |  |  |  | PA |  | 1.56 | 94.54 | [10 empty] | BDL |  |  |  | Fusion Lithium Metaborate | 1.77229 | 2020.684 | 10366.18 | 91783.75 | 363940 | 400.3721 | 26748.72 | 9638.82 | 27.22896 | 7369.566 | 132.6472 | 82.80862 | 472.1569 | 31704.07 | 19.47283 | 38.85881 | 21.04538 | 466.0969 | 67.85309 | 1.829737 | BDL | BDL |  | 62.47824 | 685.6018 | 18.83668 | 0.5410283 | 1.676265 | 13.07734 | 2.732116 | 0.6014144 |  | 484.9504 | 56.46338 | 108.8625 | 13.25011 | 51.83603 | 10.16013 | 1.925626 | 10.37629 | 1.53996 | 9.465306 | 1.832015 | 5.456173 | 0.7619944 | 5.082183 | 0.7545419 | 19.25675 | 0.5215542 | 19.85168 | 19.59885 | 4.240046 | 277.7663 | 340.2445 | 262.6002 | 321.6672 |  | 87610 | 2794 | 31570 | 29357 | 7827 | BDL | BDL | 649700 | BDL | 6788 | 635
N-591 | 4June16-26 | Drill Cuttings | overburden hole | Resource Production |  |  |  |  | PA |  | 1.96 | 94.74 | [10 empty] | BDL |  |  |  | Fusion Lithium Metaborate | 2.698215 | 1775.787 | 8609.758 | 100869.4 | 369786.1 | 1979.614 | 27202.64 | 8048.286 | 27.28866 | 7370.611 | 148.7315 | 93.84183 | 391.2291 | 24187.25 | 17.26706 | 40.62274 | 79.15513 | 117.5575 | 75.47214 | 2.35004 | 11.20923 | BDL |  | 111.4686 | 1125.355 | 19.04919 | 0.8782745 | 2.455016 | 21.52999 | 3.545092 | 0.8975229 |  | 557.2033 | 57.605 | 124.2361 | 16.03545 | 70.00669 | 17.10041 | 3.835868 | 19.47636 | 2.841841 | 15.11773 | 2.410109 | 6.808805 | 0.8673398 | 5.481573 | 0.817414 | 29.91591 | 0.5034884 | 27.88707 | 21.00735 | 4.748113 | 342.6407 | 454.1093 | 324.6178 | 430.2232 |  | 88960 | 1943 | 22250 | 18127 | 5497 | BDL | 1319 | 590200 | BDL | 6006 | 1059
N-592 | 4June16-27 | Drill Cuttings | overburden hole | Resource Production |  |  |  |  | PA |  | 2.01 | 92.99 | [10 empty] | 0.78 |  |  |  | Fusion Lithium Metaborate | 2.127021 | 1616.443 | 7648.831 | 98396.59 | 352407.8 | 472.6783 | 27726.85 | 6979.116 | 27.30151 | 7536.821 | 141.5283 | 100.2242 | 462.705 | 48916.25 | 19.44993 | 35.04362 | 21.7915 | 85.60972 | 78.84548 | 1.745551 | BDL | BDL |  | 89.22583 | 1201.704 | 20.81852 | 1.196382 | 2.858254 | 23.84616 | 4.956694 | 0.5073925 |  | 591.8286 | 38.97744 | 73.01534 | 8.364702 | 32.16207 | 6.242814 | 1.346735 | 6.914892 | 1.177856 | 7.733993 | 1.454392 | 4.416208 | 0.6663265 | 4.320928 | 0.6522563 | 32.38467 | 0.6104925 | 21.76428 | 18.41004 | 4.780366 | 187.446 | 276.6718 | 174.306 | 257.2771 |  | 93600 | 1775 | 46870 | 21007 | 6302 | BDL | BDL | 595100 | BDL | 6555 | 1155
N-593 | 4June16-28 | Drill Cuttings | overburden hole | Resource Production |  |  |  |  | PA |  | 1.5 | 88.02 | [10 empty] | 3.74 |  |  |  | Fusion Lithium Metaborate | 1.698628 | 1204.26 | 9640.654 | 72749.18 | 256422.1 | 1083.409 | 19009.49 | 64713.29 | 22.30613 | 5379.249 | 126.5507 | 73.39033 | 1769.731 | 119275.7 | 37.69286 | 43.34317 | 18.97857 | 81.07533 | 61.81643 | 1.563571 | 17.39678 | BDL |  | 65.76766 | 765.5916 | 14.91942 | 1.293965 | 1.57941 | 14.73185 | 2.075308 | 1.342801 |  | 490.4847 | 37.45967 | 75.04923 | 9.068038 | 38.43845 | 8.246487 | 1.689138 | 8.498255 | 1.305249 | 7.598136 | 1.371473 | 4.034056 | 0.5802028 | 3.557036 | 0.5633519 | 20.08128 | 0.4410504 | 20.86303 | 14.09195 | 9.112184 | 197.4588 | 263.2264 | 173.8032 | 231.6919 |  | 66120 | 53980 | 114500 | 17417 | 7666 | BDL | 987 | 420400 | BDL | 4580 | 670.1
N-594 | 4June16-29 | Drill Cuttings | overburden hole | Resource Production |  |  |  |  | PA |  | 2.14 | 87.48 | [10 empty] | 4.49 |  |  |  | Fusion Lithium Metaborate | 2.40126 | 1349.849 | 8082.975 | 92289.68 | 247722.5 | 853.6099 | 20362.26 | 79274.26 | 30.73624 | 6085.421 | 164.0348 | 104.5466 | 2266.806 | 100052 | 23.53851 | 33.38491 | 43.85308 | 81.03155 | 60.65638 | 1.984774 | BDL | BDL |  | 59.48274 | 634.3157 | 17.50293 | 1.621907 | 1.479792 | 13.32418 | 2.967884 | 0.9941313 |  | 437.3248 | 55.6655 | 106.9127 | 12.33594 | 48.48559 | 9.35275 | 1.963617 | 8.642979 | 1.182946 | 7.036308 | 1.303387 | 3.995697 | 0.5852234 | 3.742365 | 0.585908 | 17.65984 | 0.5695723 | 33.46239 | 17.02435 | 4.505699 | 261.7909 | 321.2737 | 229.0147 | 281.0502 |  | 85920 | 70680 | 94000 | 11527 | 5581 | BDL | BDL | 415400 | BDL | 5222 | 561.1
N-595 | 4June16-30 | Drill Cuttings | overburden hole | Resource Production |  |  |  |  | PA |  | 1.97 | 90.79 | [10 empty] | 8.3 |  |  |  | Fusion Lithium Metaborate | 1.653592 | 570.5011 | 9455.931 | 35761.44 | 108920.8 | 3127.656 | 10334.92 | 270983.5 | 20.17527 | 2213.32 | 73.31145 | 44.58351 | 2013.164 | 49104.84 | 17.62427 | 29.44797 | 128.4333 | 65.48127 | 31.90754 | 0.5451696 | 10.6099 | BDL |  | 43.13027 | 229.2293 | 6.070092 | 0.9784304 | 0.5013297 | 5.108212 | 1.511215 | 0.957494 |  | 245.3 | 22.35551 | 51.25842 | 6.545184 | 28.90695 | 7.10746 | 1.862452 | 8.458055 | 1.264292 | 7.243422 | 1.223286 | 3.15026 | 0.4100288 | 2.475325 | 0.3291815 | 6.339325 | 0.2585419 | 32.11968 | 6.990013 | 4.587194 | 142.5898 | 185.7201 | 129.4573 | 168.6153 |  | 34940 | 249700 | 47130 | 11757 | 7054 | BDL | 2660 | 185400 | BDL | 1871 | 239.7
N-596 | 4June16-31 | Drill Cuttings | overburden hole | Resource Production |  |  |  |  | PA |  | 2.09 | 81.66 | [10 empty] | 13.73 |  |  |  | Fusion Lithium Metaborate | 1.962721 | 892.1051 | 9891.979 | 74823.35 | 222967.1 | 3326.57 | 20217.74 | 124254.9 | 20.66357 | 6520.895 | 93.90995 | 69.8056 | 1127.938 | 47530.65 | 23.09812 | 37.01845 | 69.50471 | 97.12184 | 58.46669 | 8.740453 | 14.85239 | BDL |  | 57.25305 | 404.8026 | 16.43232 | 9.10974 | 0.9482275 | 8.225066 | 2.761228 | 1.396187 |  | 405.0492 | 52.82446 | 110.2479 | 12.42612 | 48.44215 | 9.249664 | 1.891754 | 8.708334 | 1.301877 | 8.230677 | 1.582028 | 4.948682 | 0.6868739 | 4.597584 | 0.6646738 | 11.05367 | 1.086661 | 27.67002 | 14.12069 | 4.587729 | 265.8028 | 323.0558 | 217.0545 | 263.8074 |  | 69900 | 114400 | 45110 | 17117 | 7455 | BDL | 2487 | 376500 | BDL | 5731 | 347.8
N-597 | 4June16-32 | Drill Cuttings | overburden hole | Resource Production |  |  |  |  | PA |  | 2.37 | 92.68 | [10 empty] | 2.28 |  |  |  | Fusion Lithium Metaborate | 2.851212 | 1112.99 | 10586.01 | 91529.35 | 268298.3 | 7522.258 | 30956.92 | 86582.57 | 21.26825 | 5717.474 | 127.268 | 108.6725 | 627.4126 | 33607.22 | 15.77536 | 46.31605 | 56.19906 | 74.88421 | 76.45047 | 1.876723 | BDL | BDL |  | 44.23925 | 351.0381 | 16.85469 | 1.0086 | 0.6719172 | 6.773688 | 3.202154 | 1.424719 |  | 601.1018 | 46.18914 | 88.83664 | 10.28787 | 39.89124 | 7.767052 | 1.771348 | 8.054596 | 1.183906 | 7.014779 | 1.243704 | 3.725307 | 0.5091595 | 3.305666 | 0.5065885 | 9.966339 | 0.7082049 | 18.82786 | 16.61292 | 3.716221 | 220.287 | 264.5262 | 204.162 | 245.1629 |  | 85910 | 74270 | 33770 | 16897 | 8255 | BDL | 6060 | 454100 | BDL | 5033 | 331
N-598 | 4June16-33 | Drill Cuttings | overburden hole | Resource Production |  |  |  |  | PA |  | 1.26 | 70.59 | [10 empty] | 8.95 |  |  |  | Fusion Lithium Metaborate | 2.223692 | 428.508 | 25137.23 | 23597.15 | 55763.04 | 2591.321 | 6667.538 | 47951.78 | 4.522303 | 1366.035 | 22.86295 | 25.1849 | 8000.171 | 433741.7 | 21.71349 | 22.79028 | BDL | 25.20855 | 22.79492 | 0.5285516 | BDL | BDL |  | 18.48158 | 143.0766 | 4.737914 | 1.386333 | 0.2342588 | 3.109774 | BDL | BDL |  | 209.7084 | 12.99791 | 23.41337 | 2.72717 | 11.05935 | 2.091093 | 0.6333279 | 2.275722 | 0.3370701 | 2.0754 | 0.3665461 | 1.104886 | 0.1418973 | 1.020695 | 0.1513315 | 3.838287 | 0.1874536 | 6.477092 | 3.945111 | 1.288866 | 60.39577 | 78.87734 | 42.63337 | 55.67952 |  | 20600 | 38770 | 461900 | BDL | 22410 | BDL | 2467 | 97280 | BDL | 1165 | 140.8
N-599 | 4June16-34 | Drill Cuttings | overburden hole | Resource Production |  |  |  |  | PA |  | 3.25 | 84.65 | [10 empty] | 4.89 |  |  |  | Fusion Lithium Metaborate | 3.243579 | 1000.355 | 15753.02 | 88558.04 | 259480.7 | 2481.117 | 29133.59 | 20341.77 | 22.40132 | 5630.819 | 116.4834 | 108.5335 | 2390.454 | 144526.5 | 30.92325 | 61.11604 | 30.49666 | 66.8151 | 59.29481 | 2.153255 | 40.06344 | BDL |  | 52.15171 | 395.8817 | 16.44409 | 0.7345054 | 1.057997 | 7.458603 | 2.668535 | 1.80709 |  | 422.8229 | 44.49245 | 85.65674 | 9.679061 | 40.28403 | 8.019823 | 2.05518 | 9.105492 | 1.352213 | 7.622461 | 1.367965 | 3.884874 | 0.5279883 | 3.522709 | 0.5179183 | 10.64675 | 0.7315726 | 20.77435 | 15.90873 | 3.735227 | 218.0889 | 270.2406 | 184.6123 | 228.7587 |  | 80440 | 11080 | 137300 | 20197 | 13330 | BDL | 1945 | 425800 | BDL | 4755 | 367.5
N-600 | 4June16-35 | Drill Cuttings | overburden hole | Resource Production |  |  |  |  | PA |  | 3.68 | 94.79 | [10 empty] | BDL |  |  |  | Fusion Lithium Metaborate | 3.223121 | 1264.108 | 8341.628 | 112909.9 | 343576.7 | 1689.76 | 39815.76 | 8615.3 | 31.25868 | 7208.847 | 153.3747 | 136.709 | 128.9005 | 20806.89 | 38.81942 | 71.24779 | 40.88379 | 175.905 | 73.78425 | 2.335353 | 22.2308 | BDL |  | 46.481 | 388.4319 | 20.53828 | 1.138179 | 1.00591 | 7.815272 | 3.811758 | 1.356504 |  | 499.1284 | 49.77401 | 97.97315 | 11.29209 | 44.58329 | 8.669406 | 1.857465 | 8.775982 | 1.31463 | 7.717151 | 1.37084 | 4.286846 | 0.5658981 | 3.813505 | 0.5569016 | 10.94776 | 1.06637 | 25.0221 | 20.37575 | 4.109554 | 242.5512 | 289.0322 | 229.9142 | 273.9736 |  | 107700 | 1503 | 19960 | 28617 | 6408 | BDL | 1254 | 572500 | BDL | 6390 | 373.7
N-601 | 4June16-36 | Drill Cuttings | overburden hole | Resource Production |  |  |  |  | PA |  | 3.48 | 91.41 | [10 empty] | 1.84 |  |  |  | Fusion Lithium Metaborate | 2.537685 | 1082.043 | 9278.941 | 103284.2 | 318910.4 | 1396.984 | 36136.84 | 12036.45 | 28.32877 | 6455.626 | 141.3896 | 123.6863 | 2287.554 | 59768.99 | 28.42565 | 52.6872 | 36.71946 | 133.5944 | 64.31893 | 2.357401 | BDL | 78.12947 |  | 48.68318 | 366.7705 | 18.53218 | 1.050833 | 0.8269381 | 6.718029 | 3.111975 | 0.6279534 |  | 436.4685 | 56.73243 | 108.0763 | 12.85807 | 52.70798 | 10.01181 | 1.994543 | 10.0109 | 1.429913 | 8.631328 | 1.511904 | 4.264422 | 0.5848358 | 3.864789 | 0.5417663 | 10.39259 | 0.937419 | 27.63873 | 18.45289 | 3.785097 | 273.221 | 321.9042 | 249.7513 | 294.2526 |  | 101900 | 2239 | 58720 | 30797 | 7522 | BDL | 936 | 542700 | BDL | 5813 | 344.2
N-602 | 4June16-37 | Drill Cuttings | overburden hole | Resource Production |  |  |  |  | PA |  | 1.86 | 24.015 | [10 empty] | 65.355 |  |  |  | Fusion Lithium Metaborate | 8.335213 | 1062.708 | 5327.007 | 135929.3 | 314878.2 | 294.4933 | 29102.12 | 6378.96 | 73.41923 | 7333.808 | 532.2156 | 282.8787 | 57.38178 | 33360.79 | 161.6296 | 290.6048 | 141.0529 | 296.3983 | 91.98917 | 38.82836 | 58.7074 | BDL |  | 91.60748 | 762.4793 | 25.40773 | 47.31516 | 3.759706 | 15.42688 | 4.616795 | 16.22376 |  | 413.6568 | 63.09128 | 123.2759 | 14.10884 | 54.31585 | 10.2038 | 2.087361 | 11.08224 | 1.885637 | 12.83511 | 2.608988 | 8.283287 | 1.227598 | 8.214117 | 1.288303 | 20.77704 | 1.678022 | 65.72403 | 31.75192 | 36.9439 | 314.5083 | 406.1158 | 75.52917 | 97.5287 |  | 133700 | BDL | 32460 | 22847 | 3161 | BDL | BDL | 539000 | BDL | 6545 | 705.4
N-603 | 4June16-38 | Drill Cuttings | overburden hole | Resource Production |  |  |  |  | PA |  | 1.99 | 90.44 | [10 empty] | 3.48 |  |  |  | Fusion Lithium Metaborate | 3.043749 | 1568.645 | 8434.343 | 112287.6 | 281513.2 | 459.4511 | 28395.66 | 2046.237 | 22.75101 | 6964.471 | 169.7984 | 109.617 | 662.0925 | 34304.52 | 29.65596 | 51.38122 | 20.79726 | 189.3691 | 242.0937 | 0.7005523 | BDL | BDL |  | 50.83441 | 361.7023 | 18.2024 | 1.436868 | 0.8270851 | 7.057868 | 2.828889 | BDL |  | 653.0565 | 55.57731 | 117.0184 | 13.25375 | 52.2472 | 9.969021 | 2.104929 | 9.363861 | 1.365706 | 8.468086 | 1.599466 | 4.556642 | 0.6186999 | 4.17227 | 0.6401178 | 9.40473 | 0.8432876 | 24.37782 | 16.71999 | 4.248052 | 280.9555 | 331.7899 | 254.0961 | 300.0708 |  | 128700 | BDL | 38710 | 38467 | 8472 | BDL | BDL | 608300 | BDL | 7390 | 344.8
N-604 | 4June16-39 | Drill Cuttings | overburden hole | Resource Production |  |  |  |  | PA |  | 1.84 | 90.77 | [10 empty] | 3.36 |  |  |  | Fusion Lithium Metaborate | 3.182389 | 1584.672 | 8779.902 | 109221.8 | 285102 | 477.9402 | 27775.46 | 3735.026 | 18.98283 | 7039.578 | 171.36 | 108.4662 | 745.9486 | 42424.05 | 21.11689 | 43.25089 | 23.41876 | 188.5237 | 237.5735 | 0.7084519 | BDL | 15.47718 |  | 58.01208 | 474.3834 | 20.13431 | 1.526956 | 1.468072 | 9.788406 | 3.152486 | BDL |  | 682.3746 | 54.0279 | 113.5209 | 13.03445 | 51.10374 | 10.01302 | 2.059874 | 9.679284 | 1.488648 | 9.031205 | 1.63399 | 4.820886 | 0.6770599 | 4.513952 | 0.6801501 | 12.10483 | 0.7048645 | 22.65963 | 16.25466 | 4.137462 | 276.285 | 334.2971 | 250.7839 | 303.4415 |  | 112800 | BDL | 43220 | 31767 | 8016 | BDL | BDL | 548300 | BDL | 6755 | 453.6
N-605 | 4June16-40 | Drill Cuttings | overburden hole | Resource Production |  |  |  |  | PA |  | 2.06 | 86.48 | [10 empty] | 3.93 |  |  |  | Fusion Lithium Metaborate | 3.385207 | 1421.198 | 9655.492 | 96659.19 | 232421.8 | 842.8642 | 23241.42 | 4264.628 | 18.93752 | 5294.723 | 158.4753 | 96.44577 | 4988.257 | 126970.1 | 25.31731 | 41.47802 | 22.05399 | 149.1225 | 213.2994 | BDL | BDL | BDL |  | 49.69222 | 365.303 | 14.49522 | 1.779397 | 0.8034846 | 6.622637 | 3.239714 | BDL |  | 601.8808 | 42.17493 | 91.13413 | 10.34691 | 40.66647 | 8.396325 | 1.878656 | 8.706591 | 1.33555 | 8.057173 | 1.457329 | 4.305336 | 0.6086155 | 3.939112 | 0.5695744 | 8.908984 | 0.5747834 | 25.37233 | 14.44431 | 3.596626 | 223.5767 | 273.2689 | 193.3491 | 236.323 |  | 103200 | BDL | 138800 | 21357 | 9645 | BDL | 654 | 483300 | BDL | 5151 | 313.7
N-606 | 4June16-41 | Drill Cuttings | overburden hole | Resource Production |  |  |  |  | PA |  | 1.55 | 88.91 | [10 empty] | 3.36 |  |  |  | Fusion Lithium Metaborate | 3.000616 | 1523.878 | 9548.909 | 97655.13 | 243664.8 | 752.5382 | 24228.13 | 3116.32 | 22.2182 | 5502.48 | 155.8969 | 104.4054 | 3345.313 | 99714.47 | 24.17318 | 45.78096 | 20.54875 | 139.5688 | 220.0255 | BDL | BDL | BDL |  | 48.522 | 407.8127 | 16.55436 | 1.595371 | 0.9678776 | 7.556441 | 2.624242 | BDL |  | 608.0524 | 43.92748 | 89.37921 | 10.39726 | 40.82387 | 8.020306 | 1.692325 | 7.906315 | 1.178762 | 7.4897 | 1.389073 | 3.805379 | 0.5658378 | 3.546776 | 0.5625664 | 10.36091 | 0.5288268 | 24.86234 | 14.30528 | 3.575539 | 220.6849 | 269.2069 | 196.2109 | 239.3518 |  | 106200 | BDL | 111600 | 20057 | 9711 | BDL | 652 | 516700 | BDL | 5662 | 384.9
N-607 | 4June16-42 | Drill Cuttings | overburden hole | Resource Production |  |  |  |  | PA |  | 1.54 | 91.33 | [10 empty] | 2.03 |  |  |  | Fusion Lithium Metaborate | 3.597278 | 1593.259 | 10296.05 | 100544.6 | 264126.5 | 638.2169 | 26572.01 | 1578.977 | 22.6983 | 5632.292 | 157.2762 | 109.4771 | 1190.571 | 64713.63 | 24.22312 | 46.3028 | 73.23562 | 143.6734 | 230.6715 | BDL | BDL | 18.96225 |  | 58.90608 | 553.1523 | 17.28212 | 1.471125 | 1.295774 | 11.17188 | 3.132335 | BDL |  | 637.3576 | 46.51114 | 93.42664 | 10.97138 | 43.03692 | 8.480432 | 1.861579 | 8.42125 | 1.23215 | 7.687001 | 1.458292 | 4.306367 | 0.609232 | 3.914984 | 0.612967 | 13.82269 | 0.6474968 | 27.24717 | 14.86493 | 3.693224 | 232.5303 | 291.4364 | 212.37 | 266.1689 |  | 105800 | BDL | 68950 | 25257 | 10770 | BDL | BDL | 522800 | BDL | 5710 | 493.8
N-608 | 4June16-43 | Drill Cuttings | overburden hole | Resource Production |  |  |  |  | PA |  | 1.12 | 91.69 | [10 empty] | 1.99 |  |  |  | Fusion Lithium Metaborate | 3.55455 | 1609.112 | 11043.03 | 100244.6 | 266064.9 | 613.1829 | 26678.78 | 2465.68 | 19.26836 | 5857.828 | 162.154 | 118.2266 | 1202.179 | 65606.25 | 22.0995 | 48.49404 | 21.24985 | 131.9028 | 219.632 | BDL | BDL | BDL |  | 53.15423 | 468.3208 | 17.14076 | 1.506437 | 0.9593758 | 8.151648 | 3.106603 | BDL |  | 639.8898 | 47.84263 | 96.49204 | 11.38938 | 44.71977 | 8.531527 | 1.87386 | 8.841751 | 1.332744 | 8.021709 | 1.499979 | 4.255817 | 0.6020445 | 4.136603 | 0.6531289 | 11.60246 | 0.5882421 | 23.46074 | 14.87747 | 3.84541 | 240.193 | 293.3472 | 220.2329 | 268.9701 |  | 101300 | BDL | 66970 | 25347 | 11280 | BDL | BDL | 519300 | BDL | 5637 | 401.8
N-609 | 4June16-44 | Drill Cuttings | overburden hole | Resource Production |  |  |  |  | PA |  | 1.52 | 91.65 | [10 empty] | 1.95 |  |  |  | Fusion Lithium Metaborate | 3.174 | 1659.782 | 10959.74 | 102453.1 | 271035.9 | 712.5792 | 27162.35 | 2364.705 | 25.18937 | 6193.025 | 162.6295 | 118.9923 | 1176.229 | 64037.23 | 23.03606 | 46.3806 | 22.94317 | 118.7599 | 214.2732 | 0.5063378 | BDL | BDL |  | 62.00473 | 603.7069 | 16.56121 | 1.587122 | 1.357185 | 11.01427 | 2.82889 | BDL |  | 624.542 | 50.85663 | 104.0665 | 12.24372 | 47.74903 | 9.259343 | 1.920587 | 9.023217 | 1.423971 | 8.818077 | 1.546523 | 4.58483 | 0.6731306 | 4.303197 | 0.649314 | 14.83094 | 0.65133 | 23.68463 | 16.1472 | 4.054885 | 257.118 | 319.1228 | 235.6487 | 292.476 |  | 105400 | BDL | 66010 | 28967 | 11760 | BDL | BDL | 539900 | BDL | 6018 | 544
N-610 | 4June16-45 | Drill Cuttings | overburden hole | Resource Production |  |  |  |  | PA |  | 1.21 | 92.42 | [10 empty] | 1.74 |  |  |  | Fusion Lithium Metaborate | 3.41073 | 1627.254 | 10374.9 | 96767.58 | 271032.4 | 657.3025 | 26018.06 | 2829.603 | 19.28484 | 6043.389 | 153.5101 | 111.0183 | 974.999 | 55018.57 | 23.39389 | 46.80046 | 22.95384 | 138.0605 | 215.9024 | BDL | BDL | BDL |  | 57.91478 | 562.8929 | 18.17039 | 1.25975 | 1.256845 | 10.09881 | 2.65653 | BDL |  | 614.8124 | 49.61392 | 100.0528 | 11.69157 | 45.45795 | 8.746151 | 1.811427 | 8.939274 | 1.357821 | 8.21395 | 1.502229 | 4.388392 | 0.640999 | 4.127313 | 0.6448909 | 13.72682 | 0.5626911 | 24.2235 | 15.2735 | 3.91798 | 247.1887 | 305.1035 | 228.4518 | 281.9766 |  | 103600 | BDL | 57130 | 23377 | 10730 | BDL | BDL | 543400 | BDL | 6078 | 545.6
N-611 | 4June16-46 | Drill Cuttings | overburden hole | Resource Production |  |  |  |  | PA |  | 1.25 | 93.17 | [10 empty] | 1.37 |  |  |  | Fusion Lithium Metaborate | 2.64443 | 1603.831 | 9866.734 | 93955.68 | 295907.3 | 660.4109 | 24912.09 | 2639.891 | 25.06673 | 6146.537 | 145.8049 | 107.3527 | 930.8503 | 51259.5 | 26.30152 | 44.07204 | 20.24555 | 147.6112 | 197.0216 | BDL | BDL | BDL |  | 82.9541 | 967.6127 | 17.32112 | 1.541232 | 2.692263 | 16.64616 | 2.548582 | BDL |  | 575.7835 | 51.34779 | 103.9394 | 12.38234 | 48.22903 | 9.398767 | 1.881247 | 9.247095 | 1.415266 | 8.845588 | 1.655523 | 4.914911 | 0.6512369 | 4.327186 | 0.6670682 | 22.78303 | 0.5276317 | 22.20188 | 15.29871 | 3.874749 | 258.9024 | 341.8565 | 241.2194 | 318.5077 |  | 98510 | BDL | 54720 | 27627 | 9733 | BDL | BDL | 599800 | BDL | 6144 | 887
N-612 | 4June16-47 | Drill Cuttings | overburden hole | Resource Production |  |  |  |  | PA |  | 1.67 | 92.31 | [10 empty] | 1.83 |  |  |  | Fusion Lithium Metaborate | 2.83773 | 1492.699 | 9944.196 | 94120.7 | 302901.2 | 692.3019 | 23071.18 | 3083.989 | 22.23814 | 6775.431 | 144.6984 | 105.9933 | 967.0097 | 51128.89 | 21.08273 | 39.65741 | 20.66187 | 126.9346 | 202.434 | 0.4914799 | BDL | 27.02651 |  | 85.63257 | 1101.157 | 18.44004 | 1.158692 | 2.803414 | 21.02918 | 2.971701 | BDL |  | 556.3835 | 53.75791 | 108.5918 | 12.80689 | 49.78421 | 9.396877 | 1.974635 | 9.096437 | 1.419416 | 8.621207 | 1.606887 | 4.587984 | 0.6751769 | 4.305353 | 0.6563884 | 27.18285 | 0.4659264 | 20.64054 | 15.43799 | 3.922972 | 267.2811 | 352.9137 | 246.7272 | 325.7746 |  | 95050 | BDL | 52560 | 25247 | 9291 | BDL | BDL | 589500 | BDL | 6318 | 971
N-613 | 4June16-48 | Drill Cuttings | overburden hole | Resource Production |  |  |  |  | PA |  | 1 | 92.19 | [10 empty] | 1.75 |  |  |  | Fusion Lithium Metaborate | 2.374439 | 1211.504 | 9541.631 | 79053.32 | 302531.8 | 637.6987 | 17885.72 | 3632.438 | 21.92474 | 6418.668 | 116.4272 | 87.00303 | 1187.296 | 58474.45 | 16.97497 | 31.33977 | 19.73502 | 103.667 | 166.8532 | BDL | BDL | BDL |  | 98.70346 | 1310.467 | 22.97637 | 1.217502 | 2.934741 | 21.85471 | 2.537194 | BDL |  | 431.3152 | 48.12937 | 100.4959 | 11.7504 | 46.4687 | 8.983017 | 1.852388 | 8.913657 | 1.371581 | 8.49042 | 1.578275 | 4.624907 | 0.6178398 | 4.094602 | 0.6237868 | 31.28685 | 0.516863 | 18.99117 | 13.31702 | 3.757731 | 247.9948 | 346.6983 | 228.6264 | 319.6211 |  | 82290 | BDL | 60410 | 17647 | 9565 | BDL | BDL | 603000 | BDL | 6091 | 1188
N-614 | 4June16-49 | Drill Cuttings | overburden hole | Resource Production |  |  |  |  | PA |  | 0.94 | 91.21 | [10 empty] | 2.47 |  |  |  | Fusion Lithium Metaborate | 2.964156 | 2102.96 | 10861.97 | 91413.97 | 297842.1 | 661.3109 | 21874.37 | 4271.371 | 28.55379 | 6901.669 | 141.5793 | 104.6392 | 1331.281 | 64084.91 | 19.3485 | 36.23253 | 22.87919 | 127.0358 | 195.022 | BDL | BDL | 18.35735 |  | 117.397 | 1515.971 | 18.61453 | 47.72366 | 3.334085 | 26.55167 | 2.581388 | BDL |  | 544.6612 | 54.53193 | 110.1165 | 12.81886 | 50.07656 | 10.09796 | 2.016082 | 9.618157 | 1.491464 | 8.95398 | 1.69717 | 5.036284 | 0.701444 | 4.684073 | 0.7071426 | 35.42638 | 0.4709553 | 20.73942 | 15.73125 | 4.176623 | 272.5476 | 389.9446 | 248.5906 | 355.6684 |  | 95900 | BDL | 69130 | 26507 | 11450 | BDL | 688 | 595600 | BDL | 6717 | 1342
N-615 | 4June16-50 | Drill Cuttings | overburden hole | Resource Production |  |  |  |  | PA |  | 2.34 | 92.55 | [10 empty] | 1.59 |  |  |  | Fusion Lithium Metaborate | 2.587096 | 1357.611 | 9549.138 | 92123.78 | 293914.3 | 538.4348 | 22140.74 | 3661.831 | 28.67852 | 6538.316 | 142.9741 | 104.29 | 1021.549 | 54992.94 | 19.68303 | 38.85604 | 24.14833 | 156.7913 | 188.2224 | 0.5892371 | BDL | BDL |  | 80.79624 | 1027.138 | 18.47939 | 1.22606 | 2.285851 | 17.26118 | 2.650793 | BDL |  | 506.4746 | 47.8952 | 97.70903 | 11.12764 | 42.57794 | 7.986868 | 1.67266 | 8.001732 | 1.188858 | 7.438911 | 1.323669 | 4.042532 | 0.5756991 | 3.866099 | 0.5895025 | 24.31141 | 0.5262245 | 21.78442 | 14.55453 | 3.765688 | 235.9963 | 316.7926 | 218.4146 | 293.1915 |  | 94520 | BDL | 55950 | 18157 | 9086 | BDL | BDL | 589300 | BDL | 6048 | 925
N-631 | 4June16-51 | Drill Cuttings | overburden hole | Resource Production |  |  |  |  | PA |  | 1.28 | 92.06 | [10 empty] | 1.74 |  |  |  | Fusion Lithium Metaborate | 1.61764 | 998.3497 | 9817.556 | 73084.97 | 366638.8 | 523.8793 | 13481.05 | 5128.315 | 19.47132 | 5508.13 | 95.25799 | 67.44482 | 1644.709 | 78510.54 | 15.04241 | 25.36946 | 3.179078 | 96.97496 | 46.97537 | BDL | BDL | BDL |  | 52.17286 | 627.0529 | 15.62093 | 0.9172965 | 1.311654 | 12.53437 | 1.590198 | BDL |  | 317.039 | 31.99973 | 67.293 | 8.143062 | 31.58625 | 6.258414 | 1.381175 | 6.437677 | 1.009005 | 6.025327 | 1.128153 | 3.496309 | 0.4896935 | 3.234952 | 0.4864213 | 16.4797 | 0.3528427 | 15.55139 | 10.22687 | 2.646995 | 168.9692 | 221.142 | 155.553 | 203.5834 |  | 64710 | BDL | 79780 | BDL | BDL | BDL | BDL | 631700 | BDL | 5112 | 318.3
N-632 | 4June16-52 | Drill Cuttings | overburden hole | Resource Production |  |  |  |  | PA |  | 1.01 | 93.13 | [10 empty] | 2.58 |  |  |  | Fusion Lithium Metaborate | 2.22593 | 1322.639 | 8161.755 | 96888.76 | 375950.8 | 481.0743 | 21069.56 | 1775.969 | 24.71209 | 7079.337 | 145.8104 | 107.357 | 288.0064 | 28630.98 | 15.95497 | 33.32929 | 25.61177 | 132.0663 | 69.22316 | 0.5046652 | BDL | BDL |  | 80.29999 | 1127.032 | 19.11598 | 1.043177 | 2.417548 | 23.07923 | 2.560849 | BDL |  | 501.6927 | 55.56953 | 116.894 | 13.97909 | 51.87574 | 9.841834 | 1.964589 | 9.838203 | 1.416412 | 8.389582 | 1.575034 | 4.761658 | 0.6559341 | 4.341441 | 0.6656501 | 29.88731 | 0.5029804 | 25.21225 | 18.21717 | 4.649895 | 281.7687 | 362.0687 | 262.4112 | 337.1946 |  | 84070 | BDL | 28250 | BDL | BDL | BDL | BDL | 633000 | BDL | 6712 | 850.8
N-633 | 4June16-53 | Drill Cuttings | overburden hole | Resource Production |  |  |  |  | PA |  | 1.53 | 93.24 | [10 empty] | 1.82 |  |  |  | Fusion Lithium Metaborate | 3.089237 | 1913.271 | 11174.58 | 126519.4 | 356842.9 | 238.0317 | 32775.46 | 1584.652 | 29.83125 | 6623.976 | 180.7332 | 133.2524 | 371.0189 | 38594.19 | 17.8672 | 43.11999 | 23.16617 | 112.9528 | 100.0525 | 1.319324 | BDL | BDL |  | 73.02969 | 897.8424 | 21.04562 | 1.16528 | 1.844341 | 17.33262 | 3.286126 | BDL |  | 688.4681 | 55.53728 | 116.4215 | 13.35791 | 49.78139 | 9.367002 | 2.020012 | 9.441202 | 1.396901 | 8.458691 | 1.635229 | 4.854092 | 0.6931857 | 4.395975 | 0.6818132 | 23.58332 | 0.7657065 | 23.01707 | 17.98582 | 5.035464 | 278.0422 | 351.0718 | 259.2465 | 327.3394 |  | 106800 | BDL | 37330 | 25077 | BDL | BDL | BDL | 586900 | BDL | 5960 | 593.7
N-634 | 4June16-54 | Drill Cuttings | overburden hole | Resource Production |  |  |  |  | PA |  | 1.91 | 91.735 | [10 empty] | 2.32 |  |  |  | Fusion Lithium Metaborate | 4.603054 | 1892.197 | 9346.77 | 142749.2 | 318490.2 | 987.961 | 38698.63 | 4249.985 | 25.02529 | 6034.488 | 205.5295 | 124.44 | 664.3227 | 36931.76 | 34.85962 | 61.86361 | 41.91651 | 127.0684 | 109.9728 | 0.7950692 | BDL | BDL |  | 43.37979 | 277.4319 | 19.11323 | 3.021694 | 0.7683984 | 6.390644 | 3.291677 | BDL |  | 781.82 | 62.41537 | 127.1923 | 14.82264 | 57.16434 | 11.33002 | 2.298544 | 10.05522 | 1.451336 | 8.592015 | 1.526565 | 4.621793 | 0.6283261 | 4.319847 | 0.6347117 | 7.948915 | 1.025275 | 39.6484 | 23.31873 | 5.410427 | 307.053 | 350.4328 | 281.6751 | 321.4695 |  | 127500 | BDL | 37240 | 42777 | BDL | BDL | 614 | 541400 | BDL | 5686 | 23.67
N-635 | 4June16-55 | Drill Cuttings | overburden hole | Resource Production |  |  |  |  | PA |  | 1.9 | 90.65 | [10 empty] | 2.815 |  |  |  | Fusion Lithium Metaborate | 3.198164 | 1692.947 | 9236.845 | 114853.1 | 325056.9 | 990.0914 | 30027.3 | 2168.045 | 29.09126 | 6283.847 | 184.0941 | 107.1032 | 1329.241 | 60523.04 | 42.1994 | 61.23649 | 34.86165 | 254.1268 | 94.92633 | 0.2528476 | BDL | BDL |  | 81.72995 | 895.7155 | 18.85977 | 2.93963 | 2.050607 | 18.93222 | 2.661136 | BDL |  | 670.2409 | 49.37694 | 109.3809 | 12.54966 | 48.4137 | 9.806071 | 2.059597 | 9.660521 | 1.510139 | 8.8264 | 1.611603 | 4.798929 | 0.6891132 | 4.435926 | 0.6566157 | 23.59934 | 0.7713233 | 45.41578 | 17.13847 | 4.688548 | 263.7762 | 345.5061 | 239.1131 | 313.2013 |  | 103800 | BDL | 60140 | 29857 | BDL | BDL | 659 | 545500 | BDL | 5865 | 589.8
N-636 | 4June16-56 | Drill Cuttings | overburden hole | Resource Production |  |  |  |  | PA |  | 1.6 | 93.88 | [10 empty] | 0.56 |  |  |  | Fusion Lithium Metaborate | 2.354206 | 2031.128 | 10006.98 | 115843.9 | 347166.6 | 605.9794 | 28383.45 | 4286.35 | 27.87923 | 6036.247 | 150.9358 | 101.1889 | 780.3403 | 47778.56 | 28.71366 | 48.53544 | 24.5807 | 182.4948 | 90.89119 | BDL | BDL | BDL |  | 86.64376 | 1053.913 | 18.69344 | 1.610799 | 2.525619 | 19.84659 | 2.724319 | BDL |  | 634.4763 | 44.68087 | 92.55678 | 11.17403 | 42.72679 | 8.220351 | 1.667247 | 8.162068 | 1.295473 | 7.942491 | 1.500102 | 4.582923 | 0.6616849 | 4.164329 | 0.641995 | 28.52272 | 0.7448052 | 21.67387 | 15.82097 | 3.497257 | 229.9771 | 316.6209 | 215.9025 | 297.2437 |  | 101400 | BDL | 47000 | 24547 | BDL | BDL | BDL | 575600 | BDL | 5572 | 753.6
N-637 | 4June16-57 | Drill Cuttings | overburden hole | Resource Production |  |  |  |  | PA |  | 2.28 | 95.28 | [10 empty] | BDL |  |  |  | Fusion Lithium Metaborate | 1.156581 | 1510.399 | 6745.288 | 81220.65 | 429279.7 | 689.7954 | 15697.39 | 7871.294 | 22.11863 | 6530.714 | 88.31284 | 68.06455 | 411.2746 | 21727.48 | 9.875853 | 17.11378 | 103.5661 | 209.3916 | 52.16476 | BDL | BDL | BDL |  | 71.93214 | 1257.078 | 17.30145 | 1.182871 | 2.724377 | 25.76927 | 2.11892 | BDL |  | 360.8683 | 44.16996 | 92.10412 | 10.92568 | 41.37631 | 7.61331 | 1.414057 | 6.929708 | 1.001614 | 5.928685 | 1.150044 | 3.578002 | 0.5249763 | 3.590967 | 0.5654318 | 33.58925 | 0.3223498 | 24.42398 | 15.48124 | 3.946075 | 220.8729 | 292.805 | 210.4477 | 278.9846 |  | 70940 | BDL | 21280 | BDL | BDL | BDL | BDL | 711900 | BDL | 6030 | 999.6
N-638 | 4June16-58 | Drill Cuttings | overburden hole | Resource Production |  |  |  |  | PA |  | 2.05 | 94.96 | [10 empty] | BDL |  |  |  | Fusion Lithium Metaborate | 2.059452 | 1801.06 | 7890.309 | 92948.96 | 382574.6 | 539.119 | 21037.93 | 4821.629 | 27.42698 | 7718.732 | 119.6448 | 94.72932 | 415.2319 | 26103.02 | 15.26288 | 27.7196 | 11.06669 | 112.6414 | 82.99958 | BDL | BDL | 74.50631 |  | 108.2602 | 1775.154 | 21.12211 | 1.149262 | 3.988852 | 35.28478 | 2.173141 | BDL |  | 625.2501 | 58.46253 | 122.6364 | 14.45956 | 54.98792 | 10.12921 | 1.869789 | 8.880178 | 1.286564 | 7.545447 | 1.487552 | 4.617231 | 0.6626606 | 4.525462 | 0.660657 | 47.35491 | 0.4967323 | 18.13982 | 18.58111 | 4.129775 | 292.2112 | 400.4714 | 277.4837 | 380.2876 |  | 81460 | BDL | 25440 | BDL | BDL | BDL | BDL | 643700 | BDL | 7171 | 1424
N-639 | 4June16-59 | Drill Cuttings | overburden hole | Resource Production |  |  |  |  | PA |  | 1.76 | 94.73 | [10 empty] | BDL |  |  |  | Fusion Lithium Metaborate | 1.563356 | 1740.063 | 8036.515 | 92552.96 | 393220.1 | 575.3045 | 20929.95 | 3815.811 | 22.63762 | 6552.097 | 114.803 | 76.71061 | 528.8256 | 30714.16 | 15.09119 | 26.09694 | 11.86837 | 107.6121 | 69.95222 | BDL | BDL | BDL |  | 79.13343 | 1096.92 | 17.70065 | 0.681494 | 2.52867 | 21.15116 | 1.728218 | 0.8481712 |  | 480.5576 | 51.84026 | 108.4823 | 13.0611 | 50.54168 | 9.682298 | 1.831454 | 9.179696 | 1.390803 | 8.393157 | 1.628406 | 4.895485 | 0.7158204 | 4.828313 | 0.7171272 | 30.34933 | 0.5333168 | 17.85967 | 16.97767 | 3.88415 | 267.1878 | 346.3213 | 253.1071 | 328.0701 |  | 82520 | BDL | 30240 | BDL | BDL | BDL | BDL | 648000 | BDL | 5889 | 815.3
N-640 | 4June16-60 | Drill Cuttings | overburden hole | Resource Production |  |  |  |  | PA |  | 1.56 | 95.37 | [10 empty] | BDL |  |  |  | Fusion Lithium Metaborate | 1.480209 | 1334.214 | 6347.017 | 81431.6 | 423776.9 | 756.5815 | 14534.46 | 5034.874 | 21.56532 | 8149.398 | 91.09609 | 65.92195 | 371.8863 | 20698.93 | 13.17645 | 24.2327 | 18.20622 | 159.7309 | 48.49285 | BDL | BDL | 73.54205 |  | 79.9832 | 1298.131 | 19.41341 | 0.9790413 | 3.069845 | 25.4962 | 1.75472 | BDL |  | 330.5619 | 67.33917 | 144.7468 | 17.57589 | 69.27268 | 13.78624 | 2.542491 | 13.2561 | 2.020312 | 11.71977 | 2.171278 | 6.690295 | 0.9371001 | 6.178916 | 0.9525056 | 36.57942 | 0.3453132 | 20.80803 | 20.89274 | 4.98249 | 359.1895 | 439.1727 | 342.559 | 418.839 |  | 68060 | BDL | 20290 | BDL | BDL | BDL | BDL | 683700 | BDL | 7191 | 1000
N-641 | 4June16-61 | Drill Cuttings | overburden hole | Resource Production |  |  |  |  | PA |  | 2.51 | 90.19 | [10 empty] | 1.81 |  |  |  | Fusion Lithium Metaborate | 2.203264 | 1836.389 | 10414 | 95282.24 | 330022.6 | 674.3531 | 22452.76 | 6837.676 | 27.96142 | 6232.319 | 142.0703 | 82.61917 | 981.7447 | 101228.4 | 26.75578 | 32.36876 | 15.87653 | 134.4049 | 74.45491 | BDL | BDL | BDL |  | 67.43352 | 782.2666 | 17.74198 | 1.172141 | 1.618827 | 15.94995 | 2.000051 | BDL |  | 526.6425 | 52.07806 | 107.8377 | 13.03365 | 49.61549 | 10.02226 | 1.943109 | 10.16621 | 1.532528 | 9.360984 | 1.792813 | 5.422018 | 0.7705779 | 5.093292 | 0.7660381 | 21.85305 | 0.4719175 | 26.41866 | 16.64076 | 3.601078 | 269.4348 | 336.8683 | 243.0032 | 303.8215 |  | 82270 | BDL | 101500 | 21897 | BDL | BDL | BDL | 542100 | BDL | 5679 | 474.8
N-642 | 4June16-62 | Drill Cuttings | overburden hole | Resource Production |  |  |  |  | PA |  | 2.73 | 94.82 | [10 empty] | BDL |  |  |  | Fusion Lithium Metaborate | 2.089926 | 1713.471 | 8449.215 | 98015.98 | 383457.6 | 509.2549 | 21470.38 | 4810.81 | 24.86141 | 7295.284 | 125.6282 | 86.44893 | 412.8055 | 26948.98 | 16.90766 | 33.66328 | 17.19737 | 120.5335 | 72.70193 | BDL | BDL | BDL |  | 96.42217 | 1593.937 | 20.5179 | 1.311985 | 3.702174 | 31.62664 | 2.010564 | BDL |  | 519.3381 | 62.12552 | 130.8559 | 15.49401 | 58.36733 | 11.50986 | 2.207866 | 11.06196 | 1.631095 | 10.02513 | 1.833208 | 5.413699 | 0.7931819 | 5.393682 | 0.8623567 | 44.15314 | 0.5061135 | 19.91635 | 20.62657 | 4.588469 | 317.5748 | 413.997 | 301.1244 | 392.5519 |  | 83490 | BDL | 26780 | BDL | BDL | BDL | BDL | 643400 | BDL | 6657 | 1302
N-643 | 4June16-63 | Drill Cuttings | overburden hole | Resource Production |  |  |  |  | PA |  | 1.89 | 94.78 | [10 empty] | BDL |  |  |  | Fusion Lithium Metaborate | 2.050913 | 1769.486 | 9530.311 | 94532.11 | 385843.2 | 462.1463 | 21121.37 | 7995.913 | 24.527 | 6488.399 | 120.7602 | 81.60425 | 506.5208 | 30500.75 | 18.15066 | 33.79927 | 13.90949 | 175.1472 | 69.22238 | BDL | BDL | BDL |  | 78.21877 | 1020.879 | 18.22586 | 1.164683 | 2.355044 | 20.88916 | 1.785492 | BDL |  | 474.1568 | 50.55494 | 107.3567 | 13.03786 | 50.35714 | 10.15294 | 2.141357 | 9.956096 | 1.537564 | 9.434016 | 1.676966 | 4.906616 | 0.6896052 | 4.735371 | 0.6735638 | 29.36968 | 0.5577583 | 18.09984 | 16.14105 | 3.508188 | 267.2107 | 345.4295 | 253.2623 | 327.3981 |  | 80360 | BDL | 29310 | BDL | BDL | BDL | BDL | 642300 | BDL | 6115 | 761.3
N-644 | 4June16-64 | Drill Cuttings | overburden hole | Resource Production |  |  |  |  | PA |  | 1.44 | 94.97 | [10 empty] | BDL |  |  |  | Fusion Lithium Metaborate | 2.570808 | 2028.238 | 8151.384 | 112700.9 | 358660 | 183.42 | 28793.79 | 6424.081 | 26.6193 | 6438.816 | 150.1243 | 97.82857 | 331.4446 | 25684.82 | 13.71586 | 35.33791 | 16.49836 | 95.43368 | 96.71507 | 1.224844 | BDL | BDL |  | 44.257 | 439.4668 | 19.86475 | BDL | 0.6779702 | 8.101791 | 3.03645 | BDL |  | 691.4296 | 47.39827 | 93.39493 | 11.14992 | 41.31523 | 7.819021 | 1.542508 | 7.227046 | 1.124586 | 7.12062 | 1.326273 | 4.199845 | 0.6012348 | 3.932947 | 0.5896257 | 12.02017 | 0.7157776 | 23.20239 | 17.54695 | 3.513911 | 228.7421 | 272.9991 | 217.2363 | 259.2672 |  | 110500 | BDL | 26330 | 32477 | 9077 | BDL | BDL | 608900 | BDL | 5981 | 427.3
N-645 | 4June16-65 | Drill Cuttings | overburden hole | Resource Production |  |  |  |  | PA |  | 1.71 | 95.29 | [10 empty] | BDL |  |  |  | Fusion Lithium Metaborate | 2.762435 | 1447.3 | 6480.171 | 102380.5 | 402260.9 | 237.8908 | 22343.51 | BDL | 32.61013 | 7317.263 | 141.4445 | 99.37028 | 196.4175 | 19662.22 | 18.67578 | 42.1929 | 34.92534 | 102.6597 | 75.3955 | 1.074918 | BDL | 65.8821 |  | 100.1253 | 1428.775 | 21.17767 | 0.8699434 | 2.656017 | 23.10399 | 3.249617 | 0.38751 |  | 507.4869 | 46.98808 | 97.87835 | 11.8963 | 47.04352 | 9.847712 | 1.902497 | 10.19904 | 1.632627 | 10.04754 | 1.826058 | 5.154903 | 0.7002363 | 4.723727 | 0.6822886 | 35.99509 | 0.518562 | 34.09208 | 16.75554 | 4.320912 | 250.5229 | 350.6482 | 238.7233 | 334.1326 |  | 94850 | BDL | 19480 | 14657 | 6837 | BDL | BDL | 658700 | BDL | 6604 | 1313
N-646 | 4June16-66 | Drill Cuttings | overburden hole | Resource Production |  |  |  |  | PA |  | 1.74 | 95.15 | [10 empty] | BDL |  |  |  | Fusion Lithium Metaborate | 2.180216 | 1462.412 | 5625.264 | 96843.45 | 406886.4 | 229.3796 | 20578.1 | 3511.683 | 27.34143 | 7989.12 | 131.978 | 91.82658 | 200.5042 | 16334.39 | 11.63382 | 29.65821 | 12.17494 | 59.16062 | 78.46306 | 1.161696 | BDL | 57.62165 |  | 87.31311 | 1358.445 | 23.74716 | 0.8332212 | 2.583673 | 23.22309 | 3.105399 | BDL |  | 527.8578 | 47.90562 | 93.44263 | 10.91747 | 42.2372 | 8.32947 | 1.61074 | 7.836167 | 1.192827 | 7.421058 | 1.408957 | 4.392276 | 0.6261644 | 4.302432 | 0.6575926 | 35.11021 | 0.4795699 | 22.47775 | 17.54118 | 4.125925 | 232.2806 | 319.5937 | 221.015 | 304.0934 |  | 92660 | BDL | 16420 | 17317 | 5947 | BDL | BDL | 681100 | BDL | 7264 | 1247
N-647 | 4June16-67 | Drill Cuttings | overburden hole | Resource Production |  |  |  |  | PA |  | 1.76 | 94.88 | [10 empty] | BDL |  |  |  | Fusion Lithium Metaborate | 2.408544 | 1595.422 | 5353.61 | 108476.9 | 404538.2 | 251.4543 | 22425.13 | 3079.335 | 21.39428 | 8808.652 | 143.0182 | 109.0026 | 167.8959 | 15035.22 | 8.668072 | 31.00608 | 16.78414 | 42.54139 | 88.9353 | 1.235065 | BDL | 67.49506 |  | 78.82656 | 1172.949 | 26.56532 | 0.7588896 | 2.209816 | 19.06636 | 3.698611 | BDL |  | 589.8306 | 53.05717 | 106.2704 | 12.6917 | 48.41405 | 9.041414 | 1.730094 | 8.441586 | 1.268261 | 7.830428 | 1.488688 | 4.606102 | 0.6912177 | 4.40041 | 0.684935 | 31.44744 | 0.5334484 | 18.85272 | 20.04938 | 4.406639 | 260.6164 | 339.443 | 247.2729 | 322.0635 |  | 98240 | BDL | 14900 | 15827 | 5347 | BDL | BDL | 653000 | BDL | 7953 | 1007
N-648 | 4June16-68 | Drill Cuttings | overburden hole | Resource Production |  |  |  |  | PA |  | 1.54 | 94.92 | [10 empty] | BDL |  |  |  | Fusion Lithium Metaborate | 1.95735 | 1523.84 | 6910.148 | 104732 | 397324 | 218.3891 | 22809.47 | 3784.027 | 18.89024 | 7672.571 | 126.3077 | 99.02383 | 308.3766 | 21267.66 | 11.56986 | 29.28576 | 11.9645 | 65.46486 | 104.4317 | 0.9727827 | BDL | BDL |  | 65.05558 | 960.6824 | 22.75903 | BDL | 1.864794 | 17.28021 | 3.172939 | BDL |  | 771.2251 | 49.60164 | 95.09975 | 10.91726 | 40.07733 | 7.215042 | 1.359621 | 6.592787 | 1.001495 | 6.605451 | 1.191883 | 3.839041 | 0.5927411 | 3.63072 | 0.6014263 | 24.58209 | 0.5179183 | 21.01146 | 16.98386 | 4.075476 | 228.3262 | 293.3818 | 216.7272 | 278.478 |  | 95180 | BDL | 21580 | 24507 | 7277 | BDL | BDL | 649600 | BDL | 7062 | 859.3
N-649 | 4June16-69 | Drill Cuttings | overburden hole | Resource Production |  |  |  |  | PA |  | 1.74 | 83.94 | [10 empty] | 4.05 |  |  |  | Fusion Lithium Metaborate | 3.437259 | 1435.41 | 13530.28 | 85329.76 | 260977.5 | 1331.147 | 17405.27 | 35241.54 | 27.6379 | 6030.215 | 150.5855 | 113.2272 | 2870.695 | 178934.4 | 20.50337 | 29.5831 | 30.13826 | 58.84375 | 90.46526 | 0.7738609 | 9.823336 | 47.90528 |  | 52.34175 | 507.6412 | 18.92226 | 1.416516 | 0.9950926 | 9.100217 | 2.742221 | 0.8675141 |  | 640.8631 | 44.46269 | 86.6907 | 10.52961 | 44.89495 | 10.28892 | 2.648636 | 8.654472 | 1.220269 | 7.945618 | 1.437134 | 4.332668 | 0.6270236 | 3.929312 | 0.6128817 | 13.53265 | 0.553293 | 25.72735 | 12.95068 | 3.645809 | 228.2749 | 280.6166 | 191.6139 | 235.5496 |  | 79020 | BDL | 179300 | 15437 | 14067 | BDL | 927 | 427600 | BDL | 5533 | 483.5
N-650 | 4June16-70 | Drill Cuttings | overburden hole | Resource Production |  |  |  |  | PA |  | 2.68 | 80.06 | [10 empty] | 5.34 |  |  |  | Fusion Lithium Metaborate | 3.518821 | 988.1245 | 15913.49 | 73549.67 | 207940.9 | 1226.211 | 13276.87 | 25192.44 | 33.72174 | 4479.093 | 220.9745 | 95.12642 | 3926.849 | 254941.6 | 58.57925 | 64.92313 | 21.21495 | 162.6763 | 54.67828 | 0.7534618 | 40.31051 | BDL |  | 63.77847 | 313.0581 | 14.07167 | 0.8615414 | 0.707053 | 5.942177 | 2.191695 | 2.928081 |  | 351.4388 | 55.60277 | 120.7393 | 13.63269 | 55.06633 | 11.59971 | 2.559287 | 11.94189 | 1.803365 | 10.8101 | 1.973558 | 5.659427 | 0.805696 | 5.194733 | 0.7749546 | 8.229594 | 0.4929355 | 23.39467 | 12.6072 | 3.670288 | 298.1638 | 361.9423 | 238.7099 | 289.771 |  | 68330 | BDL | 257700 | 14787 | 16977 | BDL | 875 | 341600 | BDL | 4155 | 314.2
N-651 | 4June16-71 | Drill Cuttings | overburden hole | Resource Production |  |  |  |  | PA |  | 4.14 | 93.7 | [10 empty] | BDL |  |  |  | Fusion Lithium Metaborate | 5.177786 | 1500.39 | 4915.823 | 134254.5 | 351782.5 | 1786.66 | 28393.35 | 5355.264 | 29.82992 | 7592.643 | 176.114 | 149.8937 | 88.5128 | 14217 | 34.32461 | 56.52276 | 54.30857 | 948.8855 | 88.20395 | 1.982516 | 12.43869 | 32.78535 |  | 46.92064 | 369.7361 | 23.93076 | 0.9623804 | 0.9731202 | 8.010878 | 4.410525 | 1.377474 |  | 542.9683 | 66.5735 | 130.7017 | 15.20966 | 58.38572 | 10.43123 | 2.332959 | 9.690778 | 1.464437 | 8.608759 | 1.485103 | 4.443069 | 0.6131989 | 4.073973 | 0.6189716 | 10.30096 | 1.022573 | 34.68269 | 19.08533 | 5.281123 | 314.6331 | 361.5537 | 294.8112 | 338.7758 |  | 122500 | BDL | 14090 | 26257 | 4037 | BDL | 1094 | 565500 | BDL | 6577 | 380.5
N-652 | 4June16-72 | Drill Cuttings | overburden hole | Resource Production |  |  |  |  | PA |  | 3.74 | 87.12 | [10 empty] | 3.35 |  |  |  | Fusion Lithium Metaborate | 4.423361 | 916.7364 | 10988.81 | 99249.94 | 291012.9 | 2382.094 | 25797.48 | 11891.78 | 31.21693 | 5505.097 | 129.2883 | 114.9035 | 6254.783 | 130949.8 | 44.99567 | 64.5428 | 28.11496 | 86.29575 | 66.83703 | 1.065538 | 20.76887 | BDL |  | 49.36889 | 336.4875 | 18.45219 | 0.6833089 | 0.8005424 | 5.082479 | 2.559551 | 1.440565 |  | 432.6147 | 45.8777 | 93.56746 | 11.25666 | 46.98024 | 10.46316 | 2.257995 | 10.18553 | 1.556361 | 8.866168 | 1.551931 | 4.422226 | 0.6121411 | 3.822533 | 0.567055 | 9.32366 | 0.8104667 | 24.03433 | 15.52125 | 3.812717 | 241.9872 | 291.3561 | 210.8192 | 253.8294 |  | 87900 | BDL | 129400 | 16817 | 11337 | BDL | 1635 | 472700 | BDL | 4865 | 331.6
N-653 | 4June16-73 | Drill Cuttings | overburden hole | Resource Production |  |  |  |  | PA |  | 3.18 | 94.35 | [10 empty] | BDL |  |  |  | Fusion Lithium Metaborate | 3.691374 | 1119.397 | 6006.545 | 122518.8 | 368628.6 | 404.2874 | 32277.91 | 4562.963 | 24.51115 | 6996.462 | 162.2071 | 142.8726 | 62.05297 | 15524.76 | 15.6812 | 41.27804 | 33.11143 | 141.8267 | 73.69685 | 1.642383 | BDL | 63.86984 |  | 35.01004 | 370.7609 | 22.18151 | BDL | 0.8447446 | 6.610996 | 3.469331 | BDL |  | 450.1044 | 53.47261 | 103.7393 | 11.93054 | 43.5819 | 6.860478 | 1.190397 | 5.709981 | 0.8630786 | 5.844508 | 1.126524 | 3.525623 | 0.5063273 | 3.564564 | 0.5428972 | 10.0395 | 0.9620841 | 31.98502 | 21.59702 | 3.4185 | 242.4587 | 277.4687 | 228.7598 | 261.7918 |  | 114800 | BDL | 15710 | 26647 | 6517 | BDL | BDL | 604400 | BDL | 6422 | 365.8
N-654 | 4June16-74 | Drill Cuttings | overburden hole | Resource Production |  |  |  |  | PA |  | 2.48 | 87.505 | [10 empty] | 6.195 |  |  |  | Fusion Lithium Metaborate | 3.978867 | 1254.472 | 6526.636 | 136965.3 | 381996.2 | 358.3254 | 28984.79 | 3389.41 | 27.78339 | 8437.788 | 160.908 | 138.2895 | 85.60959 | 16756.8 | 12.33488 | 51.2764 | 81.25775 | 162.5592 | 76.94204 | 2.168465 | 13.47986 | BDL |  | 40.28726 | 407.601 | 22.5363 | 2.580482 | 1.050713 | 7.135276 | 3.618837 | 2.337548 |  | 477.7806 | 58.75398 | 113.2855 | 12.50473 | 44.02157 | 6.686555 | 1.16269 | 5.811349 | 0.9302296 | 6.265428 | 1.241708 | 3.902061 | 0.5702194 | 4.064687 | 0.6173104 | 11.14767 | 1.183882 | 46.89664 | 23.08545 | 5.901361 | 259.818 | 300.1052 | 227.3537 | 262.6071 |  | 119600 | BDL | 16370 | 28997 | 6397 | BDL | BDL | 587800 | BDL | 7215 | 407
N-655 | 4June16-75 | Drill Cuttings | overburden hole | Resource Production |  |  |  |  | PA |  | 1.72 | 89.725 | [10 empty] | 4.5 |  |  |  | Fusion Lithium Metaborate | 2.966426 | 1441.586 | 7805.309 | 110342.4 | 338686.8 | 456.3743 | 27872.98 | 2247.153 | 21.74408 | 7078.695 | 165.556 | 109.2576 | 522.5671 | 33775.5 | 23.48151 | 51.98921 | 27.2927 | 186.6979 | 98.34569 | 1.809463 | BDL | BDL |  | 50.80837 | 362.0782 | 21.19996 | BDL | 0.82602 | 6.873601 | 3.227005 | BDL |  | 631.98 | 57.22204 | 122.7526 | 14.3581 | 55.16258 | 10.33587 | 2.076248 | 9.819032 | 1.469369 | 8.826475 | 1.54456 | 4.648812 | 0.6372172 | 4.288309 | 0.6668483 | 9.636266 | 0.727191 | 27.44383 | 15.10011 | 3.756649 | 293.8081 | 344.6164 | 263.6193 | 309.2071 |  | 103645 | 1333 | 30301 | 22400 | 8510 | BDL | BDL | 537319 | BDL | 6056 | 304.2
N-656 | 4June16-76 | Drill Cuttings | overburden hole | Resource Production |  |  |  |  | PA |  | 2.16 | 91.6 | [10 empty] | 2.48 |  |  |  | Fusion Lithium Metaborate | 2.822817 | 1669.538 | 9754.838 | 106841.8 | 324969.1 | 568.6721 | 28152.47 | 3265.214 | 20.60045 | 6593.409 | 165.0741 | 117.2186 | 941.2997 | 56850.78 | 108.4869 | 157.1964 | 30.67868 | 138.5262 | 100.1673 | 1.648118 | BDL | BDL |  | 59.15752 | 493.4929 | 20.4732 | 2.589507 | 1.148024 | 10.43691 | 3.732034 | 1.152086 |  | 664.2467 | 52.18663 | 108.3157 | 12.82222 | 49.02588 | 9.771435 | 1.996736 | 9.317509 | 1.409361 | 8.854721 | 1.657095 | 4.931712 | 0.6736667 | 4.570504 | 0.6539541 | 12.4928 | 0.7103488 | 117.9355 | 16.26342 | 3.912035 | 266.1871 | 325.3446 | 243.8274 | 298.0157 |  | 101945 | 1633 | 51511 | 23500 | 11410 | BDL | BDL | 523419 | BDL | 5705 | 482
N-657 | 4June16-77 | Drill Cuttings | overburden hole | Resource Production |  |  |  |  | PA |  | 1.22 | 92.59 | [10 empty] | 1.86 |  |  |  | Fusion Lithium Metaborate | 3.017466 | 1721.408 | 9919.349 | 106143.2 | 324231.4 | 663.6285 | 28276.55 | 2624.157 | 23.3177 | 6289.365 | 163.7063 | 146.0594 | 832.1311 | 56442.13 | 28.7792 | 90.74234 | 32.16173 | 127.8516 | 100.7586 | 1.566323 | 4.616664 | BDL |  | 50.70351 | 421.8777 | 19.49831 | 1.403857 | 0.8917428 | 9.889146 | 3.809059 | BDL |  | 666.3723 | 50.65443 | 101.7375 | 12.63071 | 49.3424 | 9.023647 | 1.872291 | 8.82722 | 1.352391 | 8.328281 | 1.459871 | 4.547987 | 0.6118572 | 4.181776 | 0.6412559 | 11.22609 | 0.5967979 | 22.56157 | 16.09055 | 4.011983 | 255.2117 | 305.9152 | 236.3005 | 283.2469 |  | 98835 | 1633 | 50141 | 26600 | 12010 | BDL | 541 | 506419 | BDL | 5317 | 380
N-658 | 4June16-78 | Drill Cuttings | overburden hole | Resource Production |  |  |  |  | PA |  | 1.6 | 91.54 | [10 empty] | 2.48 |  |  |  | Fusion Lithium Metaborate | 3.293036 | 1790.913 | 9005.613 | 113528.5 | 322229.9 | 591.2832 | 29091.29 | 2621.739 | 22.5434 | 5993.123 | 176.8738 | 120.8736 | 845.7199 | 52189.44 | 22.86527 | 50.43417 | 36.48416 | 163.3599 | 102.9333 | 1.656857 | BDL | BDL |  | 44.17171 | 313.2137 | 18.93775 | 1.393941 | 0.6673582 | 6.949993 | 3.496319 | BDL |  | 672.2865 | 43.58204 | 88.39484 | 10.77168 | 40.75859 | 8.20013 | 1.606355 | 7.655015 | 1.223134 | 7.56819 | 1.453668 | 4.355364 | 0.6166478 | 3.940691 | 0.5948314 | 8.732572 | 0.6865235 | 35.96065 | 16.5867 | 4.069619 | 220.7212 | 264.8929 | 202.0482 | 242.483 |  | 107145 | 1633 | 46901 | 27300 | 10410 | BDL | 470 | 506519 | BDL | 5231 | 269.7
N-659 | 4June16-79 | Drill Cuttings | overburden hole | Resource Production |  |  |  |  | PA |  | 1.03 | 92.43 | [10 empty] | 1.99 |  |  |  | Fusion Lithium Metaborate | 2.168926 | 1319.659 | 8762.538 | 86579.64 | 347445.8 | 700.0519 | 21415.7 | 3026.091 | 23.55153 | 6049.4 | 130.9227 | 97.44047 | 1053.65 | 61768.21 | 22.00118 | 44.90353 | 27.61669 | 236.6981 | 76.26931 | 1.520172 | 12.3082 | BDL |  | 80.24642 | 940.2162 | 18.29449 | 1.837084 | 1.951232 | 20.70618 | 2.732809 | BDL |  | 491.443 | 48.59366 | 101.2247 | 12.13125 | 46.92161 | 9.191575 | 1.863748 | 8.949562 | 1.448381 | 8.454999 | 1.582573 | 4.713834 | 0.632829 | 4.476111 | 0.6515401 | 22.52978 | 0.4796011 | 24.6594 | 13.34157 | 3.519247 | 250.8364 | 331.0828 | 231.8481 | 306.0199 |  | 81335 | 1833 | 56241 | 15500 | 10110 | BDL | 618 | 549619 | BDL | 5232 | 833.7
N-660 | 4June16-80 | Drill Cuttings | overburden hole | Resource Production |  |  |  |  | PA |  | 1.05 | 93.15 | [10 empty] | 1.71 |  |  |  | Fusion Lithium Metaborate | 2.515681 | 1468.892 | 9396.2 | 90543.31 | 319749.5 | 593.4767 | 24422.5 | 3997.151 | 22.32879 | 5722.395 | 139.0339 | 104.4944 | 882.5787 | 55816.02 | 21.51762 | 49.29099 | 27.14266 | 174.6909 | 83.36889 | 1.428541 | 11.47168 | BDL |  | 61.37333 | 651.9062 | 18.04677 | 1.184047 | 1.488831 | 12.46151 | 3.186984 | 0.5351312 |  | 562.3862 | 46.06716 | 93.78991 | 11.4226 | 44.676 | 8.505258 | 1.733795 | 8.368865 | 1.267199 | 7.926787 | 1.414149 | 4.371527 | 0.6188973 | 3.70726 | 0.579762 | 16.34138 | 0.5337793 | 24.51987 | 14.03219 | 3.465928 | 234.4492 | 295.8225 | 218.3894 | 275.5587 |  | 89685 | 1933 | 51781 | 24500 | 10810 | BDL | 606 | 530319 | BDL | 5139 | 607.7
N-661 | 4June16-81 | Drill Cuttings | overburden hole | Resource Production |  |  |  |  | PA |  | 1.56 | 93.41 | [10 empty] | 1.5 |  |  |  | Fusion Lithium Metaborate | 2.132505 | 1207.555 | 8016.731 | 78141.99 | 369421.6 | 775.5326 | 18213.87 | 2822.339 | 18.34543 | 6490.196 | 118.5489 | 87.46877 | 905.4366 | 50150.53 | 14.28429 | 31.16048 | 19.97804 | 114.5649 | 66.28413 | 1.420123 | 10.18107 | BDL |  | 86.39408 | 1121.495 | 18.18512 | BDL | 2.497577 | 24.59035 | 2.840885 | BDL |  | 436.0602 | 50.86311 | 108.4398 | 13.53637 | 53.22347 | 10.11553 | 1.952244 | 9.717644 | 1.505804 | 9.431585 | 1.680854 | 5.004881 | 0.6648354 | 4.61047 | 0.6679883 | 27.56907 | 0.3251001 | 15.32368 | 13.16223 | 3.724679 | 271.4145 | 357.8086 | 253.5283 | 334.229 |  | 74155 | 2133 | 46831 | BDL | 9110 | BDL | 879 | 588419 | BDL | 5630 | 1055
N-662 | 4June16-82 | Drill Cuttings | overburden hole | Resource Production |  |  |  |  | PA |  | 2.7 | 92.87 | [10 empty] | 1.81 |  |  |  | Fusion Lithium Metaborate | 2.500757 | 1372.082 | 8930.449 | 88073.33 | 346258.1 | 740.5906 | 22139.79 | 3986.446 | 22.26698 | 6191.157 | 133.2819 | 100.3571 | 957.3354 | 55593.06 | 19.24032 | 41.17393 | 25.18077 | 126.7176 | 79.118 | 1.446976 | 4.146006 | BDL |  | 89.30663 | 1162.826 | 18.59569 | BDL | 2.633791 | 22.75294 | 3.101053 | 0.5484682 |  | 516.0319 | 51.67954 | 104.9482 | 12.7033 | 49.98204 | 9.530956 | 1.993704 | 9.435957 | 1.448479 | 8.859959 | 1.570375 | 5.033928 | 0.6587455 | 4.336712 | 0.6748222 | 27.71 | 0.4708928 | 22.24002 | 14.38722 | 3.71629 | 262.8567 | 352.1634 | 244.1151 | 327.0541 |  | 83225 | 1733 | 50861 | 22900 | 9810 | BDL | 615 | 547919 | BDL | 5509 | 1056
N-663 | 4June16-83 | Drill Cuttings | overburden hole | Resource Production |  |  |  |  | PA |  | 1.22 | 93.78 | [10 empty] | 1.23 |  |  |  | Fusion Lithium Metaborate | 1.161317 | 969.3518 | 7110.364 | 67103.51 | 372637.7 | 741.7253 | 14082.3 | BDL | 19.63086 | 6340.769 | 95.29599 | 70.04594 | 836.3937 | 46487.19 | 12.47526 | 26.57042 | 19.68143 | 112.9079 | 53.29585 | 1.272799 | 10.16657 | BDL |  | 78.63751 | 1160.796 | 17.15711 | BDL | 2.553722 | 22.22071 | 1.870851 | BDL |  | 338.7608 | 45.3403 | 95.7191 | 11.66506 | 46.75073 | 8.840208 | 1.749457 | 8.578186 | 1.3129 | 7.893597 | 1.419975 | 4.253726 | 0.5758173 | 4.053352 | 0.6067718 | 27.92871 | 0.3099093 | 18.93926 | 11.98419 | 3.224848 | 238.7592 | 317.3967 | 223.9084 | 297.6546 |  | 66445 | 2333 | 44391 | BDL | 8510 | BDL | 769 | 623219 | BDL | 5724 | 1130
N-664 | 4June16-84 | Drill Cuttings | overburden hole | Resource Production |  |  |  |  | PA |  | 1.14 | 92.54 | [10 empty] | 2.07 |  |  |  | Fusion Lithium Metaborate | 2.762412 | 1492.155 | 9645.213 | 95041.99 | 339476.3 | 760.3147 | 23689.8 | 2912.969 | 21.46699 | 6645.324 | 151.6321 | 112.371 | 973.1875 | 55417.09 | 20.43869 | 40.7414 | 27.63126 | 117.6453 | 89.66304 | 1.403626 | 5.327368 | BDL |  | 63.02855 | 683.5373 | 19.66671 | BDL | 1.484805 | 13.12511 | 3.1215 | BDL |  | 578.9354 | 54.69515 | 114.0272 | 13.64835 | 52.03697 | 9.776189 | 1.994517 | 9.258732 | 1.421321 | 8.986802 | 1.630521 | 4.801162 | 0.6550855 | 4.479309 | 0.6496433 | 16.48374 | 0.4688779 | 18.72554 | 14.72234 | 4.014685 | 278.0609 | 341.0895 | 257.3176 | 315.6442 |  | 94645 | 2433 | 52421 | 23700 | 11510 | BDL | 768 | 558919 | BDL | 6153 | 633.4
N-665 | 4June16-85 | Drill Cuttings | overburden hole | Resource Production |  |  |  |  | PA |  | 1.1 | 92.95 | [10 empty] | 1.58 |  |  |  | Fusion Lithium Metaborate | 2.03636 | 1200.048 | 8674.075 | 79005.8 | 362988.7 | 476.1429 | 18011.71 | 2625.924 | 22.09524 | 6380.268 | 119.3735 | 89.03705 | 960.3871 | 54162.37 | 15.86866 | 32.25684 | 22.43367 | 100.2828 | 67.55654 | 1.468298 | BDL | BDL |  | 89.87969 | 1193.695 | 18.46092 | BDL | 2.606389 | 26.26858 | 2.559379 | BDL |  | 424.1723 | 46.36948 | 95.22526 | 11.83722 | 46.03398 | 8.849279 | 1.774218 | 8.620946 | 1.304728 | 7.702274 | 1.384712 | 4.095971 | 0.5890376 | 3.747497 | 0.5478349 | 28.54909 | 0.3323299 | 16.89237 | 12.17139 | 3.17116 | 238.0824 | 327.9621 | 221.2976 | 304.8408 |  | 74295 | 2033 | 48741 | 16800 | 9610 | BDL | BDL | 577519 | BDL | 5510 | 1107
N-666 | 4June16-86 | Drill Cuttings | overburden hole | Resource Production |  |  |  |  | PA |  | 0.99 | 92.1 | [10 empty] | 1.84 |  |  |  | Fusion Lithium Metaborate | 2.42066 | 1221.09 | 9561.441 | 80288.59 | 359034.1 | 719.7153 | 18580.33 | 3929.554 | 21.75076 | 7607.52 | 124.7038 | 90.09296 | 1291.877 | 65433.2 | 19.64894 | 35.9149 | 17.67892 | 96.67776 | 68.58535 | 1.257449 | 6.433183 | BDL |  | 101.7066 | 1398.661 | 21.42642 | BDL | 3.026198 | 27.44866 | 2.941161 | 0.4977184 |  | 438.5181 | 50.98661 | 105.6365 | 12.80158 | 49.14748 | 9.449857 | 1.861994 | 8.590745 | 1.30829 | 8.486049 | 1.466888 | 4.456742 | 0.6455321 | 4.126225 | 0.6443128 | 32.89806 | 0.3493773 | 15.16847 | 13.68247 | 3.504071 | 259.6088 | 361.3154 | 239.0997 | 332.7715 |  | 75135 | 3833 | 58751 | 14800 | 10110 | 2533 | BDL | 571719 | BDL | 6632 | 1274
N-667 | 4June16-87 | Drill Cuttings | overburden hole | Resource Production |  |  |  |  | PA |  | 0.47 | 93.61 | [10 empty] | 1.34 |  |  |  | Fusion Lithium Metaborate | 1.715793 | 876.2765 | 7430.103 | 60812.85 | 386447.6 | 582.4013 | 11472.39 | 7013.527 | 18.51949 | 6663.844 | 78.09436 | 58.80795 | 950.333 | 50968.88 | 11.82987 | 24.37009 | 7.50761 | 82.03395 | 42.85064 | 1.147323 | 9.378278 | BDL |  | 86.95899 | 1260.743 | 16.47993 | BDL | 2.834366 | 25.23086 | 1.627772 | BDL |  | 275.947 | 35.75336 | 73.61823 | 9.049668 | 35.44037 | 7.002928 | 1.469979 | 6.533334 | 1.037596 | 6.47773 | 1.155247 | 3.413017 | 0.4645573 | 3.036463 | 0.449327 | 29.49341 | 0.2632053 | 13.01944 | 9.461629 | 2.31732 | 184.9018 | 271.8608 | 173.0866 | 254.4889 |  | 56165 | 5933 | 43741 | BDL | 8210 | 1933 | 657 | 613319 | BDL | 5812 | 1194
N-668 | 4June16-88 | Drill Cuttings | overburden hole | Resource Production |  |  |  |  | PA |  | 1.33 | 93.25 | [10 empty] | 1.81 |  |  |  | Fusion Lithium Metaborate | 2.41632 | 1845.771 | 8545.723 | 97523.17 | 323686.8 | 621.8752 | 26456.23 | 2850.766 | 23.74747 | 7292.32 | 150.5599 | 101.8548 | 406.7343 | 33425.91 | 17.15759 | 35.83884 | 27.06138 | 55.52009 | 74.9807 | 2.597062 | BDL | BDL |  | 92.12346 | 1179.432 | 19.9172 | BDL | 2.387768 | 21.68119 | 3.244898 | 0.4730512 |  | 522.1537 | 54.29937 | 116.4404 | 13.73588 | 52.79215 | 10.32614 | 1.980044 | 9.667657 | 1.392485 | 8.322929 | 1.583753 | 4.666513 | 0.6375016 | 4.360201 | 0.6438885 | 32.07335 | 0.5735185 | 22.14854 | 16.26996 | 4.514235 | 280.849 | 372.9724 | 261.8916 | 347.7968 |  | 102800 | BDL | 32652 | 24730 | BDL | BDL | BDL | 648400 | BDL | 6933 | 1128
N-669 | 4June16-89 | Drill Cuttings | overburden hole | Resource Production |  |  |  |  | PA |  | 0.92 | 94.75 | [10 empty] | 1.21 |  |  |  | Fusion Lithium Metaborate | 2.250313 | 1591.24 | 8643.781 | 96847.53 | 335847.4 | 484.5777 | 26426.99 | BDL | 26.62134 | 7254.328 | 152.2227 | 108.5142 | 322.1239 | 32384.94 | 14.22281 | 34.87598 | 22.64561 | BDL | 73.97137 | 2.923916 | BDL | BDL |  | 84.43256 | 994.4167 | 21.2482 | BDL | 2.006783 | 20.4922 | 3.637494 | 0.2794112 |  | 533.7884 | 60.71099 | 127.3743 | 15.36966 | 57.72131 | 10.7747 | 2.273945 | 11.33046 | 1.677508 | 10.30399 | 1.966651 | 5.723328 | 0.7822754 | 4.880034 | 0.7489332 | 27.26595 | 0.4961596 | 17.37219 | 16.90018 | 5.269706 | 311.6381 | 396.0707 | 295.2771 | 375.277 |  | 101700 | BDL | 31392 | 22430 | BDL | BDL | BDL | 657300 | BDL | 6951 | 939
N-670 | 4June16-90 | Drill Cuttings | overburden hole | Resource Production |  |  |  |  | PA |  | 1.49 | 92.3 | [10 empty] | 2.01 |  |  |  | Fusion Lithium Metaborate | 2.94342 | 1639.843 | 10184.6 | 100873.7 | 316835.1 | 687.9529 | 28418.4 | 2885.046 | 28.43175 | 6513.451 | 153.7428 | 107.6777 | 1304.048 | 65259.38 | 17.33823 | 38.83416 | 26.32065 | 76.08526 | 78.56566 | 2.599167 | BDL | BDL |  | 69.50766 | 671.4734 | 20.42365 | BDL | 1.440257 | 12.29662 | 3.823915 | 0.4678859 |  | 592.3418 | 57.70504 | 121.2796 | 13.99768 | 53.47022 | 10.66388 | 2.29329 | 10.93863 | 1.629854 | 9.792546 | 1.876378 | 5.379719 | 0.7151428 | 4.635039 | 0.7440755 | 18.17238 | 0.5486208 | 26.91909 | 15.84789 | 4.709611 | 295.1211 | 364.6288 | 272.3968 | 336.5523 |  | 101500 | BDL | 62772 | 25330 | BDL | BDL | BDL | 595700 | BDL | 6146 | 646
N-671 | 4June16-91 | Drill Cuttings | overburden hole | Resource Production |  |  |  |  | PA |  | 1.5 | 72.38 | [10 empty] | 20.89 |  |  |  | Fusion Lithium Metaborate | 3.927769 | 1595.096 | 6203.101 | 116306.1 | 320140.6 | 842.0362 | 26453.09 | 4303.444 | 32.1214 | 11355.56 | 155.208 | 222.4321 | 908.7909 | 43987.19 | 12.71835 | 80.43271 | 67.06025 | 85.40065 | 88.41998 | 16.34635 | BDL | BDL |  | 69.51687 | 559.8858 | 32.48918 | 6.401595 | 1.221529 | 10.83677 | 11.27289 | 0.9284007 |  | 570.7903 | 69.39053 | 147.5821 | 16.72299 | 62.73749 | 11.17697 | 2.323332 | 11.03538 | 1.669265 | 10.22395 | 2.021599 | 6.210463 | 0.8795729 | 5.659846 | 0.8662182 | 15.62063 | 1.241483 | 48.80384 | 24.14233 | 5.998026 | 348.4997 | 418.0166 | 252.2441 | 302.5604 |  | 116000 | BDL | 39722 | 23230 | BDL | BDL | BDL | 599300 | BDL | 10367 | 532.6
N-672 | 4June16-92 | Drill Cuttings | overburden hole | Resource Production |  |  |  |  | PA |  | 2.57 | 90.22 | [10 empty] | 3.54 |  |  |  | Fusion Lithium Metaborate | 4.034643 | 1895.902 | 9281.121 | 123778.4 | 286055.1 | 1071.234 | 38516.49 | 4870.235 | 30.83737 | 6696.937 | 222.043 | 123.6721 | 1127.409 | 54755.07 | 27.91204 | 53.09756 | 40.1434 | 109.1601 | 104.5745 | 2.591132 | BDL | BDL |  | 49.38982 | 327.2791 | 19.88246 | 1.811405 | 0.6702492 | 7.697082 | 3.55833 | 0.29489 |  | 764.4715 | 54.67139 | 113.9254 | 12.94108 | 49.48364 | 9.296891 | 1.917875 | 9.101747 | 1.427244 | 8.349098 | 1.563524 | 4.924534 | 0.691904 | 4.529188 | 0.678314 | 9.390302 | 0.8508959 | 29.04094 | 18.94178 | 4.579196 | 273.5018 | 322.8917 | 246.7534 | 291.3128 |  | 124100 | BDL | 52512 | 33130 | BDL | BDL | BDL | 547700 | BDL | 6116 | 313.7
N-673 | 4June16-93 | Drill Cuttings | overburden hole | Resource Production |  |  |  |  | PA |  | 1.31 | 90.66 | [10 empty] | 1.89 |  |  |  | Fusion Lithium Metaborate | 3.049969 | 2213.313 | 11262.04 | 100973.9 | 276317.1 | 2707.287 | 30819.45 | 13148.23 | 31.30794 | 5957.296 | 158.5603 | 96.09448 | 1884.864 | 97898.39 | 33.94659 | 49.25882 | 21.87381 | 73.62863 | 84.44131 | 2.186488 | BDL | BDL |  | 73.56826 | 608.3461 | 18.62019 | 4.313804 | 1.317581 | 12.20987 | 3.085042 | 0.6530504 |  | 643.8909 | 52.43127 | 107.7337 | 13.12862 | 50.88319 | 10.03479 | 2.386279 | 10.54622 | 1.581976 | 9.683634 | 1.805067 | 5.167715 | 0.735604 | 4.463345 | 0.6625664 | 16.77847 | 0.5651849 | 34.98722 | 14.94276 | 4.269715 | 271.244 | 344.8123 | 245.9098 | 312.6068 |  | 101400 | BDL | 96692 | 24730 | BDL | BDL | 2283 | 526600 | BDL | 5605 | 579.1
N-674 | 4June16-94 | Drill Cuttings | overburden hole | Resource Production |  |  |  |  | PA |  | 2.71 | 86.97 | [10 empty] | 3.26 |  |  |  | Fusion Lithium Metaborate | 2.133465 | 1411.003 | 12003.93 | 71909.61 | 266023.1 | 1599.548 | 17208.88 | 20157.13 | 22.64585 | 4506.917 | 120.8228 | 63.614 | 2827.285 | 156478.1 | 15.3858 | 23.37527 | 11.39052 | 72.0986 | 56.73138 | 1.403825 | BDL | BDL |  | 61.23256 | 809.1259 | 14.07205 | BDL | 1.675497 | 16.6848 | 1.896398 | BDL |  | 440.1836 | 32.64659 | 64.25396 | 7.493512 | 28.37282 | 5.385782 | 1.117571 | 5.341391 | 0.8241424 | 5.254057 | 1.068133 | 3.274957 | 0.4599713 | 3.166216 | 0.5035117 | 21.78493 | 0.3396363 | 14.38685 | 10.01645 | 2.613294 | 159.1626 | 220.3952 | 138.4237 | 191.6777 |  | 73300 | 14920 | 150382 | 15920 | BDL | BDL | BDL | 499100 | BDL | 4170 | 771.1
N-675 | 4June16-95 | Drill Cuttings | overburden hole | Resource Production |  |  |  |  | PA |  | 2.46 | 93.67 | [10 empty] | 0.93 |  |  |  | Fusion Lithium Metaborate | 2.007472 | 1393.389 | 9307.316 | 85379.34 | 343189.8 | 1065.082 | 23738.5 | 13927.84 | 30.839 | 6973.228 | 135.8438 | 90.73966 | 800.4656 | 46962.23 | 17.99433 | 36.79498 | 27.01872 | 107.9755 | 72.14114 | 2.060037 | BDL | BDL |  | 88.25423 | 1186.972 | 19.10401 | BDL | 2.605395 | 22.34494 | 2.807255 | 0.2827237 |  | 551.0159 | 50.39247 | 102.1299 | 12.43563 | 46.9252 | 9.303869 | 1.947456 | 9.627439 | 1.43709 | 8.511254 | 1.596915 | 4.886432 | 0.699361 | 4.539891 | 0.6883031 | 31.83428 | 0.4471028 | 21.76141 | 15.48793 | 3.636291 | 255.1212 | 343.3754 | 238.972 | 321.6398 |  | 86400 | BDL | 44662 | 19180 | BDL | BDL | BDL | 643900 | BDL | 6299 | 1105
N-676 | 4June16-96 | Drill Cuttings | overburden hole | Resource Production |  |  |  |  | PA |  | 1.36 | 95.21 | [10 empty] | BDL |  |  |  | Fusion Lithium Metaborate | 2.01753 | 2002.635 | 8290.336 | 94094.59 | 362506.4 | 842.8099 | 24164.3 | 5110.64 | 27.6055 | 7022.538 | 121.4172 | 85.24091 | 412.0253 | 27445.79 | 16.15128 | 34.74206 | 21.2584 | 88.23546 | 69.42119 | 2.871204 | BDL | BDL |  | 84.35098 | 1170.233 | 20.23499 | BDL | 2.599545 | 23.97704 | 2.97645 | 0.7034221 |  | 465.2651 | 49.50154 | 99.82737 | 12.40385 | 46.40776 | 8.724141 | 1.721541 | 8.565285 | 1.2808 | 7.804329 | 1.492341 | 4.369357 | 0.6422321 | 4.177448 | 0.6081996 | 31.60891 | 0.4723973 | 21.21447 | 15.66405 | 3.591517 | 247.5262 | 331.8772 | 235.6697 | 315.9803 |  | 92710 | BDL | 26132 | 18940 | BDL | BDL | BDL | 676400 | BDL | 6404 | 1074
N-677 | 4June16-97 | Drill Cuttings | overburden hole | Resource Production |  |  |  |  | PA |  | 1.25 | 95.24 | [10 empty] | BDL |  |  |  | Fusion Lithium Metaborate | 1.893483 | 2017.472 | 8272.416 | 92536.44 | 349854.3 | 686.3065 | 24448.16 | 4048.967 | 24.77001 | 7404.57 | 125.5467 | 86.33476 | 381.0917 | 26837.67 | 17.35008 | 35.11576 | 25.53385 | 258.2591 | 67.83784 | 2.15067 | BDL | BDL |  | 71.07697 | 971.0413 | 20.2292 | BDL | 2.025863 | 16.94215 | 2.813148 | BDL |  | 464.7723 | 59.22931 | 121.8369 | 14.81492 | 56.53445 | 10.76403 | 2.025526 | 10.79608 | 1.529893 | 9.057129 | 1.729583 | 5.232001 | 0.708906 | 4.726685 | 0.7155808 | 27.1249 | 0.3946304 | 20.4273 | 18.0863 | 3.862609 | 299.701 | 370.7779 | 285.4352 | 353.1289 |  | 94800 | BDL | 26142 | 20790 | BDL | BDL | BDL | 667200 | BDL | 6949 | 989
N-678 | 4June16-98 | Drill Cuttings | overburden hole | Resource Production |  |  |  |  | PA |  | 1.075 | 70.4 | [10 empty] | 21.04 |  |  |  | Fusion Lithium Metaborate | 3.29892 | 1291.668 | 6886.577 | 100097.5 | 311477 | 637.0309 | 21713.02 | 12567.21 | 30.94377 | 11892.31 | 159.4253 | 125.0203 | 1604.32 | 104543.6 | 16.25768 | 25.63419 | 83.41003 | 120.1298 | 76.79708 | 3.863948 | BDL | BDL |  | 66.69956 | 641.6309 | 33.00383 | 6.241545 | 1.283837 | 12.87885 | 6.842822 | 1.093556 |  | 467.2783 | 58.75448 | 119.8788 | 13.60936 | 50.17055 | 9.311584 | 1.900776 | 9.02173 | 1.358704 | 8.801375 | 1.734771 | 5.616362 | 0.7738844 | 5.428679 | 0.808985 | 17.73561 | 0.8950677 | 45.80424 | 24.937 | 5.682125 | 287.17 | 353.8696 | 202.1677 | 249.1242 |  | 95030 | BDL | 96442 | 14180 | BDL | BDL | BDL | 542200 | BDL | 10417 | 632.6
N-679 | 4June16-99 | Drill Cuttings | overburden hole | Resource Production |  |  |  |  | PA |  | 1.63 | 94.84 | [10 empty] | BDL |  |  |  | Fusion Lithium Metaborate | 2.464196 | 2454.827 | 10371.99 | 112661.9 | 342277.5 | 481.2536 | 32621.78 | 2079.764 | 28.88236 | 7480.667 | 156.4732 | 102.5119 | 437.1097 | 34415.43 | 22.14556 | 44.15729 | 28.90999 | 142.6289 | 88.96517 | 2.341278 | BDL | BDL |  | 67.15157 | 736.8393 | 21.18608 | 1.794323 | 1.278221 | 14.19 | 3.222981 | 0.5953636 |  | 611.1243 | 53.3568 | 108.7999 | 13.29393 | 49.11414 | 9.190414 | 1.959595 | 9.177413 | 1.362952 | 8.508217 | 1.604904 | 4.775162 | 0.657205 | 4.44841 | 0.6860965 | 20.24509 | 0.5178484 | 22.62818 | 18.39005 | 3.944167 | 266.9351 | 334.0867 | 253.1613 | 316.8478 |  | 109300 | BDL | 32092 | 30930 | BDL | BDL | BDL | 609000 | BDL | 6710 | 723.5
N-680 | 4June16-100 | Drill Cuttings | overburden hole | Resource Production |  |  |  |  | PA |  | 2.06 | 94.67 | [10 empty] | BDL |  |  |  | Fusion Lithium Metaborate | 2.638052 | 2516.36 | 10810.01 | 113429.1 | 362992.6 | 449.3736 | 33566.97 | 4256.93 | 28.22187 | 7508.516 | 158.062 | 103.5263 | 478.0287 | 36660.01 | 20.80956 | 49.75487 | 25.16979 | 316.4895 | 88.19736 | 2.505702 | BDL | BDL |  | 71.14864 | 786.4588 | 21.12418 | BDL | 1.627474 | 15.62351 | 3.670044 | 0.9113566 |  | 597.0194 | 56.72132 | 113.5575 | 13.63554 | 52.54612 | 10.02568 | 2.133779 | 10.22149 | 1.517586 | 9.312368 | 1.752278 | 5.121173 | 0.7346826 | 4.820719 | 0.7109958 | 21.47889 | 0.6168838 | 19.77268 | 18.91692 | 3.885686 | 282.8112 | 353.9598 | 267.7374 | 335.0938 |  | 97160 | BDL | 32190 | 22520 | BDL | BDL | BDL | 591600 | BDL | 6056 | 756.7
N-681 | 4June16-101 | Drill Cuttings | overburden hole | Resource Production |  |  |  |  | PA |  | 2.18 | 94.66 | [10 empty] | BDL |  |  |  | Fusion Lithium Metaborate | 3.224631 | 2934.809 | 10742.79 | 126700.3 | 350262.3 | 252.9829 | 41029.22 | 4549.526 | 29.38497 | 6977.011 | 177.2014 | 111.1015 | 388.5289 | 33283.11 | 38.57911 | 47.54903 | 28.70157 | 289.9293 | 103.2832 | 2.484715 | BDL | BDL |  | 64.38962 | 647.1493 | 20.30723 | BDL | 1.187322 | 13.99791 | 3.693955 | 0.7219568 |  | 724.9066 | 53.3088 | 109.8372 | 13.19326 | 49.76398 | 9.538192 | 2.040103 | 9.670787 | 1.435722 | 8.447107 | 1.570295 | 4.925182 | 0.6711734 | 4.409219 | 0.6101607 | 18.35748 | 0.8515913 | 24.5933 | 18.22511 | 3.568843 | 269.4212 | 333.8108 | 255.0341 | 315.9853 |  | 110200 | BDL | 29080 | 19380 | BDL | BDL | BDL | 581300 | BDL | 5799 | 577.4
N-682 | 4June16-102 | Drill Cuttings | overburden hole | Resource Production |  |  |  |  | PA |  | 2.16 | 94.25 | [10 empty] | 0.51 |  |  |  | Fusion Lithium Metaborate | 2.584476 | 1967.235 | 8456.944 | 114215.6 | 362132.9 | 387.7233 | 33638.46 | 3698.28 | 26.18487 | 6709.793 | 162.0605 | 107.1145 | 296.2453 | 26465.38 | 15.06834 | 44.04061 | 36.32373 | 307.0426 | 83.71742 | 2.199469 | BDL | BDL |  | 64.09511 | 740.0592 | 18.3858 | BDL | 1.448899 | 13.20422 | 3.424373 | 0.7648084 |  | 586.1564 | 47.00225 | 97.282 | 11.25518 | 41.52515 | 7.718979 | 1.577772 | 8.014196 | 1.251579 | 7.376763 | 1.431313 | 4.409621 | 0.5987111 | 4.108899 | 0.6337565 | 20.59084 | 0.6582913 | 23.38136 | 17.54673 | 3.864357 | 234.1862 | 298.2813 | 220.7205 | 281.1301 |  | 97600 | BDL | 23380 | 21550 | BDL | BDL | BDL | 620500 | BDL | 5672 | 679.5
N-683 | 4June16-103 | Drill Cuttings | overburden hole | Resource Production |  |  |  |  | PA |  | 2.21 | 92.8 | [10 empty] | 1 |  |  |  | Fusion Lithium Metaborate | 2.984936 | 1328.696 | 8113.993 | 103707.9 | 356800.8 | 500.5498 | 30009.8 | 7467.667 | 29.27174 | 7375.981 | 155.9972 | 106.6024 | 458.8309 | 53323.77 | 19.76479 | 43.12522 | 30.30061 | 270.0361 | 74.33061 | 2.304816 | BDL | BDL |  | 65.02488 | 722.8345 | 20.16756 | 1.511649 | 1.47823 | 15.77828 | 2.931758 | 0.9035097 |  | 527.5801 | 50.18259 | 103.7849 | 12.33851 | 46.31786 | 8.980254 | 1.906239 | 8.648468 | 1.364451 | 8.140892 | 1.549187 | 4.639232 | 0.6662051 | 4.414841 | 0.6129628 | 19.99012 | 0.6491697 | 22.71502 | 18.04358 | 3.961298 | 253.5466 | 318.5715 | 235.2913 | 295.6344 |  | 87690 | BDL | 47680 | 21690 | BDL | BDL | BDL | 601100 | BDL | 6045 | 665.3
N-684 | 4June16-104 | Drill Cuttings | overburden hole | Resource Production |  |  |  |  | PA |  | 1.35 | 93.16 | [10 empty] | 2.57 |  |  |  | Fusion Lithium Metaborate | 1.67518 | 1113.98 | 5870.859 | 85336.52 | 400921.6 | 427.1193 | 22932.26 | 13291.39 | 28.73558 | 8793.338 | 122.2559 | 87.73996 | 257.3383 | 17158.4 | 10.03678 | 23.84659 | 24.14715 | 208.5015 | 68.72683 | 2.596604 | BDL | BDL |  | 82.75295 | 1129.013 | 23.01566 | 2.676193 | 2.317596 | 23.79952 | 3.315487 | 0.4228587 |  | 467.6905 | 47.02033 | 96.61662 | 11.34005 | 41.55231 | 7.819787 | 1.573728 | 7.6949 | 1.184258 | 7.408358 | 1.375253 | 4.486111 | 0.6409473 | 4.294082 | 0.6548915 | 30.18174 | 0.6217283 | 28.64199 | 16.23681 | 6.743022 | 233.6616 | 316.4146 | 217.6792 | 294.7718 |  | 71110 | BDL | 15440 | 16030 | BDL | BDL | BDL | 658600 | BDL | 7086 | 1017
N-685 | 4June16-105 | Drill Cuttings | overburden hole | Resource Production |  |  |  |  | PA |  | 1.34 | 92 | [10 empty] | 3.26 |  |  |  | Fusion Lithium Metaborate | 1.977611 | 1303.05 | 5653.828 | 94304.38 | 390071.3 | 343.7878 | 24319.75 | 5677.272 | 27.83033 | 8754.078 | 131.8513 | 95.41573 | 186.9956 | 18223.74 | 12.03647 | 31.40556 | 22.22067 | 225.5392 | 67.50931 | 2.66991 | 14.35765 | 75.13428 |  | 88.50897 | 1253.141 | 24.48836 | 3.169303 | 2.725667 | 24.82245 | 3.839886 | 0.6175656 |  | 456.0773 | 48.92963 | 100.1008 | 12.00286 | 44.22284 | 8.284051 | 1.55463 | 7.973956 | 1.194589 | 7.243763 | 1.455838 | 4.455479 | 0.6292304 | 4.245383 | 0.6545672 | 33.00946 | 1.553873 | 28.25531 | 17.6247 | 4.256262 | 242.9476 | 331.4566 | 223.5118 | 304.9401 |  | 84320 | BDL | 16800 | 23250 | BDL | BDL | BDL | 673000 | BDL | 7318 | 1142
N-686 | 4June16-106 | Drill Cuttings | overburden hole | Resource Production |  |  |  |  | PA |  | 2.57 | 80.32 | [10 empty] | 12.985 |  |  |  | Fusion Lithium Metaborate | 3.934136 | 2157.588 | 7166.715 | 130021.8 | 351786.1 | 327.0285 | 33411.78 | 2090.536 | 36.55483 | 10367.87 | 160.0827 | 108.21 | 190.7237 | 27502 | 34.68847 | 59.31318 | 52.65855 | 66.9357 | 97.40027 | 14.80305 | 14.5686 | BDL |  | 77.0687 | 787.3398 | 26.83858 | 6.151285 | 1.716209 | 14.51682 | 4.884686 | 2.688828 |  | 613.1439 | 58.98518 | 121.1665 | 13.93427 | 51.54983 | 9.394446 | 1.900912 | 9.537249 | 1.420041 | 9.029557 | 1.792327 | 5.585694 | 0.8134126 | 5.380071 | 0.7836339 | 22.68419 | 1.158697 | 32.51663 | 20.08271 | 5.978845 | 291.2731 | 368.3418 | 233.9505 | 295.8521 |  | 110400 | BDL | 24180 | 21170 | BDL | BDL | BDL | 580200 | BDL | 8405 | 728.2
N-687 | 4June16-107 | Drill Cuttings | overburden hole | Resource Production |  |  |  |  | PA |  | 1.68 | 90.77 | [10 empty] | 1.71 |  |  |  | Fusion Lithium Metaborate | 3.188642 | 1805.857 | 10440.53 | 101922.2 | 335340.3 | 332.4717 | 28867.21 | 11488.72 | 26.2337 | 5999.66 | 135.2231 | 89.73796 | 1099.899 | 82111.69 | 10.86204 | 30.83438 | 14.09785 | BDL | 72.73525 | 1.96076 | BDL | BDL |  | 66.89014 | 880.6375 | 17.47903 | BDL | 1.770653 | 16.55421 | 2.691589 | 0.679637 |  | 468.2416 | 34.73968 | 68.86318 | 8.32656 | 30.1323 | 5.314354 | 1.086755 | 5.591888 | 0.8973994 | 5.889282 | 1.163061 | 3.487825 | 0.4684819 | 3.237942 | 0.5168048 | 23.81407 | 0.4777079 | 19.72633 | 13.09776 | 3.035354 | 169.7155 | 236.6057 | 154.0508 | 214.767 |  | 85580 | BDL | 72820 | 19140 | BDL | BDL | BDL | 539000 | BDL | 4798 | 775.6
N-688 | 4June16-108 | Drill Cuttings | overburden hole | Resource Production |  |  |  |  | PA |  | 2.76 | 93.44 | [10 empty] | 1.31 |  |  |  | Fusion Lithium Metaborate | 2.281786 | 1713.074 | 5132.602 | 110862.2 | 388157.6 | 307.0166 | 25998.52 | BDL | 27.28648 | 9774.861 | 144.3689 | 117.8539 | 163.451 | 15890.76 | 10.81818 | 31.7904 | 16.58173 | BDL | 79.02324 | 2.836094 | BDL | BDL |  | 81.72111 | 1125.53 | 27.8461 | 1.789816 | 2.313472 | 22.23391 | 4.067102 | 1.051555 |  | 486.4441 | 49.46075 | 100.0585 | 11.7256 | 42.96287 | 7.683745 | 1.471676 | 7.52994 | 1.2061 | 7.414137 | 1.450006 | 4.448919 | 0.6359548 | 4.294234 | 0.6630135 | 31.36314 | 0.4979472 | 23.52926 | 22.58221 | 4.719434 | 241.0055 | 322.7266 | 225.1955 | 301.5557 |  | 93370 | BDL | 13950 | 18790 | BDL | BDL | BDL | 643900 | BDL | 7955 | 1013
N-689 | 4June16-109 | Drill Cuttings | overburden hole | Resource Production |  |  |  |  | PA |  | 1.66 | 89.48 | [10 empty] | 4.73 |  |  |  | Fusion Lithium Metaborate | 2.671225 | 1718.007 | 6285.467 | 122181.1 | 369796.8 | 497.4748 | 28490.42 | 4034.251 | 30.63124 | 8681.502 | 162.2139 | 117.9579 | 195.3855 | 20864.06 | 20.06803 | 56.86184 | 21.94264 | 79.83772 | 83.9419 | 2.849446 | BDL | BDL |  | 82.58368 | 1033.447 | 25.05879 | 2.070268 | 2.108883 | 19.66238 | 3.792393 | 0.6815373 |  | 551.4782 | 49.32196 | 98.62945 | 11.49065 | 40.9446 | 7.373863 | 1.663358 | 7.781781 | 1.324726 | 8.177202 | 1.597087 | 4.790155 | 0.70231 | 4.572007 | 0.6886057 | 27.67876 | 0.7439404 | 17.39499 | 18.86944 | 4.27868 | 239.0578 | 321.6414 | 213.9089 | 287.8048 |  | 99620 | BDL | 18000 | 14060 | BDL | BDL | BDL | 600500 | BDL | 6939 | 908.3
N-690 | 4June16-110 | Drill Cuttings | overburden hole | Resource Production |  |  |  |  | PA |  | 2.63 | 90.6 | [10 empty] | 3.18 |  |  |  | Fusion Lithium Metaborate | 4.148639 | 1431.037 | 5767.215 | 131498.9 | 345818.2 | 1090.609 | 34913.35 | 4972.707 | 31.94848 | 9121.525 | 191.9107 | 156.7107 | 88.34214 | 15938.53 | 23.73804 | 53.81938 | 42.53979 | 89.07128 | 84.45889 | 3.786917 | BDL | BDL |  | 53.44841 | 420.6361 | 28.47294 | 3.186428 | 1.015473 | 8.654288 | 4.632845 | 1.44223 |  | 521.8182 | 65.49216 | 130.4386 | 15.39603 | 57.40367 | 11.67873 | 2.481241 | 11.9347 | 1.674147 | 9.869624 | 1.727641 | 4.985762 | 0.6832661 | 4.517445 | 0.6851021 | 12.66178 | 1.020407 | 31.52065 | 22.92183 | 4.782143 | 318.9681 | 372.4165 | 288.9851 | 337.4094 |  | 110400 | BDL | 14190 | 20070 | BDL | BDL | 374 | 570600 | BDL | 7395 | 382.5
N-691 | 4June16-111 | Drill Cuttings | overburden hole | Resource Production |  |  |  |  | PA |  | 1.925 | 66.47 | [10 empty] | 25.6 |  |  |  | Fusion Lithium Metaborate | 4.633871 | 1385.814 | 5465.066 | 130270.7 | 333924.7 | 401.6844 | 32868 | 2506.756 | 37.04389 | 9687.981 | 213.5851 | 152.602 | 66.10511 | 25934.22 | 19.27415 | 73.02694 | 67.70785 | BDL | 88.89476 | 12.7146 | 65.01404 | BDL |  | 48.73333 | 448.6001 | 28.99665 | 11.74218 | 1.286743 | 9.652911 | 4.77028 | 4.021311 |  | 499.6028 | 47.93956 | 98.57897 | 11.3929 | 40.04126 | 6.76462 | 1.348847 | 6.937016 | 1.190292 | 7.770799 | 1.563231 | 4.884692 | 0.6974366 | 4.663724 | 0.6853393 | 12.83505 | 1.407453 | 37.39368 | 20.61393 | 8.252387 | 234.4587 | 283.192 | 155.8447 | 188.2377 |  | 109800 | BDL | 23100 | 19140 | BDL | BDL | BDL | 555900 | BDL | 8065 | 398.7
N-693 | 13June16-1 | Road Cut | Material over Immediate Roof | [7 empty] | 1.93 | 96.3 | [10 empty] | 0.71 |  |  |  | Fusion Lithium Metaborate | 3.066189 | 9262.204 | 11863.11 | 114776.2 | 338672.6 | 1061.314 | 41898.62 | 5538.408 | 25.36123 | 5940.883 | 168.7765 | 123.174 | 626.5332 | 51966.7 | 16.23211 | 50.77881 | 39.11943 | 83.34915 | 107.5312 | 2.91221 | 33.77604 | BDL |  | 55.2318 | 500.2059 | 18.14095 | BDL | 1.013801 | 9.475136 | 3.758564 | 1.073172 |  | 814.7159 | 47.67627 | 97.96134 | 11.66914 | 44.37333 | 8.869019 | 2.002345 | 8.919851 | 1.303479 | 7.767921 | 1.522706 | 4.582152 | 0.5932087 | 4.055658 | 0.6044751 | 14.35072 | 0.7838469 | 21.29056 | 18.22195 | 4.581536 | 241.9009 | 297.1327 | 232.9506 | 286.1388 |  | 105900 | BDL | 48540 | 30240 | BDL | BDL | 681 | 583500 | BDL | 5065 | 453.2
N-694 | 13June16-2 | Road Cut | Immediate Roof | [7 empty] | 2.16 | 96.11 | [10 empty] | 0.66 |  |  |  | Fusion Lithium Metaborate | 3.024794 | 8934.078 | 10210.97 | 109937 | 333119.4 | 942.762 | 43465.42 | 2777.971 | 29.46916 | 6019.492 | 168.8672 | 116.9466 | 367.4789 | 46698.88 | 12.76985 | 34.76036 | 24.63199 | 52.85885 | 111.9411 | 2.700378 | 48.07583 | BDL |  | 68.77819 | 765.0046 | 18.07524 | BDL | 1.736352 | 15.82427 | 3.540665 | 3.468105 |  | 815.0686 | 47.81005 | 97.98861 | 11.77099 | 44.63618 | 7.979137 | 1.563032 | 8.140818 | 1.175079 | 7.253204 | 1.379875 | 4.178428 | 0.5956181 | 3.720725 | 0.5607615 | 21.84499 | 0.8897441 | 36.26504 | 18.94157 | 5.237435 | 238.7525 | 307.5307 | 229.465 | 295.5678 |  | 104400 | BDL | 42660 | 36870 | BDL | BDL | 433 | 580100 | BDL | 5242 | 659.7
N-695 | 13June16-3 | Road Cut | Bone over Coal Zone | [7 empty] | 5.74 | 20.3 | [10 empty] | 67.44 |  |  |  | Fusion Lithium Metaborate | 9.439888 | 13203.33 | 4579.684 | 152229.7 | 294967.1 | 1307.087 | 35728.17 | 6519.677 | 46.48979 | 10214.22 | 459.3662 | 192.2523 | 51.09199 | 51171.34 | 14.18385 | 48.23588 | 90.24124 | BDL | 149.2259 | 34.93741 | 43.9717 | BDL |  | 133.6793 | 1239.479 | 43.03174 | 16.48719 | 3.149557 | 24.05039 | 6.006108 | 17.1581 |  | 977.1049 | 92.44506 | 181.6967 | 19.56284 | 73.13479 | 14.71962 | 3.460199 | 15.82117 | 2.434723 | 14.91421 | 2.94702 | 8.932668 | 1.172118 | 7.506212 | 1.11026 | 34.75737 | 2.204004 | 124.902 | 39.35278 | 13.72197 | 439.8575 | 573.5369 | 89.29108 | 116.428 |  | 138600 | BDL | 46590 | 25520 | BDL | BDL | 619 | 493000 | BDL | 8758 | 1125
N-696 | 13June16-4 | Road Cut | Coal | [7 empty] | 4.6 | 5.255 | [10 empty] | 82.925 |  |  |  | Fusion Lithium Metaborate | 15.58478 | 15597.53 | 1919.284 | 173647 | 280918.9 | 1512.677 | 13275.46 | 13384.08 | 76.77409 | 12772.85 | 389.3053 | 283.9415 | 96.2053 | 35291.92 | 17.93087 | 42.57195 | 23.9961 | 115.5866 | 155.0712 | 26.0778 | 379.4945 | BDL |  | 265.0623 | 2374.948 | 50.78491 | 39.61262 | 5.25272 | 46.75177 | 9.948677 | 17.40902 |  | 651.9151 | 103.3549 | 216.4776 | 25.03891 | 96.60018 | 21.43435 | 5.237638 | 25.15325 | 4.010201 | 25.31949 | 5.03584 | 14.75596 | 1.947507 | 12.12513 | 1.780101 | 62.53639 | 12.84248 | 64.42071 | 41.82751 | 13.64933 | 558.2711 | 823.3333 | 29.33714 | 43.26617 |  | 162900 | BDL | 32030 | 12880 | BDL | BDL | 801 | 482900 | BDL | 11340 | 2215
N-697 | 13June16-5 | Road Cut | Bone under Coal | [7 empty] | 4.825 | 7.53 | [10 empty] | 80.29 |  |  |  | Fusion Lithium Metaborate | 57.54898 | 15942.72 | 3432.294 | 158633 | 257381.1 | 625.7107 | 25679.43 | 5503.034 | 46.57176 | 7874.852 | 235.0986 | 176.1703 | 63.23144 | 71382.83 | 9.634267 | 23.61018 | 20.85719 | 86.56789 | 122.5259 | 121.9741 | 645.0047 | BDL |  | 237.0144 | 2529.295 | 21.60283 | 34.87996 | 5.540192 | 46.55351 | 5.274397 | 29.90264 |  | 608.1883 | 66.87016 | 155.6669 | 18.73224 | 74.33765 | 15.35736 | 3.674022 | 17.75511 | 2.684652 | 16.34461 | 3.22748 | 9.50943 | 1.299343 | 7.745803 | 1.129863 | 68.036 | 24.15747 | 50.11626 | 22.60011 | 7.493932 | 394.3346 | 631.3491 | 29.6934 | 47.54058 |  | 153500 | BDL | 68800 | 24050 | BDL | BDL | BDL | 454900 | BDL | 6957 | 2389
N-698 | 13June16-6 | Road Cut | Laminates under Bone | [7 empty] | 4.37 | 63.3 | [10 empty] | 29.28 |  |  |  | Fusion Lithium Metaborate | 4.095576 | 5804.479 | 6581.599 | 143046.2 | 287130.3 | 815.8264 | 55749.32 | BDL | 35.58795 | 6881.383 | 324.9315 | 147.412 | 92.18448 | 51356.37 | 8.184976 | 29.1439 | 43.41631 | BDL | 146.2174 | 3.876614 | 628.4045 | BDL |  | 30.553 | 320.5737 | 20.9661 | 11.96488 | 1.00586 | 6.266516 | 4.645126 | 43.43074 |  | 1121.199 | 67.27477 | 122.719 | 13.60133 | 46.22128 | 7.473576 | 1.749264 | 6.461449 | 0.7447012 | 4.501855 | 0.9128727 | 3.306404 | 0.5219696 | 3.829327 | 0.6327288 | 9.226667 | 1.974353 | 135.006 | 33.6309 | 12.37002 | 279.9505 | 310.5035 | 177.2087 | 196.5487 |  | 137100 | BDL | 48560 | 48740 | BDL | BDL | 412 | 504400 | BDL | 6129 | 307.2
N-699 | 13June16-7 | Road Cut | Red Underclay | [7 empty] | 1.81 | 96.44 | [10 empty] | BDL |  |  |  | Fusion Lithium Metaborate | 2.721028 | 10079.02 | 10551.75 | 102961.1 | 360717.8 | 378.2615 | 31376.17 | 4407.018 | 31.90014 | 6728.971 | 132.7534 | 93.75226 | 613.9715 | 39882 | 23.97627 | 54.88717 | 67.00123 | 115.5255 | 88.40528 | 2.296851 | BDL | BDL |  | 72.27733 | 864.6942 | 21.58975 | 1.904882 | 1.882773 | 16.74081 | 7.143331 | 0.9608374 |  | 682.0619 | 47.83792 | 102.8 | 12.0456 | 46.03753 | 9.242647 | 1.481732 | 8.396426 | 1.225926 | 7.541156 | 1.465548 | 4.541582 | 0.6097082 | 4.217028 | 0.6351213 | 24.0541 | 0.5892289 | 20.00889 | 17.65712 | 9.397198 | 248.0779 | 320.3553 | 239.2464 | 308.9506 |  | 93890 | BDL | 37590 | 28890 | BDL | BDL | BDL | 606600 | BDL | 5648 | 799.2
N-700 | 13June16-8 | Road Cut | Below Underclay | [7 empty] | 2.43 | 95.84 | [10 empty] | BDL |  |  |  | Fusion Lithium Metaborate | 3.597247 | 6843.686 | 12294.39 | 112989.1 | 326338.6 | 482.6483 | 42183.93 | 2969.716 | 28.34103 | 7133.74 | 174.4992 | 119.5482 | 612.5406 | 43015.91 | 19.76522 | 50.83765 | 51.35679 | 116.0359 | 110.4291 | 2.530416 | BDL | BDL |  | 74.98812 | 774.0671 | 21.39069 | BDL | 1.614362 | 16.85631 | 3.789025 | 0.4303146 |  | 838.2073 | 56.65431 | 117.2711 | 14.0939 | 52.21982 | 9.778677 | 1.809728 | 10.18145 | 1.491744 | 9.161498 | 1.836101 | 5.538908 | 0.7596664 | 4.703733 | 0.6825794 | 21.59391 | 0.9083954 | 29.21343 | 20.67999 | 8.867873 | 286.1832 | 361.1713 | 274.278 | 346.1466 |  | 106300 | BDL | 39910 | 42240 | BDL | BDL | BDL | 574400 | BDL | 6267 | 726
N-701 | 21June16-1 | Road Cut | [8 empty] | 0.96 | 98.06 | [10 empty] | BDL |  |  |  | Fusion Lithium Metaborate | 0.2873315 | 541.0635 | 1907.359 | 31070.6 | 486189.5 | BDL | 11821.86 | BDL | 14.76275 | 2553.494 | 43.50262 | 32.36891 | 65.01256 | 8476.785 | 3.447523 | 9.984949 | 3.766622 | 26.97297 | 31.30071 | 1.705096 | BDL | BDL |  | 127.5239 | 2397.48 | 7.726337 | 0.3735487 | 4.31279 | 44.47383 | BDL | 0.3113532 |  | 207.2124 | 20.24628 | 43.35251 | 5.074897 | 19.49929 | 3.855202 | 0.8124772 | 3.388888 | 0.505113 | 3.025908 | 0.5629045 | 1.736223 | 0.2349833 | 1.693141 | 0.2347548 | 53.69733 | 0.2642666 | 9.521852 | 5.496414 | 1.453076 | 104.2226 | 231.7465 | 102.2007 | 227.2506 |  | 34600 | BDL | 8078 | 13887 | BDL | BDL | 252 | 758600 | BDL | 2257 | 1931
N-702 | 21June16-2 | Road Cut | [8 empty] | 0.56 | 93.57 | [10 empty] | 4.985 |  |  |  | Fusion Lithium Metaborate | BDL | 237.4971 | 231.1551 | 7862.548 | 533136.4 | BDL | 2337.419 | BDL | 17.15873 | 3534.71 | 13.48344 | 16.56271 | 9.082195 | 1475.265 | 0.1898704 | 2.596397 | 3.992976 | 10.74041 | 10.33375 | 2.483184 | BDL | BDL |  | 199.0513 | 3695.354 | 10.58347 | BDL | 6.995355 | 65.46957 | BDL | 1.108287 |  | 70.2963 | 16.45356 | 33.2805 | 4.02881 | 15.59441 | 3.204499 | 0.5348612 | 3.223031 | 0.512617 | 3.174438 | 0.6676453 | 2.022827 | 0.2952392 | 2.055071 | 0.3257474 | 83.75169 | 0.1473979 | 16.84387 | 4.523557 | 1.649239 | 85.37324 | 284.4245 | 79.88374 | 266.136 |  | 7717 | BDL | 1388 | BDL | BDL | BDL | BDL | 851100 | BDL | 3279 | 3209
N-703 | 21June16-3 | Road Cut | [8 empty] | 1.79 | 67.545 | [10 empty] | 23.29 |  |  |  | Fusion Lithium Metaborate | 3.493246 | 973.7493 | 2400.128 | 104580.3 | 361381.3 | 275.6289 | 17067.41 | 2100.176 | 27.02273 | 7688.747 | 129.3654 | 97.45853 | 26.23111 | 18426.67 | 8.392013 | 27.69701 | 28.53696 | 261.8246 | 66.4588 | 3.145285 | BDL | BDL |  | 111.1801 | 1632.619 | 23.87503 | 3.528074 | 3.194081 | 28.83321 | 3.745198 | 0.4952558 |  | 377.3948 | 84.47607 | 195.1618 | 23.45675 | 92.00371 | 18.65395 | 3.624452 | 17.38009 | 2.442737 | 13.58433 | 2.303502 | 6.372804 | 0.8826228 | 5.961422 | 0.8771667 | 38.03206 | 1.216301 | 19.24749 | 18.18061 | 5.366876 | 467.1814 | 578.3615 | 315.5577 | 390.6543 |  | 118900 | BDL | 17624 | 18057 | BDL | BDL | BDL | 573100 | BDL | 6971 | 1333
N-704 | 22June16-1 | [9 empty] | 2.01 | 95.15 | [10 empty] | BDL |  |  |  | Fusion Lithium Metaborate | 2.758452 | 1651.74 | 7702.774 | 93758.97 | 361732.4 | 263.1019 | 31041.52 | 1617.774 | 21.62576 | 6530.339 | 142.9995 | 103.2421 | 168.3913 | 37309.65 | 21.40594 | 61.36355 | 20.81189 | 116.5236 | 96.20085 | 2.428643 | BDL | BDL |  | 60.76357 | 804.9145 | 20.14143 | 0.3986108 | 1.557134 | 15.31432 | 6.975314 | 0.3128924 |  | 616.1452 | 48.23069 | 93.16622 | 10.96106 | 39.89412 | 6.65878 | 1.246189 | 5.899332 | 0.9188641 | 6.016586 | 1.285788 | 4.038866 | 0.5696482 | 3.882779 | 0.6083708 | 19.20753 | 0.6809507 | 21.9324 | 16.43415 | 4.556234 | 223.3773 | 284.1409 | 212.5435 | 270.36 |  | 105100 | BDL | 35144 | 32217 | BDL | BDL | 163 | 569400 | BDL | 5899 | 689.8
N-705 | 22June16-2 | [9 empty] | 1.96 | 95.07 | [10 empty] | BDL |  |  |  | Fusion Lithium Metaborate | 2.494576 | 1596.177 | 6222.075 | 92199.6 | 369781.7 | 294.0238 | 30429.46 | 2739.067 | 18.77693 | 6800.256 | 159.0838 | 101.2761 | 134.3951 | 28685.87 | 17.85946 | 59.46738 | 8.404671 | 129.5133 | 93.00397 | 2.513666 | BDL | BDL |  | 97.27832 | 618.1836 | 20.20542 | 0.7079556 | 1.235336 | 10.67724 | 3.451101 | 0.4003655 |  | 592.8846 | 60.92965 | 125.5665 | 14.42409 | 54.43707 | 9.818163 | 2.16348 | 12.08715 | 2.040494 | 12.76437 | 2.672286 | 7.769107 | 0.9902807 | 6.338944 | 0.9354356 | 15.47906 | 0.6666814 | 24.3236 | 16.14272 | 5.332994 | 312.937 | 410.2154 | 297.5092 | 389.9917 |  | 101400 | BDL | 27394 | 25597 | BDL | BDL | 235 | 577400 | BDL | 6382 | 528
N-706 | 22June16-3 | [9 empty] | 1.98 | 94.46 | [10 empty] | BDL |  |  |  | Fusion Lithium Metaborate | 2.406405 | 1594.774 | 6038.991 | 94622.05 | 370426.3 | 313.3274 | 30430 | 3673.055 | 22.60244 | 7047.775 | 155.248 | 111.4231 | 189.8759 | 36829.93 | 25.88499 | 59.24486 | 14.81388 | 144.1816 | 90.6448 | 2.402284 | BDL | BDL |  | 75.61245 | 855.9719 | 20.84289 | 0.5286862 | 1.535698 | 16.59984 | 3.552625 | 0.5296784 |  | 600.3422 | 59.94441 | 128.1482 | 15.60868 | 58.33571 | 10.78451 | 2.110675 | 10.2505 | 1.632979 | 10.46983 | 2.036214 | 5.906718 | 0.8612639 | 5.556683 | 0.8333887 | 20.53288 | 0.7190965 | 22.1668 | 16.73353 | 4.615789 | 312.4797 | 388.0922 | 295.1683 | 366.5919 |  | 104700 | BDL | 34584 | 29817 | BDL | BDL | BDL | 577900 | BDL | 6413 | 700.4
N-707 | 22June16-4 | [9 empty] | 2.59 | 94.57 | [10 empty] | BDL |  |  |  | Fusion Lithium Metaborate | 3.232809 | 1528.055 | 5464.803 | 99157.85 | 374677.2 | 284.4486 | 28516.28 | 2584.104 | 20.84887 | 7001.246 | 151.6 | 105.2592 | 100.3118 | 24986.67 | 14.20163 | 77.01345 | 30.36474 | 134.8473 | 99.41294 | 2.285162 | BDL | BDL |  | 57.74337 | 598.7382 | 21.26065 | 0.4264575 | 1.176919 | 11.76144 | 3.930342 | 0.6243299 |  | 654.9704 | 52.4096 | 104.0882 | 13.64661 | 54.56968 | 11.84978 | 2.383977 | 10.38577 | 1.702729 | 10.09476 | 1.924112 | 5.487183 | 0.7758708 | 5.255172 | 0.7807584 | 15.11862 | 0.6494652 | 19.13176 | 17.06818 | 4.803441 | 275.3542 | 333.0976 | 260.4024 | 315.0104 |  | 104700 | BDL | 23704 | 30617 | BDL | BDL | BDL | 567200 | BDL | 6306 | 501.4
N-708 | 22June16-5 | [9 empty] | 2.6 | 94.97 | [10 empty] | BDL |  |  |  | Fusion Lithium Metaborate | 2.20471 | 1462.64 | 3547.638 | 95543.67 | 397713.5 | 336.0325 | 25803.76 | 2536.204 | 26.21809 | 7677.542 | 146.0211 | 101.1774 | 46.82531 | 11440.59 | 3.259404 | 13.70528 | 7.217687 | 29.85864 | 88.49594 | 2.063719 | BDL | BDL |  | 63.82355 | 964.7622 | 22.96811 | 0.6355449 | 1.861352 | 17.71128 | 3.232358 | 0.2767 |  | 563.095 | 78.45065 | 139.383 | 14.79254 | 50.04946 | 7.529516 | 1.469256 | 7.430558 | 1.128321 | 7.361178 | 1.525737 | 4.726456 | 0.7021756 | 4.751982 | 0.7121298 | 23.66189 | 0.6196122 | 29.86095 | 18.19358 | 5.436472 | 320.0129 | 383.8365 | 303.9163 | 364.5295 |  | 105200 | BDL | 11164 | 25777 | BDL | BDL | BDL | 619900 | BDL | 7156 | 792.6
N-709 | 22June16-6 | [9 empty] | 2.57 | 95.14 | [10 empty] | BDL |  |  |  | Fusion Lithium Metaborate | 2.043439 | 1342.196 | 3125.787 | 84735.46 | 397780.8 | 269.483 | 23485.56 | 1744.782 | 28.62582 | 7368.37 | 149.3305 | 93.2216 | 67.02839 | 10543.96 | 2.070192 | 9.857094 | 3.025588 | 23.53871 | 80.17208 | 1.821204 | BDL | BDL |  | 75.57803 | 1282.662 | 22.57006 | 0.6263332 | 2.708436 | 22.39425 | 3.257416 | 0.3977546 |  | 495.924 | 42.67908 | 81.26252 | 8.891698 | 31.33912 | 5.604021 | 1.195317 | 6.638772 | 1.006437 | 6.783869 | 1.369124 | 4.335108 | 0.649767 | 4.443609 | 0.6979848 | 31.85918 | 0.4704492 | 21.21668 | 15.23314 | 4.348985 | 196.8964 | 272.4745 | 187.3273 | 259.2322 |  | 95720 | BDL | 9924 | 23327 | BDL | BDL | BDL | 620300 | BDL | 6918 | 1042
N-710 | 22June16-7 | [9 empty] | 2.96 | 94.7 | [10 empty] | BDL |  |  |  | Fusion Lithium Metaborate | 1.581449 | 1276.976 | 2879.549 | 89205.82 | 393036.4 | 436.0854 | 19616.33 | 2265.98 | 19.96806 | 8229.625 | 155.3525 | 109.1012 | 65.31597 | 10335.79 | 2.696245 | 14.60601 | 3.707329 | 27.75638 | 77.67351 | 2.307519 | BDL | 27.92207 |  | 74.08156 | 1169.11 | 23.22111 | 0.7604098 | 2.36097 | 22.7932 | 3.824787 | 0.4280549 |  | 464.9843 | 76.98952 | 150.5315 | 16.67728 | 60.63718 | 10.7544 | 2.045002 | 9.55506 | 1.389985 | 8.509636 | 1.71542 | 4.956398 | 0.7504415 | 5.002634 | 0.7727185 | 28.56568 | 0.4887091 | 27.67595 | 18.65195 | 5.176807 | 350.2871 | 424.3687 | 331.7219 | 401.8772 |  | 98380 | BDL | 9904 | 16137 | BDL | BDL | 233 | 620500 | BDL | 7687 | 1000
N-712 | 29July16-1 | Mine/Field Sample |  | Resource Production |  |  |  |  | PA |  | 1.36 | 91.54 | [10 empty] | 4.3 |  |  |  | Fusion Lithium Metaborate | 2.360578 | 1081.177 | 4978.548 | 105549.3 | 370920.7 | 336.495 | 23654.4 | 1854.846 | 24.83541 | 8802.961 | 187.6916 | 119.905 | 193.3894 | 22208.76 | 17.70294 | 27.77057 | 54.2111 | 178.1369 | 103.9546 | 3.019501 | 7.059318 | BDL |  | 87.45782 | 1047.524 | 23.42312 | 0.9254294 | 1.915915 | 17.50739 | 3.544724 | 1.026119 |  | 607.3911 | 58.58972 | 130.3802 | 15.30416 | 57.65464 | 10.84749 | 1.965418 | 9.793551 | 1.267308 | 9.427014 | 1.659802 | 4.630119 | 0.6872089 | 4.579896 | 0.7198881 | 24.70877 | 0.643824 | 30.19561 | 19.29531 | 5.548552 | 307.5065 | 394.9643 | 281.4914 | 361.5503 |  | 103700 | BDL | 22340 | 27303 | BDL | BDL | BDL | 715000 | BDL | 7691 | 977.8
N-713 | 29July16-2 | Mine/Field Sample |  | Resource Production |  |  |  |  | PA |  | 1.7 | 95.46 | [10 empty] | BDL |  |  |  | Fusion Lithium Metaborate | 4.255338 | 5413.851 | 7540.971 | 144768.4 | 306299.8 | 866.7345 | 46393.75 | 3637.554 | 27.53211 | 8439.017 | 222.5643 | 157.3884 | 291.1027 | 25163.4 | 12.50676 | 43.42209 | 65.14165 | 108.3581 | 187.2535 | 2.979958 | BDL | BDL |  | 65.00714 | 417.263 | 25.27551 | BDL | 0.805588 | 7.350538 | 3.867663 | BDL |  | 1229.242 | 61.04203 | 123.4694 | 14.97704 | 57.13789 | 11.62618 | 2.543591 | 10.23249 | 1.42069 | 9.343876 | 1.724617 | 5.018226 | 0.707622 | 4.797588 | 0.718296 | 10.34927 | 0.9673412 | 31.93792 | 21.5197 | 5.026116 | 304.7595 | 369.7666 | 290.9234 | 352.9792 |  | 142900 | BDL | 24830 | 49523 | BDL | BDL | BDL | 586100 | BDL | 7351 | 335.5
N-714 | 29July16-3 | Mine/Field Sample |  | Resource Production |  |  |  |  | PA |  | 1.17 | 92.72 | [10 empty] | 1.35 |  |  |  | Fusion Lithium Metaborate | 2.674194 | 3191.517 | 13765.2 | 100612.3 | 301666.4 | 1321.812 | 27373.06 | 2813.201 | 35.54436 | 6277.739 | 165.5045 | 106.4878 | 2112.249 | 106176.4 | 39.74883 | 74.49432 | 51.74689 | 136.6013 | 115.1598 | 2.756232 | BDL | 31.33304 |  | 143.5481 | 1655.311 | 19.48831 | BDL | 3.139683 | 27.54369 | 2.639414 | 0.4305689 |  | 697.7544 | 41.01291 | 85.16635 | 10.51178 | 39.1116 | 7.887703 | 1.901847 | 8.940915 | 1.340816 | 9.840774 | 1.784626 | 5.217755 | 0.7370516 | 4.612783 | 0.6845896 | 37.0266 | 0.478622 | 20.37466 | 13.76198 | 4.156513 | 218.7515 | 362.2996 | 202.8264 | 335.9242 |  | 96710 | BDL | 104300 | 23823 | BDL | BDL | 1117 | 565800 | BDL | 5293 | 1468
N-715 | 29July16-4 | Mine/Field Sample |  | Resource Production |  |  |  |  | PA |  | 2.52 | 95.57 | [10 empty] | BDL |  |  |  | Fusion Lithium Metaborate | 4.035824 | 5018.128 | 7509.803 | 136907.6 | 325194.1 | 933.6732 | 41816.32 | 1797.183 | 25.83044 | 8321.311 | 200.304 | 146.6816 | 315.1544 | 26910.91 | 13.73397 | 46.76337 | 57.01754 | 98.49946 | 174.7995 | 2.895658 | BDL | 36.1265 |  | 84.29414 | 838.8845 | 24.9572 | BDL | 1.663198 | 15.69893 | 3.86934 | BDL |  | 1085.686 | 54.89644 | 113.9616 | 13.89969 | 52.51828 | 10.18678 | 2.332229 | 9.652948 | 1.291129 | 8.618452 | 1.612909 | 4.670725 | 0.6838309 | 4.624419 | 0.6673516 | 19.21816 | 0.8156342 | 32.42171 | 20.28327 | 4.586488 | 279.6168 | 363.9109 | 267.2297 | 347.7897 |  | 128000 | BDL | 25370 | 41873 | BDL | BDL | BDL | 597500 | BDL | 6774 | 716.4
N-716 | 29July16-5 | Mine/Field Sample |  | Resource Production |  |  |  |  | PA |  | 1.94 | 95.71 | [10 empty] | BDL |  |  |  | Fusion Lithium Metaborate | 3.452763 | 4733.396 | 8262.673 | 132481.3 | 327882.2 | 1094.074 | 38936.09 | 2591.339 | 35.34498 | 8100.901 | 193.4439 | 142.6903 | 421.7338 | 33813.88 | 16.42036 | 49.52682 | 78.56296 | 184.0816 | 162.4573 | 2.746585 | 10.02408 | BDL |  | 71.51126 | 587.3367 | 23.79446 | 0.6772914 | 1.035986 | 10.48669 | 3.79203 | 0.4593231 |  | 1010.657 | 51.58722 | 107.6925 | 13.27709 | 50.06033 | 10.18114 | 2.183058 | 9.481665 | 1.267248 | 9.192833 | 1.685081 | 4.934162 | 0.7085435 | 4.65064 | 0.6875871 | 14.04617 | 0.8498044 | 27.60223 | 19.2657 | 5.279778 | 267.5891 | 339.1004 | 256.1096 | 324.553 |  | 127200 | BDL | 32800 | 36843 | BDL | BDL | 871 | 633500 | BDL | 7007 | 487.5
N-717 | 29July16-6 | Mine/Field Sample |  | Resource Production |  |  |  |  | PA |  | 1.15 | 72.46 | [10 empty] | 8.54 |  |  |  | Fusion Lithium Metaborate | 3.282647 | 428.3602 | 16402.9 | 27049.61 | 48892.84 | 1571.23 | 2571.474 | 11975.02 | 16.33662 | 969.5404 | 65.57219 | 26.71418 | 10921.57 | 522066.5 | 160.3243 | 126.1174 | 6.99079 | 113.217 | 24.47572 | 1.263233 | 4.154811 | BDL |  | 49.98889 | 152.5646 | 2.907457 | BDL | BDL | 3.373169 | BDL | BDL |  | 137.5491 | 12.25914 | 24.83101 | 2.85022 | 11.596 | 2.612762 | 0.7044111 | 3.612778 | 0.4898313 | 4.821438 | 1.082191 | 3.685373 | 0.5576511 | 3.487421 | 0.554952 | 3.441993 | BDL | 5.424303 | 2.908991 | 0.7518648 | 73.14517 | 123.1341 | 53.00099 | 89.22295 |  | 26440 | BDL | 583400 | BDL | BDL | BDL | 1364 | 94640 | BDL | 817.6 | 131.8
N-718 | 29July16-7 | Mine/Field Sample |  | Resource Production |  |  |  |  | PA |  | 2.6 | 77.52 | [10 empty] | 6.67 |  |  |  | Fusion Lithium Metaborate | 3.039401 | 1524.71 | 14783.82 | 51810.86 | 124200.3 | 2023.757 | 11758.01 | 11213.93 | 17.41803 | 3081.98 | 103.5937 | 58.53437 | 9971.198 | 413656.4 | 98.9128 | 84.89891 | 24.89478 | 92.60948 | 58.2373 | 1.432602 | 5.485986 | BDL |  | 59.92505 | 323.9173 | 9.698512 | BDL | 0.5689131 | 5.594361 | BDL | BDL |  | 355.6979 | 25.24205 | 49.59544 | 6.202931 | 24.54415 | 5.069483 | 1.2314 | 5.769815 | 0.8735731 | 6.822917 | 1.368512 | 4.113943 | 0.6152949 | 3.879069 | 0.6074417 | 7.623031 | 0.2336452 | 5.914985 | 7.878348 | 2.199205 | 135.936 | 195.8611 | 105.3776 | 151.8315 |  | 50070 | BDL | 446900 | 13773 | BDL | BDL | 1743 | 239400 | BDL | 2648 | 286.9
N-719 | 29July16-8 | Mine/Field Sample |  | Resource Production |  |  |  |  | PA |  | 2.03 | 95.19 | [10 empty] | 0.72 |  |  |  | Fusion Lithium Metaborate | 3.772431 | 3345.974 | 5594.898 | 112359.4 | 317115.2 | 4814.264 | 32632.05 | 11020.52 | 30.83644 | 7616.055 | 184.2331 | 143.3792 | 281.6569 | 24934.72 | 9.882053 | 28.68816 | 60.9102 | 98.67602 | 142.714 | 3.020867 | 6.379362 | 39.31851 |  | 113.428 | 823.4449 | 22.59088 | BDL | 1.567896 | 16.22551 | 3.190048 | BDL |  | 881.4671 | 56.92547 | 128.1887 | 16.12029 | 65.8504 | 13.92437 | 3.2329 | 14.23685 | 2.088429 | 13.57236 | 2.478619 | 6.903623 | 0.9524163 | 5.751572 | 0.8541781 | 19.0082 | 0.6946352 | 24.00283 | 18.931 | 7.129268 | 331.0801 | 444.5081 | 315.1552 | 423.1273 |  | 112600 | BDL | 25470 | 33913 | BDL | BDL | 4060 | 639400 | BDL | 6832 | 785.5
N-720 | 29July16-9 | Mine/Field Sample |  | Resource Production |  |  |  |  | PA |  | 5.165 | 3.67 | [10 empty] | 88.695 |  |  |  | Fusion Lithium Metaborate | 24.04934 | 12186.26 | 3387.549 | 204569.6 | 229604.3 | 701.053 | 19269.46 | 12929.56 | 156.2886 | 8563.179 | 816.6704 | 297.4326 | 101.4856 | 19500.25 | 561.9401 | 639.8953 | 612.3033 | 106.2939 | 253.3523 | 11.06403 | 305.7539 | 30.59242 |  | 560.1683 | 3254.483 | 27.1518 | 119.2712 | 7.123571 | 63.99264 | 5.920558 | 6.641015 |  | 1396.53 | 66.13848 | 172.3507 | 21.44481 | 94.20382 | 26.40055 | 6.925369 | 33.593 | 6.762609 | 51.99127 | 11.53223 | 35.61177 | 5.328142 | 34.16962 | 5.054097 | 74.05121 | 2.177756 | 112.9787 | 92.39971 | 32.60203 | 571.5064 | 1131.675 | 20.97429 | 41.53246 |  | 202300 | BDL | 19760 | 25673 | BDL | BDL | BDL | 448500 | BDL | 7187 | 3045
N-721 | 29July16-10 | Mine/Field Sample |  | Resource Production |  |  |  |  | PA |  | 3.7 | 14.025 | [10 empty] | 79.93 |  |  |  | Fusion Lithium Metaborate | 5.712758 | 2579.727 | 2433.612 | 191374.1 | 255942.1 | 346.2706 | 25613.77 | 3243.099 | 59.23665 | 8727.008 | 596.9768 | 419.9828 | 67.12447 | 30744.53 | 64.83237 | 89.34938 | 145.1457 | 91.46765 | 164.0019 | 3.77585 | 21.15995 | 31.32553 |  | 120.1128 | 1371.817 | 43.32821 | 17.20107 | 2.755095 | 26.05501 | 5.717554 | 5.834861 |  | 838.1915 | 48.48363 | 95.224 | 11.40342 | 44.85134 | 11.80831 | 3.036578 | 9.99888 | 1.370585 | 10.38671 | 1.997338 | 5.693674 | 0.8028802 | 5.300582 | 0.7926943 | 32.78794 | 1.886396 | 44.85809 | 34.27202 | 14.52416 | 251.1506 | 371.2634 | 35.22387 | 52.06969 |  | 187900 | BDL | 31890 | 33363 | BDL | BDL | BDL | 497900 | BDL | 7528 | 1298
N-722 | 29July16-11 | Mine/Field Sample |  | Resource Production |  |  |  |  | PA |  | 2.32 | 91.63 | [10 empty] | 3.99 |  |  |  | Fusion Lithium Metaborate | 3.869045 | 3230.96 | 9255.102 | 129968.2 | 299020.2 | 236.7098 | 39051.13 | 1364.213 | 33.51254 | 9184.058 | 203.4818 | 132.1175 | 430.4085 | 41059.96 | 18.65092 | 44.02464 | 70.24051 | 125.588 | 138.5232 | 2.896194 | BDL | BDL |  | 75.12672 | 569.3441 | 27.53801 | BDL | 1.018939 | 10.57224 | 4.18554 | 0.5698966 |  | 837.4565 | 71.92793 | 147.8286 | 17.06913 | 62.92969 | 9.618826 | 1.453958 | 9.958314 | 1.352519 | 10.33263 | 1.995685 | 6.321141 | 0.9118707 | 6.092461 | 0.9513213 | 14.13542 | 0.8906068 | 30.43721 | 26.29741 | 6.772508 | 348.7441 | 423.8708 | 319.5542 | 388.3928 |  | 131200 | BDL | 43470 | 41343 | BDL | BDL | BDL | 610700 | BDL | 8321 | 526.1
N-723 | W1 | Mine/Field Sample | Upper Orchard Coal Top Clay | Resource Production |  |  |  |  | PA |  | 2.05 | 95.11 | [10 empty] | BDL |  |  |  | Fusion Lithium Metaborate | 4.769526 | 4944.093 | 2846.201 | 123981.7 | 359888.9 | 304.0125 | 32380.61 | 2523.737 | 32.22205 | 7521.551 | 230.6082 | 155.6866 | 96.98311 | 11325.36 | 5.228056 | 25.35972 | 22.52401 | 44.49697 | 143.6646 | 2.582458 | 18.12743 | BDL |  | 58.15437 | 606.4959 | 23.87548 | BDL | 1.334068 | 12.83329 | 4.876401 | 3.887261 |  | 1006.795 | 52.74165 | 102.3646 | 12.37886 | 46.80824 | 9.116663 | 2.138336 | 8.817751 | 1.249355 | 7.502265 | 1.380254 | 4.239658 | 0.6035799 | 4.016075 | 0.6177856 | 13.78005 | 1.073533 | 33.13593 | 19.93881 | 6.151339 | 253.9751 | 312.1295 | 241.5557 | 296.8663 |  | 129200 | BDL | 11576 | 29397 | 2876 | BDL | BDL | 584000 | BDL | 6949 | 319.1
N-724 | W2 | Mine/Field Sample | Upper Orchard Bottom Clay 12" | Resource Production |  |  |  |  | PA |  | 1.56 | 95.12 | [10 empty] | 0.59 |  |  |  | Fusion Lithium Metaborate | 2.20105 | 2911.564 | 7375.351 | 100656.6 | 378157.4 | 331.4061 | 23391.87 | 441.1825 | 32.31878 | 7538.142 | 170.1709 | 101.3888 | 497.4751 | 35687.29 | 25.58665 | 38.70568 | 39.88037 | 88.87048 | 104.7505 | 2.549562 | BDL | BDL |  | 124.8606 | 1846.94 | 20.04688 | BDL | 4.039532 | 42.19997 | 3.129256 | 0.7767051 |  | 711.3693 | 57.1509 | 115.6647 | 13.63687 | 53.50014 | 10.68103 | 2.07844 | 9.672264 | 1.459191 | 9.341333 | 1.642262 | 4.8635 | 0.7045018 | 4.586174 | 0.6462372 | 40.61132 | 0.5948154 | 17.32834 | 17.9255 | 4.339982 | 285.6276 | 410.4882 | 271.689 | 390.4564 |  | 107000 | BDL | 36366 | 22397 | 9477 | BDL | BDL | 620800 | BDL | 6873 | 1445
N-725 | W3 | Mine/Field Sample | Lower Orchard Bottom Clay | Resource Production |  |  |  |  | PA |  | 2.79 | 95.16 | [10 empty] | BDL |  |  |  | Fusion Lithium Metaborate | 2.271308 | 5775.698 | 3454.097 | 110507.4 | 357452.9 | 260.7773 | 29549.95 | 2169.431 | 28.35721 | 7405.677 | 155.0856 | 113.5571 | 153.1677 | 34009.37 | 30.47769 | 27.13908 | 72.38127 | 71.44732 | 124.6311 | 3.002927 | 25.37759 | BDL |  | 55.53466 | 663.7929 | 21.75056 | BDL | 1.35102 | 15.00287 | 4.086535 | 1.61405 |  | 872.4286 | 56.50609 | 113.2921 | 12.90054 | 45.24927 | 6.855099 | 1.131176 | 6.804742 | 1.12211 | 7.284015 | 1.388997 | 4.184436 | 0.5545213 | 3.913752 | 0.5633794 | 15.36211 | 0.8195272 | 20.91176 | 18.77544 | 4.444435 | 261.7502 | 317.2849 | 249.0815 | 301.9283 |  | 120000 | BDL | 34116 | 31797 | 3874 | BDL | BDL | 593500 | BDL | 6686 | 386.7
N-726 | W4 | Mine/Field Sample | Holmes Bottom Shale | Resource Production |  |  |  |  | PA |  | 0.32 | 94.95 | [10 empty] | 4.05 |  |  |  | Fusion Lithium Metaborate | 0.2791771 | 288.8758 | 1175.282 | 19753.09 | 526541.9 | 111.4149 | 7401.83 | 979.5898 | 20.02646 | 1158.158 | 25.14492 | 9.06916 | 69.57289 | 4419.17 | 1.415293 | 4.80529 | BDL | 12.18519 | 27.65708 | 1.408944 | BDL | BDL |  | 230.8883 | 4343.453 | 3.145075 | BDL | 9.706764 | 92.08197 | BDL | BDL |  | 189.5198 | 7.045999 | 15.24155 | 1.638455 | 6.453634 | 1.28722 | 0.2811564 | 1.25506 | 0.213484 | 1.454863 | 0.2809002 | 0.9422261 | 0.1485723 | 1.014277 | 0.1456612 | 92.00246 | 0.2055877 | 9.767374 | 2.945199 | 0.8735638 | 37.40305 | 268.2914 | 35.5142 | 254.7427 |  | 20200 | BDL | 4353 | BDL | 2046 | BDL | BDL | 873900 | BDL | 997 | 3830
N-727 | W5 | Mine/Field Sample | Holmes Top Clay | Resource Production |  |  |  |  | PA |  | 1.91 | 87.775 | [10 empty] | 6.965 |  |  |  | Fusion Lithium Metaborate | 4.860681 | 7777.8 | 5698.034 | 142132.3 | 311455.4 | 308.9491 | 36682.66 | 4016.225 | 40.24257 | 6535.153 | 261.7222 | 142.1143 | 268.2836 | 27653.02 | 40.0564 | 56.11359 | 63.70934 | 99.02232 | 169.5376 | 3.421613 | 48.22961 | BDL |  | 39.02975 | 429.3629 | 19.82408 | 12.98685 | 1.12865 | 9.168421 | 4.258996 | 5.942434 |  | 1210.838 | 43.37662 | 100.7262 | 11.89106 | 43.98162 | 8.558681 | 1.623247 | 7.318571 | 1.013447 | 6.258921 | 1.215379 | 3.800458 | 0.5563914 | 3.835124 | 0.586196 | 9.860714 | 1.310742 | 31.36843 | 21.71721 | 9.516573 | 234.7419 | 273.7716 | 206.0447 | 240.3031 |  | 153900 | BDL | 28856 | 34097 | 7662 | BDL | BDL | 527200 | BDL | 6254 | 210.1
N-728 | W6 | Mine/Field Sample | Primrose Bottom Clay | Resource Production |  |  |  |  | PA |  | 1.22 | 94.31 | [10 empty] | 1.01 |  |  |  | Fusion Lithium Metaborate | 2.716306 | 5914.701 | 7392.07 | 93314.91 | 365484.7 | 216.8951 | 25426.84 | 2115.118 | 20.68679 | 6765.842 | 129.2251 | 87.99198 | 459.1009 | 34456.26 | 14.80954 | 38.32405 | 35.69323 | 139.5057 | 108.4044 | 2.49718 | BDL | BDL |  | 66.97334 | 667.8919 | 19.66764 | 1.871519 | 1.378222 | 13.7271 | 3.087164 | 0.3195125 |  | 749.45 | 53.87678 | 113.9877 | 14.10846 | 55.31508 | 10.60329 | 2.102405 | 9.928529 | 1.538 | 9.748234 | 1.735059 | 5.113369 | 0.7196407 | 4.557823 | 0.7159064 | 15.3069 | 0.666186 | 24.41926 | 15.36285 | 5.912336 | 284.0503 | 351.0236 | 267.8878 | 331.0504 |  | 105000 | BDL | 35596 | 21197 | 9137 | BDL | BDL | 627200 | BDL | 6492 | 404.8
N-729 | W7 | Mine/Field Sample | Prim Intrusion | Resource Production |  |  |  |  | PA |  | 0.75 | 78.9 | [10 empty] | 6.19 |  |  |  | Fusion Lithium Metaborate | 1.965692 | 2129.386 | 20473.45 | 50301.37 | 164934.1 | 911.4797 | 9965.56 | 6820.444 | 20.56104 | 3004.359 | 105.9046 | 47.66636 | 9533.374 | 323823.1 | 32.95678 | 41.24823 | 20.36636 | 92.15351 | 51.21427 | 1.260063 | 26.73277 | BDL |  | 57.97695 | 614.6368 | 8.941799 | BDL | 1.245999 | 12.88124 | BDL | 0.4922082 |  | 354.5399 | 15.72401 | 31.43082 | 3.970375 | 15.70784 | 3.310632 | 0.8884591 | 4.413098 | 0.8092264 | 5.348904 | 1.008956 | 2.843919 | 0.4032416 | 2.62293 | 0.3966515 | 13.95375 | 0.2391965 | 12.19492 | 8.41151 | 3.088291 | 88.87906 | 146.856 | 70.12558 | 115.8694 |  | 54920 | BDL | 352726 | BDL | 25927 | BDL | 868 | 276900 | BDL | 2785 | 324.6
N-730 | W8 | Mine/Field Sample | Prim Top Clay | Resource Production |  |  |  |  | PA |  | 3.92 | 92.87 | [10 empty] | 2.18 |  |  |  | Fusion Lithium Metaborate | 4.551787 | 6804.398 | 3280.132 | 121912.3 | 345692.3 | 1323.537 | 26736.02 | 3676.135 | 25.38629 | 7883.843 | 199.4916 | 152.3701 | 174.6487 | 11587.03 | 7.60341 | 44.17947 | 56.20606 | 45.08816 | 135.0946 | 2.619612 | 11.48883 | BDL |  | 53.44896 | 461.9874 | 24.96555 | 5.332926 | 0.9654079 | 10.09599 | 5.211797 | 1.295417 |  | 917.1245 | 52.51025 | 98.11873 | 10.86029 | 41.00304 | 7.847088 | 1.856655 | 8.856857 | 1.540446 | 9.196781 | 1.652748 | 4.597521 | 0.6554797 | 4.340333 | 0.6432623 | 10.83147 | 1.04229 | 19.22274 | 25.48712 | 5.573426 | 243.6795 | 297.1284 | 226.3051 | 275.9432 |  | 134000 | BDL | 11796 | 21397 | 4191 | BDL | 837 | 590000 | BDL | 7341 | 201.6
N-731 | S10a | Mine/Field Sample | Mammoth Middle Split Top | Resource Production |  |  |  |  | PA |  | 2.36 | 81.775 | [10 empty] | 13.69 |  |  |  | Fusion Lithium Metaborate | 1.512086 | 864.6704 | 1520.315 | 44570.43 | 435370.6 | 252.1566 | 10953.98 | BDL | 41.89411 | 2915.782 | 63.15161 | 40.43293 | 112.0803 | 36074.39 | 25.64663 | 34.73808 | 12.98707 | BDL | 64.56595 | 2.373839 | 10.07866 | BDL |  | 368.5387 | 6172.079 | 7.478036 | 0.8427233 | 13.93749 | 126.9309 | 1.775047 | 1.507938 |  | 467.8131 | 24.63176 | 52.06603 | 6.054342 | 22.49261 | 4.020428 | 0.7949274 | 3.417961 | 0.3818116 | 2.007082 | 0.3314294 | 1.167834 | 0.160013 | 1.31853 | 0.1881521 | 165.0209 | 0.2773525 | 54.72853 | 6.686394 | 1.642462 | 119.0329 | 487.5717 | 97.33916 | 398.7117 |  | 43870 | BDL | 35362 | 12927 | 2360 | BDL | BDL | 830100 | BDL | 2679 | 6802
N-732 | S11 | Mine/Field Sample | Mammoth? Middle Split Floor | Resource Production |  |  |  |  | PA |  | 3.745 | 55.025 | [10 empty] | 39.485 |  |  |  | Fusion Lithium Metaborate | 5.039503 | 2149.005 | 4188.462 | 161289.1 | 288045.4 | 278.7778 | 31071.4 | BDL | 33.96915 | 11750.99 | 166.3619 | 125.6231 | 78.49278 | 13231.64 | 7.352431 | 14.70358 | 34.03662 | BDL | 129.389 | 2.598439 | BDL | BDL |  | 67.29144 | 738.952 | 33.41097 | 1.564457 | 1.727716 | 16.91524 | 5.277792 | 0.4904813 |  | 789.1729 | 81.12055 | 151.8074 | 17.46486 | 65.36402 | 11.42971 | 2.413243 | 11.0825 | 1.603076 | 9.733418 | 1.9138 | 6.037328 | 0.8341111 | 5.746564 | 0.8723061 | 18.86577 | 1.311324 | 31.21698 | 25.72818 | 6.586746 | 367.4228 | 434.7143 | 202.1744 | 239.2015 |  | 163700 | BDL | 13692 | 31577 | 5290 | BDL | BDL | 561500 | BDL | 11394 | 524.2
N-733 | S12b | Mine/Field Sample | Mammoth Middle Split Top | Resource Production |  |  |  |  | PA |  | 0.65 | 93.64 | [10 empty] | 2.47 |  |  |  | Fusion Lithium Metaborate | 5.4116 | 4127.053 | 4613.674 | 140378.8 | 314135.6 | 248.9851 | 48713.46 | BDL | 36.58028 | 8019.994 | 179.7305 | 109.7362 | 92.69726 | 12653.93 | 12.54813 | 27.92376 | 57.83419 | BDL | 191.9314 | 4.151082 | BDL | BDL |  | 101.9441 | 1070.572 | 24.67359 | 1.106651 | 2.201346 | 23.31199 | 4.274023 | 0.4506803 |  | 1407.761 | 68.25881 | 134.0634 | 16.73412 | 66.18163 | 13.22191 | 2.568636 | 12.83254 | 1.91752 | 11.89075 | 2.185593 | 6.126663 | 0.8637387 | 5.517841 | 0.8239234 | 27.86046 | 1.301127 | 9.971935 | 20.78363 | 5.39921 | 343.187 | 445.1312 | 321.3604 | 416.8209 |  | 141700 | BDL | 12702 | 45477 | 5120 | BDL | BDL | 615900 | BDL | 7684 | 966.8
N-734 | S13 | Mine/Field Sample | Mammoth Top? Fault | Resource Production |  |  |  |  | PA |  | 0.58 | 91.95 | [10 empty] | 3.41 |  |  |  | Fusion Lithium Metaborate | 4.58296 | 2592.214 | 6723.172 | 124541.5 | 315199.4 | 483.4913 | 36485.99 | 2882.297 | 25.64108 | 6999.74 | 180.3213 | 104.1215 | 1129.971 | 42458.56 | 25.81136 | 56.61847 | 53.51057 | 169.0384 | 141.4009 | 2.608244 | 10.24716 | BDL |  | 66.59794 | 595.4078 | 19.83555 | 1.346567 | 1.220475 | 11.8899 | 3.829695 | 0.4691484 |  | 1008.666 | 60.09378 | 125.4863 | 14.79139 | 58.97923 | 11.52254 | 2.441157 | 11.09632 | 1.639837 | 10.34403 | 1.806706 | 5.245562 | 0.6833584 | 4.657594 | 0.7020431 | 15.67595 | 0.8292205 | 28.04425 | 19.6951 | 5.409222 | 309.4898 | 376.0878 | 284.5759 | 345.8127 |  | 126100 | BDL | 41302 | 37177 | 7530 | BDL | BDL | 612900 | BDL | 6639 | 416.5
N-735 | S14 | Mine/Field Sample | Buck Top Clay | Resource Production |  |  |  |  | PA |  | 2.04 | 89.36 | [10 empty] | 3.93 |  |  |  | Fusion Lithium Metaborate | 4.713081 | 1506.105 | 4289.905 | 165326.2 | 296721.2 | 435.6531 | 31393.31 | 3725.546 | 27.5778 | 16982.63 | 175.5308 | 130.6461 | 36.02277 | 7595.094 | 6.78023 | 26.59399 | 73.36109 | BDL | 135.9955 | 3.270522 | BDL | BDL |  | 66.24563 | 536.3821 | 55.18675 | 4.717752 | 1.335184 | 11.28319 | 9.527065 | 1.317317 |  | 750.3092 | 92.10088 | 174.9433 | 19.82957 | 73.59419 | 12.36147 | 2.930993 | 12.25132 | 1.937388 | 12.13111 | 2.319658 | 6.620164 | 0.9749419 | 6.510742 | 1.021555 | 15.54961 | 1.741617 | 48.82578 | 28.4398 | 10.67872 | 419.5273 | 485.7729 | 374.8896 | 434.0866 |  | 162000 | BDL | 7371 | 28777 | 4710 | BDL | BDL | 562800 | BDL | 15864 | 310.9
N-736 | S15 | Mine/Field Sample | Buck Coal Bottom | Resource Production |  |  |  |  | PA |  | 0.99 | 90.1 | [10 empty] | 4.12 |  |  |  | Fusion Lithium Metaborate | 4.04309 | 3990.195 | 5894.284 | 167588.9 | 295847.5 | 312.5836 | 46642.66 | BDL | 28.92449 | 8374.642 | 180.8743 | 119.2683 | 68.48794 | 12259.18 | 3.038551 | 21.47579 | 43.00346 | BDL | 162.4107 | 2.950611 | BDL | BDL |  | 37.32183 | 359.9778 | 25.63615 | 3.299798 | 0.8417721 | 6.797042 | 4.978832 | 0.6830562 |  | 1101.815 | 59.91326 | 104.7432 | 12.71925 | 47.20872 | 7.881844 | 1.572233 | 7.160586 | 0.9681415 | 5.785586 | 1.071791 | 3.437614 | 0.4957016 | 3.460759 | 0.561415 | 9.934439 | 1.361774 | 57.99392 | 19.9847 | 5.084148 | 256.9801 | 294.3019 | 231.5391 | 265.166 |  | 165100 | BDL | 12322 | 41777 | 6730 | BDL | BDL | 563100 | BDL | 8044 | 145.7
N-766 | 24March17-1 | Core | Lower Kittanning underclay | Resource Production |  |  |  |  | PA |  | 2.28 | 90.29 | [10 empty] | BDL |  |  | BDL | Fusion Lithium Metaborate | 2.610164 | 2088.928 | 2089.055 | 162451 | 292998 | 190.0698 | 7909.112 | 2983.517 | 49.11566 | 12600.76 | 252.385 | 184.9977 | 14.26431 | 10725.28 | 20.44 | 78.31308 | 71.11655 | 39.57292 | 40.10349 | 3.819686 | 18.10483 | BDL |  | 64.89313 | 507.3868 | 44.5074 | 7.320371 | 1.190472 | 10.01213 | 9.329345 | 2.399346 |  | 187.0048 | 53.48857 | 109.4459 | 12.17424 | 43.22853 | 8.4986 | 1.816056 | 9.739491 | 1.777009 | 12.60882 | 2.501332 | 7.433527 | 1.089796 | 7.504417 | 1.073419 | 16.78357 | 0.3831152 | 40.92858 | 20.80852 | 10.09789 | 272.3797 | 337.2729 | 245.9317 | 304.5237 |  | 167100 | BDL | 11050 | 11633 | BDL | BDL | 395 | 567688 | BDL | 12930 | 427
N-767 | 24March17-2 | Core |  | Resource Production |  |  |  |  | PA |  | 1.6 | 94.88 | [10 empty] | BDL |  |  | BDL | Fusion Lithium Metaborate | 2.084611 | 2023.69 | 3443.793 | 105696.8 | 342952.2 | 141.7217 | 26957.3 | 2285.096 | 27.90984 | 7442.507 | 150.7471 | 104.4062 | 37.38356 | 11368.15 | 5.4681 | 21.47424 | 10.63217 | 53.56412 | 28.26533 | 2.372968 | 14.04405 | BDL |  | 97.60853 | 1230.377 | 22.44164 | 2.244402 | 2.267105 | 23.0203 | 3.398952 | 1.211549 |  | 492.4351 | 41.01401 | 86.08001 | 10.13821 | 38.92969 | 7.624237 | 1.657897 | 7.950241 | 1.310238 | 8.124891 | 1.571843 | 4.756682 | 0.708823 | 4.573501 | 0.7000665 | 37.27659 | 0.7811132 | 17.49704 | 15.38565 | 5.327758 | 215.1403 | 312.7489 | 204.1252 | 296.7361 |  | 109600 | BDL | 12090 | 36233 | BDL | BDL | 332 | 651488 | BDL | 7648 | 1255
N-768 | 24March17-3 | Core | Lower Kittanning underclay | Resource Production |  |  |  |  | PA |  | 2.33 | 89.74 | [10 empty] | 1.3 |  |  | BDL | Fusion Lithium Metaborate | 3.071475 | 1397.063 | 3359.478 | 156243.4 | 289355.3 | 1299.053 | 14585.57 | 21648.96 | 29.50109 | 8503.555 | 155.6628 | 158.9381 | 20.74706 | 12256.07 | 5.641216 | 37.65158 | 139.7096 | 55.10424 | 42.1131 | 3.334211 | 9.202162 | 49.31925 |  | 44.55149 | 290.0357 | 31.35707 | 3.949182 | 0.7879681 | 6.322908 | 5.31458 | 0.9890993 |  | 798.7661 | 156.7817 | 264.0667 | 27.12815 | 94.36029 | 23.55898 | 5.650832 | 20.67222 | 2.378363 | 12.93931 | 2.007267 | 5.682185 | 0.7833279 | 4.866183 | 0.7369258 | 10.04617 | 0.927666 | 183.205 | 25.65488 | 5.487349 | 621.6124 | 666.1639 | 557.835 | 597.8155 |  | 161000 | BDL | 12830 | 28033 | BDL | BDL | 725 | 542188 | BDL | 8430 | 128.3
N-769 | 24March17-4 | Core |  | Resource Production |  |  |  |  | PA |  | 2.2 | 91.68 | [10 empty] | BDL |  |  | BDL | Fusion Lithium Metaborate | 1.82949 | 1560.782 | 3612.875 | 145722.2 | 303821.5 | 179.4161 | 17602.09 | 4048.066 | 39.95316 | 10004.09 | 176.5851 | 137.2251 | 24.95077 | 14735.24 | 12.79074 | 71.24494 | 55.87126 | 37.95055 | 43.67775 | 2.698193 | 27.1395 | BDL |  | 36.2703 | 492.5582 | 32.27686 | 4.748595 | 1.279822 | 9.312644 | 6.496216 | 4.102356 |  | 458.8711 | 41.59487 | 76.46478 | 8.667335 | 29.78563 | 4.517884 | 0.8375735 | 4.437804 | 0.8406572 | 5.995653 | 1.169149 | 4.010731 | 0.6583293 | 4.462417 | 0.7045337 | 15.05103 | 0.7610816 | 39.34157 | 25.234 | 6.175816 | 184.1474 | 220.4177 | 168.8263 | 202.0789 |  | 148900 | BDL | 15490 | 23333 | BDL | BDL | BDL | 579888 | BDL | 10400 | 387.7
N-770 | 24March17-5 | Core |  | Resource Production |  |  |  |  | PA |  | 2.11 | 91.61 | [10 empty] | BDL |  |  | BDL | Fusion Lithium Metaborate | 1.887629 | 1504.822 | 3595.77 | 152640.4 | 313947 | 141.3235 | 14697.85 | 4274.475 | 26.9175 | 12583.96 | 165.1504 | 149.2191 | 27.74532 | 13317.81 | 5.545345 | 47.11005 | 36.26797 | 35.5469 | 45.46847 | 2.546354 | 17.74768 | 55.61943 |  | 55.25591 | 620.5958 | 42.2959 | 5.069151 | 1.197617 | 11.53623 | 7.040155 | 1.629866 |  | 389.3611 | 39.24676 | 73.46991 | 8.235343 | 29.75214 | 5.645744 | 1.16269 | 6.447837 | 1.205914 | 8.065442 | 1.609718 | 5.413752 | 0.8056436 | 5.503438 | 0.8306717 | 19.58281 | 0.6208021 | 35.60927 | 20.76349 | 7.023476 | 187.395 | 242.6509 | 171.6726 | 222.2925 |  | 154900 | BDL | 13960 | 11733 | BDL | BDL | BDL | 594788 | BDL | 12630 | 534.2
N-771 | 24March17-6 | Core |  | Resource Production |  |  |  |  | PA |  | 1.68 | 93.23 | [10 empty] | BDL |  |  | BDL | Fusion Lithium Metaborate | 1.960545 | 1752.334 | 3243.85 | 136861 | 330763.3 | 152.1054 | 21958.84 | 3162.818 | 26.3314 | 10954.52 | 162.9433 | 126.3249 | 27.58716 | 11039.56 | 6.920534 | 48.76425 | 16.70698 | 36.23349 | 40.10736 | 2.449809 | 14.94649 | BDL |  | 73.76618 | 890.1142 | 36.08884 | 2.604104 | 1.803504 | 18.02057 | 5.712895 | 1.361596 |  | 480.2232 | 36.6792 | 65.44691 | 7.495309 | 27.24486 | 5.475511 | 1.111412 | 6.219821 | 1.101482 | 7.507559 | 1.508472 | 4.86496 | 0.7222031 | 4.851467 | 0.7785997 | 27.20508 | 0.7599433 | 26.04195 | 19.72015 | 5.479728 | 171.0078 | 244.7739 | 159.4305 | 228.2027 |  | 133800 | BDL | 11400 | 30533 | BDL | BDL | BDL | 608088 | BDL | 10900 | 846.1
N-772 | 24March17-7 | Core |  | Resource Production |  |  |  |  | PA |  | 1.52 | 94.26 | [10 empty] | BDL |  |  | BDL | Fusion Lithium Metaborate | 1.69863 | 2036.469 | 3290.847 | 120692 | 333286.9 | 147.486 | 26351.45 | 2693.914 | 25.56454 | 8437.314 | 148.7326 | 106.9443 | 34.294 | 9492.387 | 2.470697 | 21.63344 | 6.589348 | 23.78479 | 32.8802 | 2.051262 | BDL | BDL |  | 52.10995 | 618.2183 | 26.26592 | 1.707564 | 1.145785 | 11.66585 | 4.483339 | 1.074276 |  | 526.4225 | 34.92019 | 64.94528 | 7.470991 | 26.74037 | 5.065198 | 1.068645 | 5.662665 | 0.9178787 | 6.136234 | 1.26445 | 4.106315 | 0.6120756 | 4.195001 | 0.6573322 | 18.89612 | 0.7515284 | 17.16904 | 14.71873 | 4.50288 | 163.7626 | 215.8726 | 154.3626 | 203.4815 |  | 120000 | BDL | 10090 | 39233 | BDL | BDL | BDL | 632488 | BDL | 8571 | 564.9
N-773 | 24March17-8 | Core |  | Resource Production |  |  |  |  | PA |  | 1.57 | 95.43 | [10 empty] | BDL |  |  | BDL | Fusion Lithium Metaborate | 1.888256 | 1682.742 | 2769.381 | 97411.91 | 365871.3 | 110.8605 | 22711.13 | 3018.273 | 27.98826 | 7699.18 | 131.0332 | 86.5797 | 30.26464 | 7699.524 | 2.339977 | 12.97658 | 5.032766 | 14.00717 | 25.1019 | 1.894524 | BDL | BDL |  | 86.15708 | 1181.305 | 21.10164 | 0.9351097 | 2.261352 | 23.35264 | 3.537045 | 0.6934325 |  | 470.7368 | 40.66467 | 78.24995 | 8.890057 | 32.54856 | 6.295123 | 1.202775 | 6.572425 | 0.9880567 | 6.869541 | 1.383481 | 4.463132 | 0.6689032 | 4.54409 | 0.7114059 | 36.75428 | 0.6216714 | 13.54567 | 15.26396 | 4.283396 | 194.0522 | 280.2092 | 185.184 | 267.4037 |  | 94540 | BDL | 7947 | 38433 | BDL | BDL | 240 | 682388 | BDL | 7831 | 1211
N-774 | 24March17-9 | Core |  | Resource Production |  |  |  |  | PA |  | 1.31 | 95.33 | [10 empty] | BDL |  |  | BDL | Fusion Lithium Metaborate | 1.631202 | 1565.572 | 2427.18 | 95843.57 | 391953.5 | 105.0611 | 20649.85 | 1872.37 | 26.08646 | 7196.479 | 127.5113 | 84.43604 | 40.77704 | 8141.796 | 16.10719 | 29.32524 | 18.85557 | 35.64234 | 22.68427 | 1.760337 | 9.316732 | BDL |  | 66.48561 | 963.1433 | 21.0001 | 0.9315718 | 1.722602 | 17.59676 | 3.0859 | 0.7560331 |  | 426.0342 | 43.72596 | 87.0946 | 10.14953 | 38.4934 | 6.962498 | 1.377438 | 7.05663 | 1.047366 | 6.390744 | 1.294674 | 4.021165 | 0.572853 | 4.133359 | 0.6378707 | 30.24875 | 0.4907007 | 18.89354 | 17.01827 | 4.357793 | 212.9581 | 279.4437 | 203.0129 | 266.3937 |  | 96240 | BDL | 8624 | 38733 | BDL | BDL | BDL | 739688 | BDL | 7238 | 972.4
N-775 | 24March17-10 | Core | Lower Kittanning | Resource Production |  |  |  |  | PA |  | 1.12 | 93.21 | [10 empty] | 1.89 |  |  | BDL | Fusion Lithium Metaborate |  | 2022.583 | 6385.493 | 90614.42 | 344587.9 | 499.5383 | 23366.24 | 4905.896 | 19.08531 | 6577.459 | 120.2085 |  | 615.8686 | 35002.15 |  | 31.66683 | 26.92087 | 106.1142 | 25.06061 | 2.274907 | BDL | BDL |  | 60.11013 | 698.7359 | 19.87396 | 0.5721598 |  | 0.3152151 |  | BDL |  | 464.1557 | 56.97296 | 119.0695 | 13.92766 | 51.83236 | 9.878901 | 1.907628 | 8.72133 | 1.257308 | 7.933933 | 1.459495 | 4.56622 | 0.6395295 | 4.24587 | 0.623188 | 19.49279 |  | 14.97445 | 13.92413 | 3.863251 | 283.0359 | 343.1461 | 263.8178 | 319.8465 |  | 93010 | BDL | 37820 | 22473 | BDL | BDL | BDL | 665200 | BDL | 6509 | 814.2
N-776 | 24March17-11 | Core | Lower Kittanning | Resource Production |  |  |  |  | PA |  | 1.47 | 93.08 | [10 empty] | 1.1 |  |  | BDL | Fusion Lithium Metaborate |  | 2974.668 | 8511.755 | 135336.2 | 308883.6 | 385.2424 | 34878.4 | 2756.781 | 25.84257 | 6941.581 | 177.79 |  | 360.0525 | 30853.11 |  | 37.6236 | 27.82915 | 92.68341 | 33.6851 | 2.672121 | BDL | BDL |  | 43.66184 | 268.3422 | 21.04814 | 0.5632351 |  | 0.08747667 |  | BDL |  | 651.6419 | 57.39903 | 120.1157 | 14.28656 | 53.78447 | 10.68516 | 2.084381 | 9.500266 | 1.400887 | 8.656878 | 1.467823 | 4.339717 | 0.5944812 | 4.029074 | 0.5994629 | 7.672261 |  | 17.58526 | 16.40976 | 4.002237 | 288.9439 | 332.6057 | 268.949 | 309.5894 |  | 131900 | BDL | 31750 | 38873 | BDL | BDL | BDL | 566900 | BDL | 6484 | 352.1
N-777 | 24March17-12 | Core | Lower Kittanning | Resource Production |  |  |  |  | PA |  | 1.89 | 92.14 | [10 empty] | BDL |  |  | BDL | Fusion Lithium Metaborate |  | 4032.721 | 4478.8 | 173542.3 | 281103.6 | 1172.07 | 30211.57 | 17986.7 | 35.54516 | 7620.791 | 265.1581 |  | 28.4242 | 15857.28 |  | 62.08779 | 146.3124 | 757.2347 | 55.86862 | 3.76604 | BDL | 72.92682 |  | 45.38587 | 276.4511 | 22.61112 | 5.73249 |  | 0.5925247 |  | 2.588508 |  | 904.5171 | 181.4232 | 371.7004 | 42.13608 | 153.111 | 30.00561 | 5.897655 | 20.00341 | 2.01665 | 10.26878 | 1.625336 | 4.923626 | 0.6988495 | 4.667784 | 0.6682954 | 8.246004 |  | 121.4493 | 27.33632 | 5.940195 | 829.1467 | 874.5325 | 763.9757 | 805.7943 |  | 168100 | BDL | 16360 | 35273 | BDL | BDL | 716 | 528600 | BDL | 7027 | 322.9
N-778 | 24March17-13 | Core | Lower Kittanning | Resource Production |  |  |  |  | PA |  | 1.96 | 91.5 | [10 empty] | BDL |  |  | BDL | Fusion Lithium Metaborate |  | 2878.944 | 3268.551 | 153863.2 | 305459.6 | 216.6295 | 16531.84 | 2142.202 | 33.11856 | 14931.34 | 201.0415 |  | 23.88212 | 14379.18 |  | 90.74518 | 122.4199 | 109.924 | 48.62383 | 3.178874 | BDL | BDL |  | 68.45841 | 688.2077 | 46.97033 | 4.870884 |  | 0.2171385 |  | 1.865288 |  | 484.8209 | 55.71003 | 97.9644 | 10.57437 | 35.47648 | 6.349763 | 1.5609 | 8.776368 | 1.61469 | 11.08873 | 2.151355 | 6.671949 | 1.024325 | 6.584883 | 1.005016 | 19.72689 |  | 41.91479 | 31.16602 | 8.204093 | 246.5533 | 315.0117 | 225.5962 | 288.2357 |  | 156000 | BDL | 14760 | 19373 | BDL | BDL | BDL | 587300 | BDL | 14540 | 774.5
N-779 | 24March17-14 | Core | Lower Kittanning | Resource Production |  |  |  |  | PA |  | 1.86 | 92.28 | [10 empty] | BDL |  |  | BDL | Fusion Lithium Metaborate |  | 2554.91 | 3051.782 | 147468.5 | 306511.6 | 238.9858 | 18199.45 | 3092.454 | 26.13995 | 10953.65 | 170.9083 |  | 35.91679 | 11873.52 |  | 47.67097 | 45.04552 | 131.7814 | 43.13937 | 2.539639 | BDL | BDL |  | 73.41984 | 873.1021 | 34.34791 | 2.986396 |  | 0.2440771 |  | 0.7171882 |  | 430.6511 | 60.96811 | 105.8024 | 11.37649 | 39.26759 | 7.447823 | 1.634423 | 8.468354 | 1.374748 | 8.932911 | 1.76276 | 5.391978 | 0.7902319 | 5.200911 | 0.8322787 | 24.1738 |  | 40.9242 | 19.16472 | 7.139892 | 259.251 | 332.6709 | 239.2368 | 306.9887 |  | 146600 | BDL | 11960 | 14873 | BDL | BDL | BDL | 583800 | BDL | 10440 | 911.8
N-780 | 24March17-15 | Core | Lower Kittanning | Resource Production |  |  |  |  | PA |  | 1.7 | 93.02 | [10 empty] | BDL |  |  | BDL | Fusion Lithium Metaborate |  | 2589.393 | 3217.242 | 139784.3 | 319394.3 | 176.1938 | 20533.39 | BDL | 21.97138 | 10884.4 | 172.5704 |  | 46.31247 | 11338.42 |  | 38.0341 | 21.78328 | 64.90759 | 39.28067 | 2.443013 | BDL | BDL |  | 61.38849 | 643.9959 | 34.58291 | 2.178989 |  | 0.2016482 |  | BDL |  | 453.9953 | 44.44111 | 79.8345 | 9.066982 | 31.86146 | 6.469301 | 1.599907 | 7.958822 | 1.324063 | 8.429964 | 1.592322 | 5.049742 | 0.7695127 | 4.995495 | 0.7295064 | 17.98881 |  | 21.88521 | 23.88017 | 6.595679 | 204.1227 | 265.5112 | 189.8749 | 246.9785 |  | 135500 | BDL | 11500 | 11373 | BDL | BDL | BDL | 597600 | BDL | 10710 | 707
N-781 | 24March17-16 | Core | Lower Kittanning | Resource Production |  |  |  |  | PA |  | 1.67 | 91.78 | [10 empty] | BDL |  |  | BDL | Fusion Lithium Metaborate |  | 2983.956 | 3338.328 | 159129.3 | 286663.2 | 175.723 | 22541.78 | 2087.585 | 28.88214 | 9242.246 | 232.3248 |  | 23.16668 | 12543.64 |  | 59.32661 | 76.08334 | 43.37048 | 43.57306 | 2.61317 | BDL | BDL |  | 40.27984 | 348.5436 | 28.25921 | 2.382113 |  | 0.08598574 |  | 0.9027354 |  | 467.1746 | 49.68094 | 84.63695 | 8.719121 | 29.73617 | 5.581089 | 1.27036 | 5.814578 | 0.9522762 | 6.218521 | 1.2206 | 3.968907 | 0.5786182 | 3.959329 | 0.6204726 | 9.928462 |  | 44.19998 | 26.72597 | 6.53095 | 202.9579 | 243.2378 | 186.2748 | 223.2436 |  | 161600 | BDL | 13510 | 15873 | BDL | BDL | BDL | 545800 | BDL | 8932 | 449.9
N-782 | 24March17-17 | Core | Lower Kittanning | Resource Production |  |  |  |  | PA |  | 3.72 | 92.53 | [10 empty] | BDL |  |  | BDL | Fusion Lithium Metaborate |  | 2802.499 | 5269.601 | 148377.3 | 323439.3 | 192.1294 | 19330.05 | 6961.572 | 24.91687 | 9626.706 | 219.5343 |  | 149.7955 | 17000.92 |  | 70.63439 | 52.90993 | 111.9948 | 37.31018 | 2.381021 | BDL | BDL |  | 70.64981 | 822.7369 | 27.16552 | 1.041887 |  | 0.2737561 |  | 0.5233922 |  | 462.1402 | 52.43209 | 95.39395 | 10.29759 | 35.71952 | 7.027923 | 1.487145 | 7.551036 | 1.260231 | 8.156774 | 1.564752 | 4.795454 | 0.7069344 | 4.617676 | 0.7214909 | 22.6441 |  | 29.57207 | 20.42928 | 7.764246 | 231.7326 | 302.3824 | 214.4221 | 279.7944 |  | 139100 | BDL | 14090 | 19973 | BDL | BDL | BDL | 582300 | BDL | 9086 | 843.7
N-783 | 24March17-18 | Core | Lower Kittanning | Resource Production |  |  |  |  | PA |  | 2.93 | 92.47 | [10 empty] | BDL |  |  | BDL | Fusion Lithium Metaborate |  | 3019.877 | 3966.862 | 150786.9 | 301490.2 | 202.0328 | 24000.06 | 1909.063 | 24.34124 | 8438.494 | 204.309 |  | 28.02172 | 14522.35 |  | 46.86558 | 60.85309 | 566.6829 | 39.97738 | 2.412733 | BDL | BDL |  | 43.3045 | 425.4454 | 24.32994 | 1.127638 |  | 0.2843935 |  | 0.5714255 |  | 503.7974 | 51.60407 | 94.16795 | 10.4795 | 35.6182 | 6.434737 | 1.321052 | 6.369229 | 1.027993 | 6.487636 | 1.260636 | 4.058049 | 0.6102609 | 4.199071 | 0.6412272 | 12.35445 |  | 37.55513 | 22.47984 | 5.97651 | 224.2796 | 267.5841 | 207.3914 | 247.435 |  | 148800 | BDL | 15420 | 25473 | BDL | BDL | BDL | 576500 | BDL | 8333 | 543.9
N-784 | 24March17-19 | Core | Lower Kittanning | Resource Production |  |  |  |  | PA |  | 2.49 | 93.43 | [10 empty] | BDL |  |  | BDL | Fusion Lithium Metaborate |  | 2692.572 | 3964.761 | 136765.7 | 319423.4 | 159.7405 | 27812.75 | 1125.146 | 29.14086 | 8021.802 | 177.0696 |  | 31.48705 | 12531.13 |  | 56.66624 | 26.98594 | 76.66875 | 34.73728 | 2.073849 | BDL | BDL |  | 54.51296 | 626.1808 | 22.83994 | 0.3957573 |  | 0.1950604 |  | 0.5794472 |  | 535.242 | 45.21576 | 82.90854 | 9.524686 | 33.94072 | 6.332694 | 1.204278 | 5.97581 | 0.9772173 | 6.581693 | 1.312858 | 4.222532 | 0.6073001 | 4.12441 | 0.5942116 | 18.05961 |  | 22.74283 | 16.73667 | 4.124155 | 203.5227 | 258.0357 | 190.1513 | 241.0827 |  | 132400 | BDL | 13520 | 26573 | BDL | BDL | BDL | 591000 | BDL | 7593 | 699.8
N-785 | 24March17-20 | Core | Upper Freeport | Resource Production |  |  |  |  | PA |  | 2.57 | 93.62 | [10 empty] | 0.88 |  |  | BDL | Fusion Lithium Metaborate |  | 1889.938 | 5874.39 | 113817.2 | 356448.3 | 441.6288 | 26226.89 | 3472.137 | 26.36934 | 7866.55 | 163.8868 |  | 171.8883 | 21265.63 |  | 69.81156 | 30.09536 | 62.01306 | 30.33829 | 2.251219 | BDL | BDL |  | 64.75416 | 829.2459 | 22.05043 | 2.092716 |  | 0.3325631 |  | 0.5195735 |  | 538.8348 | 57.14388 | 116.1133 | 13.22856 | 47.27084 | 8.659295 | 1.652896 | 7.433317 | 1.085039 | 7.311397 | 1.356401 | 4.347629 | 0.6248737 | 4.174633 | 0.6449685 | 24.0247 |  | 20.85816 | 18.38886 | 5.576642 | 271.047 | 335.8012 | 253.7542 | 314.3771 |  | 109900 | BDL | 22200 | 21187 | BDL | BDL | BDL | 632601 | BDL | 7444 | 924.6
N-786 | 24March17-21 | Core | Upper Freeport | Resource Production |  |  |  |  | PA |  | 2.05 | 90.47 | [10 empty] | 2.03 |  |  | BDL | Fusion Lithium Metaborate |  | 1469.577 | 5932.545 | 93429.98 | 326459.6 | 835.7423 | 20191.7 | 10042.77 | 26.93083 | 6456.7 | 140.1105 |  | 2086.852 | 77595.19 |  | 37.53371 | 28.61932 | 59.83573 | 23.41463 | 2.024746 | BDL | BDL |  | 87.80681 | 1034.814 | 18.46961 | 1.197049 |  | 0.3846637 |  | BDL |  | 453.7963 | 48.62546 | 101.5232 | 11.53175 | 43.83392 | 9.167375 | 1.896324 | 9.372444 | 1.46201 | 8.984635 | 1.705037 | 5.135104 | 0.7347781 | 4.732655 | 0.6989906 | 30.11001 |  | 20.19267 | 15.79795 | 4.904381 | 249.4036 | 337.2105 | 225.6355 | 305.0743 |  | 90310 | BDL | 82290 | 19887 | BDL | BDL | BDL | 597701 | BDL | 6074 | 1138
N-787 | 24March17-22 | Core | Upper Freeport | Resource Production |  |  |  |  | PA |  | 1.9 | 94.54 | [10 empty] | BDL |  |  | BDL | Fusion Lithium Metaborate |  | 2303.289 | 7196.776 | 118610.2 | 332781.9 | 170.4706 | 34909.95 | 1242.658 | 28.33042 | 7032.627 | 166.3078 |  | 112.8945 | 27961.76 |  | 80.53701 | 23.53987 | 137.8107 | 30.75674 | 2.186945 | 35.541 | BDL |  | 58.36978 | 684.1916 | 19.05929 | 6.470768 |  | 0.3045638 |  | 4.157879 |  | 591.2687 | 44.23314 | 91.58922 | 10.58567 | 37.09594 | 5.446286 | 0.9904095 | 5.660694 | 0.9919887 | 6.522402 | 1.238249 | 3.832572 | 0.5612078 | 3.681871 | 0.5378253 | 19.12283 |  | 44.36731 | 15.66618 | 4.167676 | 212.9675 | 271.3373 | 201.3395 | 256.5222 |  | 115900 | BDL | 28470 | 31587 | BDL | BDL | BDL | 603501 | BDL | 6904 | 729.4
N-788 | 24March17-23 | Core | Upper Freeport | Resource Production |  |  |  |  | PA |  | 2.01 | 92.88 | [10 empty] | BDL |  |  | BDL | Fusion Lithium Metaborate |  | 1636.789 | 1326.652 | 119193.8 | 364056.9 | 486.2395 | 9878.114 | 4982.052 | 28.55975 | 8287.756 | 110.8267 |  | 18.40502 | 8368.148 |  | 66.84126 | 50.781 | 174.2932 | 35.12903 | 1.76182 | BDL | BDL |  | 50.1298 | 512.4042 | 21.26171 | 2.024222 |  | 0.3487432 |  | 1.528528 |  | 286.1486 | 88.01116 | 161.8017 | 18.21642 | 63.62159 | 12.8773 | 2.302431 | 10.46717 | 1.488858 | 8.929366 | 1.612815 | 5.019195 | 0.7244258 | 4.683635 | 0.722371 | 15.48065 |  | 47.1236 | 19.25902 | 3.492136 | 380.4785 | 430.6083 | 353.3884 | 399.9489 |  | 117000 | BDL | 8804 | BDL | BDL | BDL | 513 | 667401 | BDL | 7788 | 620.6
N-789 | 24March17-24 | Core | Lower Kittanning | Resource Production |  |  |  |  | PA |  | 0.96 | 83.58 | [10 empty] | 9.87 |  |  | BDL | Fusion Lithium Metaborate |  | 2722.603 | 8624.171 | 135881.9 | 313680.5 | 383.7698 | 33465.25 | 3808.219 | 29.19651 | 8090.223 | 193.2026 |  | 189.2152 | 27734.77 |  | 43.44772 | 29.41046 | 95.73515 | 32.56813 | 2.807637 | BDL | BDL |  | 53.75983 | 347.8594 | 22.43629 | 0.9010579 |  | 0.1541452 |  | BDL |  | 621.0654 | 74.53491 | 160.8866 | 19.24296 | 73.97265 | 14.45872 | 2.509611 | 12.01486 | 1.815315 | 10.6398 | 1.904169 | 5.756778 | 0.7965556 | 5.24224 | 0.7735634 | 10.44844 |  | 17.6852 | 20.27721 | 4.78825 | 384.5488 | 438.3086 | 321.4058 | 366.3383 |  | 132800 | BDL | 30120 | 34987 | BDL | BDL | BDL | 575401 | BDL | 7322 | 479.4
N-790 | 24March17-25 | Core | Lower Kittanning | Resource Production |  |  |  |  | PA |  | 1.93 | 89.08 | [10 empty] | 2.59 |  |  | BDL | Fusion Lithium Metaborate |  | 2574.356 | 3381.732 | 164054.5 | 309343.5 | 450.6675 | 20055.5 | 8197.771 | 39.97809 | 11979.86 | 159.8666 |  | 27.29952 | 13684.31 |  | 49.60106 | 123.0089 | 106.2327 | 53.1532 | 3.916429 | BDL | BDL |  | 42.22804 | 456.2496 | 37.3969 | 3.961367 |  | 0.2330118 |  | 0.9949573 |  | 522.8213 | 78.3608 | 127.8813 | 12.12509 | 38.01962 | 6.289428 | 1.469467 | 6.695165 | 1.04171 | 7.054019 | 1.379731 | 4.424155 | 0.6530505 | 4.348244 | 0.6976041 | 13.62064 |  | 75.15802 | 32.22461 | 5.678353 | 290.4394 | 332.6674 | 258.7234 | 296.3401 |  | 162000 | BDL | 14300 | BDL | BDL | BDL | BDL | 561201 | BDL | 10790 | 536.3
N-791 | 24March17-26 | Core | Lower Kittanning | Resource Production |  |  |  |  | PA |  | 2.15 | 92.32 | [10 empty] | 0.57 |  |  | BDL | Fusion Lithium Metaborate |  | 3766.729 | 5526.114 | 177013.9 | 292464.7 | 250.3594 | 38748.07 | 5559.496 | 37.18235 | 9263.57 | 269.0832 |  | 33.83143 | 18037.21 |  | 77.39667 | 91.84151 | 54.62256 | 56.76991 | 3.78312 | BDL | BDL |  | 44.62434 | 345.7759 | 25.20999 | 4.144081 |  | 0.1182143 |  | 2.166727 |  | 1184.349 | 65.2395 | 120.9286 | 14.12336 | 47.30025 | 7.920493 | 1.493343 | 7.628106 | 1.301619 | 8.517284 | 1.615107 | 5.136841 | 0.7785492 | 5.64042 | 0.8424176 | 10.95375 |  | 85.15565 | 28.27944 | 7.712636 | 288.4659 | 333.0902 | 266.3117 | 307.5089 |  | 164600 | BDL | 19180 | 35087 | BDL | BDL | BDL | 528001 | BDL | 8807 | 400.8
N-792 | 24March17-27 | Core | Lower Kittanning | Resource Production |  |  |  |  | PA |  | 1.88 | 92.59 | [10 empty] | 1.81 |  |  | BDL | Fusion Lithium Metaborate |  | 1788.478 | 8919.225 | 101686 | 332626.6 | 649.6604 | 27987.89 | 4924.352 | 25.97799 | 6585.062 | 150.4068 |  | 701.6933 | 51656.82 |  | 39.08414 | 26.92229 | 109.48 | 25.18998 | 2.147184 | BDL | BDL |  | 71.5533 | 765.9765 | 17.41771 | 0.5302931 |  | 0.2832911 |  | 0.9325765 |  | 500.5995 | 46.86142 | 97.8402 | 11.65514 | 43.93363 | 8.86139 | 1.853067 | 8.925421 | 1.391554 | 8.394539 | 1.603967 | 4.865865 | 0.6679551 | 4.453008 | 0.6556444 | 23.0643 |  | 18.14921 | 14.82941 | 4.260109 | 241.9628 | 313.5161 | 224.0334 | 290.2846 |  | 102200 | BDL | 54560 | 29387 | BDL | BDL | 363 | 606401 | BDL | 6210 | 909
N-793 | 24March17-28 | Core | Lower Kittanning | Resource Production |  |  |  |  | PA |  | 1.81 | 93.09 | [10 empty] | 1.9 |  |  | BDL | Fusion Lithium Metaborate |  | 2232.193 | 9057.284 | 116355.3 | 328048.9 | 478.9496 | 36821.59 | 2079.176 | 27.03338 | 6555.2 | 173.1396 |  | 346.0856 | 35784.3 |  | 34.20816 | 30.8453 | 103.7543 | 30.10843 | 2.408962 | 14.52577 | BDL |  | 47.38643 | 391.65 | 17.80954 | 1.675929 |  | 0.4404207 |  | 0.4493241 |  | 638.0223 | 45.21103 | 92.79113 | 10.90595 | 40.57261 | 7.818461 | 1.570255 | 7.740299 | 1.188229 | 7.654244 | 1.415792 | 4.297946 | 0.627779 | 3.977715 | 0.6027396 | 12.09304 |  | 19.65125 | 16.23357 | 4.686018 | 226.3742 | 273.7606 | 210.7317 | 254.8437 |  | 112800 | BDL | 36990 | 33587 | BDL | BDL | 414 | 597001 | BDL | 5802 | 474
N-794 | 24March17-29 | Core | Lower Kittanning | Resource Production |  |  |  |  | PA |  | 1.92 | 91.38 | [10 empty] | 1.1 |  |  | BDL | Fusion Lithium Metaborate |  | 2669.076 | 2788.786 | 155168.2 | 322952.3 | 328.0408 | 22431.67 | 8307.271 | 35.18414 | 11871.42 | 226.8976 |  | 20.60994 | 9151.96 |  | 33.68215 | 123.2638 | 41.31063 | 46.59078 | 3.176992 | BDL | BDL |  | 52.44031 | 570.9006 | 34.74937 | 4.839976 |  | 0.2163637 |  | 0.8255255 |  | 424.1847 | 63.29671 | 116.5296 | 12.59038 | 44.37516 | 7.383838 | 1.432749 | 7.129284 | 1.137777 | 7.529056 | 1.531934 | 4.849498 | 0.7176924 | 5.041835 | 0.7558823 | 17.3981 |  | 42.22901 | 37.21127 | 7.334241 | 274.3014 | 326.7417 | 250.6566 | 298.5766 |  | 148200 | BDL | 9531 | 18387 | BDL | BDL | BDL | 590401 | BDL | 11320 | 622.3
N-795 | 24March17-30 | Core | Lower Kittanning | Resource Production |  |  |  |  | PA |  | 1.24 | 93.56 | [10 empty] | BDL |  |  | BDL | Fusion Lithium Metaborate |  | 2745.854 | 4983.749 | 149744.4 | 332978.7 | 182.8392 | 34013.68 | 2726.034 | 27.97057 | 9618.525 | 182.5092 |  | 40.97321 | 12777.19 |  | 33.11266 | 21.95461 | 55.10536 | 41.35328 | 2.603111 | BDL | BDL |  | 51.19736 | 493.4773 | 26.89863 | 3.61643 |  | 0.1917285 |  | 0.6767284 |  | 556.7382 | 54.28098 | 99.3258 | 11.08748 | 37.94641 | 6.293456 | 1.235392 | 6.591231 | 1.145099 | 7.356622 | 1.485559 | 4.555056 | 0.6994071 | 4.469216 | 0.6978959 | 14.88163 |  | 21.25705 | 17.57194 | 4.881781 | 237.1696 | 288.367 | 221.8959 | 269.7961 |  | 138400 | BDL | 12220 | 29587 | BDL | BDL | BDL | 590401 | BDL | 8718 | 600.5
N-796 | 24March17-31 | Core | Lower Kittanning | Resource Production |  |  |  |  | PA |  | 0.99 | 96.13 | [10 empty] | BDL |  |  | BDL | Fusion Lithium Metaborate |  | 2010.656 | 2651.95 | 81583.62 | 406148.2 | 130.7315 | 19450.63 | 2858.807 | 25.01057 | 7187.841 | 100.8923 |  | 25.38135 | 6270.295 |  | 13.48613 | 6.710066 | 31.30227 | 20.61272 | 1.99926 | BDL | BDL |  | 111.2798 | 1816.631 | 19.03213 | 2.054958 |  | 0.5237449 |  | BDL |  | 324.8547 | 40.39461 | 75.26874 | 8.260286 | 27.67029 | 5.062566 | 1.048562 | 5.768662 | 0.9505535 | 6.469769 | 1.263011 | 4.048605 | 0.5888854 | 4.065343 | 0.6218398 | 50.36598 |  | 12.9531 | 13.31274 | 4.001921 | 181.4817 | 292.7615 | 174.4584 | 281.4316 |  | 79850 | BDL | 6579 | BDL | BDL | BDL | BDL | 742701 | BDL | 6505 | 1909
N-797 | 24March17-32 | Core | Lower Kittanning | Resource Production |  |  |  |  | PA |  | 0.96 | 86.65 | [10 empty] | 7.46 |  |  | BDL | Fusion Lithium Metaborate |  | 2012.284 | 7544.631 | 130908.8 | 325112.8 | 200.4947 | 35588.29 | 969.8085 | 33.2835 | 5870.336 | 201.1277 |  | 173.4346 | 23104.51 |  | 46.94157 | 50.56664 | 115.9364 | 32.03845 | 2.490244 | 7.458845 | BDL |  | 46.31371 | 405.4473 | 16.31258 | 0.8799018 |  | 0.2916809 |  | 0.9639015 |  | 647.3713 | 56.083 | 117.6229 | 13.55954 | 49.16767 | 9.686465 | 1.694743 | 7.995555 | 1.112661 | 7.307959 | 1.340321 | 4.087265 | 0.5952264 | 3.956436 | 0.6045249 | 12.32104 |  | 79.66799 | 17.81993 | 4.482163 | 274.8143 | 321.128 | 238.1266 | 278.2574 |  | 121500 | BDL | 23430 | 36267 | BDL | BDL | BDL | 595648 | BDL | 5546 | 401.3
N-798 | 24March17-33 | Core | Lower Kittanning | Resource Production |  |  |  |  | PA |  | 0.86 | 57.87 | [10 empty] | 34.35 |  |  | BDL | Fusion Lithium Metaborate |  | 1248.391 | 4175.455 | 156085.6 | 325315.6 | 351.6006 | 17280.61 | 1806.793 | 34.43858 | 9880.522 | 153.2241 |  | 29.96141 | 11890.18 |  | 23.39674 | 46.87645 | 18.48016 | 34.70444 | 8.236352 | BDL | BDL |  | 67.96454 | 728.832 | 28.58473 | 1.545113 |  | 0.2429687 |  | 0.9911968 |  | 311.1168 | 53.53835 | 101.478 | 11.43152 | 41.78444 | 7.953251 | 1.728461 | 7.80026 | 1.235853 | 8.271983 | 1.595388 | 5.260214 | 0.7472197 | 5.204118 | 0.7970259 | 21.16593 |  | 42.135 | 23.02752 | 5.041006 | 248.8261 | 316.7906 | 143.9956 | 183.3267 |  | 146500 | BDL | 12170 | 23567 | BDL | BDL | BDL | 583948 | BDL | 8960 | 786.5
N-799 | 24March17-34 | Core | Lower Kittanning | Resource Production |  |  |  |  | PA |  | 1.25 | 77.79 | [10 empty] | 13.25 |  |  | BDL | Fusion Lithium Metaborate |  | 1413.76 | 2731.604 | 165669.3 | 310157.8 | 545.3731 | 15898.48 | 8676.135 | 44.06915 | 9753.816 | 258.8543 |  | 14.32706 | 10960.3 |  | 47.9199 | 91.46592 | 69.56688 | 47.46245 | 8.549691 | BDL | BDL |  | 49.64939 | 346.5906 | 31.547 | 4.224665 |  | 0.3907058 |  | 0.8445542 |  | 398.8758 | 85.24459 | 195.2618 | 23.51761 | 89.11069 | 18.88383 | 3.796519 | 14.48314 | 1.920638 | 11.25786 | 1.917798 | 5.832827 | 0.8387158 | 5.439797 | 0.7971295 | 11.06357 |  | 38.43982 | 28.3887 | 8.418941 | 458.3029 | 507.9523 | 356.5138 | 395.1361 |  | 156200 | BDL | 11260 | BDL | BDL | BDL | BDL | 583648 | BDL | 8937 | 386.1
N-800 | 24March17-35 | Core | Lower Kittanning | Resource Production |  |  |  |  | PA |  | 1.43 | 97.45 | [10 empty] | BDL |  |  | BDL | Fusion Lithium Metaborate |  | 877.0081 | 1709.97 | 50049.51 | 444986.4 | 148.0512 | 12156.66 | 2376.322 | 21.56443 | 9877.05 | 80.81309 |  | 14.51178 | 4317.258 |  | 16.47135 | 6.674644 | 10.1272 | 19.19485 | 2.49236 | BDL | BDL |  | 123.5086 | 2018.624 | 26.90878 | 2.92072 |  | 0.5641128 |  | 0.7120645 |  | 234.4681 | 46.31659 | 87.06799 | 9.758276 | 32.87731 | 5.846877 | 1.067427 | 6.046054 | 1.003233 | 6.761536 | 1.342828 | 4.351288 | 0.6666671 | 4.649289 | 0.7500384 | 59.58085 |  | 20.68109 | 14.01873 | 4.591822 | 208.5054 | 332.014 | 203.1885 | 323.5476 |  | 45900 | BDL | 4326 | BDL | BDL | BDL | BDL | 810248 | BDL | 8886 | 2168
N-801 | 24March17-36 | Core | Lower Kittanning | Resource Production |  |  |  |  | PA |  | 2.12 | 91.27 | [10 empty] | 2.37 |  |  | BDL | Fusion Lithium Metaborate |  | 1813.638 | 7320.472 | 138161.5 | 286601.4 | 937.2524 | 42512.48 | 5864.196 | 29.87806 | 10246.07 | 186.5818 |  | 601.5332 | 40467.9 |  | 56.7306 | 32.00305 | 57.23843 | 38.69196 | 2.458471 | BDL | BDL |  | 64.82631 | 624.9713 | 29.33424 | 1.562986 |  | 0.1780346 |  | 0.3313638 |  | 716.5217 | 66.72113 | 135.152 | 16.25515 | 60.61898 | 12.2458 | 2.438593 | 12.05532 | 1.823765 | 11.29418 | 2.125474 | 6.777736 | 0.9689167 | 6.456437 | 0.9598959 | 19.76507 |  | 18.17085 | 22.216 | 5.76953 | 335.8934 | 400.7197 | 306.5699 | 365.7369 |  | 130600 | BDL | 42610 | 32167 | BDL | BDL | 930 | 524448 | BDL | 9577 | 663.7
N-802 | 24March17-37 | Core | Lower Kittanning | Resource Production |  |  |  |  | PA |  | 0.8 | 85.6 | [10 empty] | 3.34 |  |  | 12.02 | Fusion Lithium Metaborate |  | 1339.067 | 4875.679 | 93196.57 | 269727.7 | 474.0468 | 24840.91 | 3197.782 | 25.10364 | 5698.115 | 121.5627 |  | 557.6413 | 144737.1 |  | 148.742 | 34.85672 | 106.1777 | 23.8792 | 2.167834 | 89.07788 | 78.04406 |  | 54.73725 | 628.1611 | 15.69915 | 6.414047 |  | 0.3580388 |  | 4.706898 |  | 489.7366 | 44.533 | 94.77786 | 11.28071 | 43.37913 | 8.83239 | 1.762204 | 8.313383 | 1.200485 | 6.851078 | 1.238003 | 3.767809 | 0.5368366 | 3.546399655 | 0.5368713 | 18.86743 |  | 236.4837 | 14.32491 | 4.310371 | 230.5562 | 285.2934 | 197.3561 | 244.2112 |  | 88300 | BDL | 155200 | 20367 | BDL | BDL | BDL | 500848 | BDL | 5255 | 591.5
N-803 | 24March17-38 | Core | Lower Kittanning | Resource Production |  |  |  |  | PA |  | 1.88 | 89.65 | [10 empty] | 2.58 |  |  | 0.53 | Fusion Lithium Metaborate |  | 1812.674 | 4077.225 | 162480.9 | 292456.5 | 136.546 | 26148.13 | 3427.521 | 36.18882 | 10505.28 | 226.8215 |  | 80.59883 | 15027.1 |  | 44.29048 | 141.6793 | 53.72987 | 44.75898 | 2.53835 | 13.54568 | BDL |  | 38.38115 | 361.3915 | 30.69406 | 3.562413 |  | 0.1386343 |  | 1.221892 |  | 651.3225 | 33.12599 | 56.84739 | 5.873947 | 19.2242 | 3.569747 | 0.8421732 | 4.873879 | 0.97284 | 7.141641 | 1.416662 | 4.739397 | 0.7105179 | 4.939828 | 0.7726891 | 11.74869 |  | 40.12244 | 31.0096 | 8.820668 | 145.0509 | 183.4321 | 130.0381 | 164.4468 |  | 153600 | BDL | 15440 | 26667 | BDL | BDL | BDL | 551048 | BDL | 9773 | 401.3
N-804 | 24March17-39 | Core | Lower Kittanning | Resource Production |  |  |  |  | PA |  | 1.17 | 93.7 | [10 empty] | BDL |  |  | BDL | Fusion Lithium Metaborate |  | 1966.426 | 4814.32 | 133749.1 | 325904.7 | 183.2506 | 29173.4 | 2373.707 | 25.61114 | 8900.466 | 172.6841 |  | 60.35163 | 13633.6 |  | 28.94935 | 15.8864 | 336.0811 | 34.96963 | 2.281841 | BDL | 71.21005 |  | 46.444 | 473.8655 | 23.25848 | 2.112574 |  | 1.624266 |  | 0.678763 |  | 614.7088 | 50.60374 | 95.26151 | 10.71119 | 38.26175 | 7.109645 | 1.517502 | 7.58346 | 1.12445 | 7.474204 | 1.470832 | 4.752042 | 0.680736 | 4.693509 | 0.7196152 | 14.61933 |  | 23.6024 | 17.38172 | 5.364155 | 231.9642 | 278.4082 | 217.3504 | 260.8685 |  | 128300 | BDL | 14350 | 26167 | BDL | BDL | BDL | 604348 | BDL | 8589 | 446.1
*Scandium values were updated on 8-4-16
**Dry mass basis concentration was calculated based on the dry ash percentage using Equation 1
**Equation 1
[REE]dry mass basis = ([REE]ash x %dry ash)/100

## Reporting Limit
ICPMS
| Be | Na | Mg | Al | Si | P | K | Ca | Sc | Ti | V | Cr | Mn | Fe | Co | Ni | Cu | Zn | Ga | Ge | As | Se | Y | Zr | Nb | Mo | Ag | Cd | Sn | Sb | Ba | La | Ce | Pr | Nd | Sm | Eu | Gd | Tb | Dy | Ho | Er | Tm | Yb | Lu | Hf | Tl | Pb | Th | U
Reporting Limit (mg/kg) | 4 | 400 | 400 | 4 | 4000 | 40 | 400 | 400 | 0.04 | 40 | 4 | 4 | 4 | 400 | 4 | 4 | 4 | 4 | 0.4 | 0.4 | 4 | 4 | 0.04 | 40 | 0.4 | 4 | 4 | 4 | 40 | 4 | 4 | 0.04 | 0.04 | 0.04 | 0.04 | 0.04 | 0.04 | 0.04 | 0.04 | 0.04 | 0.04 | 0.04 | 0.04 | 0.04 | 0.04 | 0.4 | 4 | 4 | 4 | 4
ICPOES
| Al | Ca | Fe | K | Mg | Na | P | SiO2 | Sn | Ti | Zr
Reporting Limit (mg/kg) | 2000 | 200000 | 2000 | 200000 | 200000 | 200000 | 4000 | 2000 | 800 | 400 | 400