{"text_format":"2","workbook":"xlsx","n_sheets":6,"sheets":["Version Information","Overview and Explanations","Attributes","Field Samples","Separation-Processing Samples","Data Validation"],"not_rendered":{"charts":0,"images":6,"macros":1,"external_links":1,"defined_names":30,"comments":2,"pivot_tables":0},"unopened":[],"bounds":{"document_bytes":16777216,"sheet_cells":100000,"run_cost":"one","rows_first":2000,"rows_last":500,"rows_between":2000,"halvings":0,"cell_chars":16384,"cell_head_chars":4096},"cells_cut":0,"cells_raw":0,"read":"whole","date_system":"1900"}

{"sheet":"Version Information","index":0,"n_rows":13,"n_cols":3,"rows_kept":13,"cut":false,"hidden":false,"merged":[]}
{"$rows_empty":11}
["Version Number","Notes","Date"]
[1,"Initial version","2018-12-12"]

{"sheet":"Overview and Explanations","index":1,"n_rows":9,"n_cols":6,"rows_kept":9,"cut":false,"hidden":false,"merged":[[7,4,7,5],[8,4,8,5],[0,1,0,5],[6,4,6,5],[5,4,5,5],[2,1,2,3],[2,4,2,5],[1,1,1,5]]}
[null,"Overview"]
[null,"All results recorded in this template will be made publically available on NETL's database exchange web portal (                                            ).  The focus is to characterize the bulk elemental concentration and mineralogy of rare earth elements in coal and coal by-product material during the initial field sampling in order to provide data needed to determine the best path forward.\n\nThe Attributes tab contains definitions and examples to assist in determining the correct dropdown item(s) to select in both of the Field Samples tabs.  The                  contains step by step information on how to fill out each column within the sample analysis tabs below.  In order to maintain the NETL database's integrity, researcher's should do their best to accurately and precisely describe all information about the samples that is publically releasable.  Please send all email user questions to                                                    or contact your Federal Project Manager.\n\n \n\n"]
[null,"Coal Basins",null,null,"Researcher Analytical Technique Notes"]
[{"$nulls":4},"ICP-MS","Inductively Coupled Plasma Mass Spectrometry"]
[{"$nulls":4},"ICP-OES","Inductively Coupled Plasma Optical Emission Spectrometry "]
[{"$nulls":4},"EPA methods 6010, 6020, and 7000 were followed for analysis of samples by ICP-MS and ICP-OES"]
[{"$nulls":4},"BDL = Below Detection limit"]
[{"$nulls":4},"NETL Digestion Procedure for Bulk Elemental Analysis of Solids"]
[{"$nulls":4},"There are many digestion procedures that can be employed for inductively coupled plasma mass spectrometry (ICP-MS) or inductively coupled plasma optical emission spectrometry (ICP-OES) analysis (bulk elemental analysis) of solid coal by-products.  One method employed by NETL-RIC is described below.  Note that it is also critical for the lab to determine the percent recoveries of the rare earths and other elements from certified reference materials.  This serves as a check on the digestion procedure, as well as the analytical procedure.  Also note that ICP-OES has inferior detection limits for the rare earths as compared to ICP-MS.\n\n      In the NETL digestion procedure, solid samples were prepared by mixing pulverized sample with calcined LiBO2 (lithium metaborate) at a ratio of 1:8.  Prior to fusion, samples were mixed by stirring with a platinum rod in a 99.95% platinum crucible.  The open crucibles were heated to 1100°C for five minutes in a Phoenix microwave muffle furnace (CEM).  After 5 minutes, the melt was removed from the oven and allowed to cool to a homogeneous glass.  The glass was digested in 5% HNO3 on low heat with stirring.  To ensure that the sample glass was completely digested, the platinum crucibles were rinsed 3x with 5% HNO3 and the sample was diluted to a final volume of 100 ml.  These samples were further diluted in 2% HNO3 before analysis to determine the optimal balance between internal standard recovery and limit of detection.  For solid samples containing significant carbon content, samples were dried and ashed in a Leco Thermogravimetric Analyzer (TGA701) for one hour under nitrogen at 107°C for drying and then for five hours under air at 550°C for ashing. \n\nReference:\n\n\"Analysis of Rare Earth Elements in Geologic Samples using Inductively Coupled Plasma Mass Spectrometry\"\nTracy Bank, Elliot Roth, Phillip Tinker, Evan Granite, DOE Topical Report, available on the"]

{"sheet":"Attributes","index":2,"n_rows":40,"n_cols":6,"rows_kept":40,"cut":false,"hidden":false,"merged":[[15,3,15,5],[17,3,17,5],[16,3,16,5],[18,3,18,5],[19,3,19,5],[20,3,20,5],[21,3,21,5],[22,3,22,5],[33,3,33,5],[34,3,34,5],[39,3,39,5],[27,3,27,5],[28,3,28,5],[29,3,29,5],[30,3,30,5],[31,3,31,5],[32,3,32,5],[37,3,37,5],[24,0,24,2],[36,3,36,5],[35,3,35,5],[23,3,23,5],[38,3,38,5],[24,3,24,5],[26,3,26,5],[25,3,25,5]]}
[null,null,null,"Level 1 Attribute","Level 2 Attribute","Level 3 Attribute"]
[null,null,null,"Resource Production","Coal Reserve","Coal"]
[null,null,null,"Processing","Coal Mining","Clean Coal"]
[null,null,null,"Utilization","Coal Separations","Bottom Ash"]
[{"$nulls":4},"Feed  Coal","Fly Ash"]
[{"$nulls":4},"Energy Conversion Processes","Ash"]
[{"$nulls":4},"Other","Refuse"]
[{"$nulls":5},"Fine Coal By-Product"]
[{"$nulls":5},"Coarse Refuse"]
[{"$nulls":5},"Disposed Combustion By-Products"]
[{"$nulls":5},"Coal Mine Drainage"]
[{"$nulls":5},"Acid Mine Drainage"]
[{"$nulls":5},"Acid Mine Drainage - Sludge"]
[{"$nulls":5},"Aqueous"]
[{"$nulls":5},"Other"]
[]
[null,null,null,"Level 1 Attributes: Based on the preparation point of collection, the three level 1 attributes refer to the point of recovery in the coal value process chain on the highest trichotomy level."]
[null,null,null,"Resource Production"]
[null,null,null,"Data in Resource Production reflect characterization of the REEs in resources as they exist in their natural environment, and materials that are produced during mining operations.  These data include core samples, road cuts, outcrops, raw coal grab samples, and aqueous by-products."]
[null,null,null,"Processing"]
[null,null,null,"These data reflect REE characterization results for “as received” or run-of mine material from a number of coal preparation plants, in-plant streams, product streams (refuse, fine coal, and clean coal), and aqueous by-products. "]
[null,null,null,"Utilization"]
[null,null,null,"These data reflect REE characterization results of feed coals as they arrive at the power plant, refuse and coal by-products (fly ash and bottom ash), and aqueous by-products generated at the plant. These materials include grab samples taken at several by-product storage/disposal sites.  Samples can include aqueous effluents from processing facilities, material found in ash ponds, coal mine drainage, and runoff from storage piles."]
[]
["Figure 1. Coal Value Chain Opportunities for REE Recovery.",null,null,"Level 2 Attributes: Based on the preparation point of collection, level 2 attributes refer to more specific points of recovery in the coal value process chain from Resource Production through Processing and Utilization."]
[null,null,null,"Coal Reserve"]
[null,null,null,"Underground and surface coal not yet mined within the United States (e.g., Basin A coal)"]
[null,null,null,"Coal Mining"]
[null,null,null,"Coal that has been extracted from the earth through production processes (e.g., Mine A -  run of mine)"]
[null,null,null,"Coal Separations"]
[null,null,null,"Coal that has undergone washing, dewatering, crushing, and sieving (and or other classifying steps) resulting in clean coal for utilization and by-products such as slurries, refuse, and out-of-spec sized product (e.g.,  Mine A - midlings refuse)"]
[null,null,null,"Feed Coal"]
[null,null,null,"Clean Coal that has been approved for utilization and has been pulverized to plant specs (Power plant A - clean coal pulverized rejects)"]
[null,null,null,"Energy Conversion Processes"]
[null,null,null,"Coal that has been utilized and converted into energy through the power production process (Power Plant A  - Fly Ash)"]
[null,null,null,"Other"]
[null,null,null,"Coal that does not fall into the above categories "]
[]
[null,null,null,"Level 3 Attributes"]
[null,null,null,"Self Evident"]

{"sheet":"Field Samples","index":3,"n_rows":53,"n_cols":129,"rows_kept":53,"cut":false,"hidden":false,"merged":[[4,3,4,4],[4,101,4,117],[0,0,0,7],[3,98,3,117],[4,14,4,17],[4,5,4,13],[3,5,3,17],[4,122,4,123],[3,122,3,127],[4,31,4,34],[4,21,4,25],[4,26,4,30],[4,38,4,70],[4,93,4,94],[4,76,4,89],[4,90,4,92],[3,35,3,97],[3,118,3,121],[4,118,4,121],[4,35,4,37],[4,98,4,100]]}
["Field Site Sampling Material Identification and Characterization"]
[]
[]
[{"$nulls":5},"Researcher Field Sampling Data Inputs",{"$nulls":29},"Primary Elemental Identification Technique",{"$nulls":62},"Secondary Elemental Identification Technique (If Measured)",{"$nulls":19},"XRD, Phase Identification (If measured)",null,null,null,"SEM-EDX (If measured)"]
[null,null,null,"Sample Reference # for Analyses on Sample Source",null,"Origin of the Sample and Description",{"$nulls":8},"Location of Sampling Site",{"$nulls":6},"Proximate Analysis (Wt%)",{"$nulls":4},"Ultimate Analysis (%)",{"$nulls":4},"CHNS Analysis (%)",null,null,null,"Analysis Description/Method",null,null,"Elements (ppm)",{"$nulls":37},"Lanthanides (ppm)",{"$nulls":13},"Other Metals (ppm)",null,null,"Actinides (ppm)",null,"Total REE (ppm)","Total REE+Y (ppm)",null,"Analysis Description Method",null,null,"Results (ppm)"]
["Sample Reference #\n(# required to enable calculations)","Sample Type","Description","Furthest Upstream Sample Ref #","Previous Upstream Sample Ref #","Level 1 Attribute","Level 2 Attribute","Level 3 Attribute","Coal Basin","Geological Group","Associated Coal Bed/Zone/Seam","State","County","Site","State2","County2","Site2","Location2","Size Fraction Analyzed (µm) ","% Moisture, As-Received","%Ash, Dry","Sulfur ","Moisture","Volatile Matter ","Ash","Fixed Carbon","Carbon","Hydrogen","Sulfur","Oxygen ","Nitrogen","Carbon2","H","N","S","Digestion Method","Analytical Technique","Measurment Basis","Be\n4","Na\n11","Mg\n12","Al\n13","Si\n14","P\n15","K\n19","Ca\n20","Sc\n21"," Ti\n22","V \n23","Cr\n24","Mn\n25","Fe\n26","Co\n27","Ni\n28","Cu\n29","Zn\n30","Ga\n31","Ge\n32","As\n33","Se\n34","Rb\n37","Y \n39","Zr\n40","Nb\n41","Mo\n42","Ag\n47","Cd\n48","Sn\n50","Sb\n51","Cs\n55","Ba\n56","B","Bi","Li","Re","Sr","La\n57","Ce\n58","Pr\n59","Nd\n60","Sm\n62","Eu\n63","Gd\n64","Tb\n65","Dy\n66","Ho\n67","Er\n68","Tm\n69","Yb\n70","Lu\n71","Hf\n72","Tl\n81","Pb\n82","Th\n90","U \n92","Lanthanides","Lanthanides+Y","Notes","Secondary Analytical Technique","Secondary Digestion Method","Measurement Basis2","  Al3\n13","  Ca4\n20","  Fe5\n26","  K6\n19","  Mg7\n12","  Na8\n11","  P2\n15","  Ti2\n22","SiO2*","Zr\n  402","Sn\n  502","Other6","Other8","Other9","Other10","Other11","Notes3","Major Phases","Minor Phases","Trace Phases ","Notes2","Mineral/particle/crystal","Size","Mineral/particle/crystal2","Size3","Mineral/particle/crystal3","Size4","Notes4"]
["HCO.AMD.111920.1","Acid Mine Drainage","AMD sample, Hamilton County Coal",null,null,"Resource Production","Coal Mining","Acid Mine Drainage","Illinois Basin","N/A","Illinois No.6 Coal Seam","Illinois","Hamilton","NA","Illinois","Hamilton","NA","Pond",null,"N/A","N/A",{"$nulls":14},"N/A","ICP-OES","N/A","< 0.085",57.74,179.6,156.58000000000001,4.444,6.984,0.53600000000000003,234.42,0.13,"n/a",2.4E-2,0.16500000000000001,21.32,260.42,0.91200000000000003,2.66,0.89100000000000001,5.742,"< -0.063","n/a","< 0.033",0.35699999999999998,"n/a",0.40300000000000002,"n/a","n/a","n/a","< -0.007",0.13900000000000001,"n/a","n/a","n/a",3.0000000000000001E-3,0.36599999999999999,"< 0.058",0.4,"< 0.038",0.17100000000000001,"< 0.034","< 0.183","< -0.02",0.222,4.8000000000000001E-2,"< -0.044","< 0.121","< 0.007",0.126,"< 0.018",1.2999999999999999E-2,"< -0.026",3.6999999999999998E-2,0.01,"n/a","< 0.047",0.23100000000000001,3.7999999999999999E-2,null,{"$f":"SUM(BY7:CL7)","v":0.45600000000000002},{"$f":"SUM(BJ7,BY7:CL7)","v":0.8590000000000001}]
["HCO.AMD.111920.2","Acid Mine Drainage","AMD sample, Hamilton County Coal",null,null,"Resource Production","Coal Mining","Acid Mine Drainage","Illinois Basin","N/A","Illinois No.6 Coal Seam","Illinois","Hamilton","NA","Illinois","Hamilton","NA","Pond",null,"N/A","N/A",{"$nulls":14},"N/A","ICP-OES","N/A","< 0.088",58.52,182.22,160.6,4.3029999999999999,7.4009999999999998,0.51800000000000002,237.7,0.13100000000000001,"n/a",2.8000000000000001E-2,0.16800000000000001,21.68,265.60000000000002,0.91800000000000004,2.6819999999999999,0.89900000000000002,5.8760000000000003,"< -0.045","n/a","< 0.045",0.32800000000000001,"n/a",0.41299999999999998,"n/a","n/a","n/a","< -0.005",0.14000000000000001,"n/a","n/a","n/a","< 0",0.375,"< 0.057",0.40400000000000003,"< 0.04",0.16900000000000001,"< 0.03","< 0.184","< -0.019",0.214,5.0999999999999997E-2,"< -0.043","< 0.123","< 0.006",0.126,"< 0.019",1.2E-2,"< -0.025",3.7999999999999999E-2,0.01,"n/a","< 0.044",0.23400000000000001,4.1000000000000002E-2,null,{"$f":"SUM(BY8:CL8)","v":0.45100000000000001},{"$f":"SUM(BJ8,BY8:CL8)","v":0.8640000000000001}]
["PLEASANT.VIEW.EAST.POND","Acid Mine Drainage","AMD sample, Pleasant View mine",null,null,"Resource Production","Coal Mining","Acid Mine Drainage","Illinois Basin","N/A","West Kentucky No.9 Coal Seam","Kentucky","Hopkins","NA","Kentucky","Hopkins","NA","Pond",null,"N/A","N/A",{"$nulls":14},"N/A","ICP-OES","N/A",0.76700000000000002,0.23100000000000001,0.92100000000000004,null,"< 0.015",2.2930000000000001,4.2889999999999997,"< 0","n/a",1E-3,"< 0",5.5E-2,0.70399999999999996,"< 0.001","< 0.002","< -0.004","< 0.014","< -0.004","n/a","< -0.003","< -0.015","n/a","< 0","n/a","n/a","n/a",null,1E-3,"n/a","n/a","n/a",3.1E-2,"< 0.039","< -0.011",1E-3,"< -0.005","< 0.006","< 0.003","< -0.005","< -0.011",1.6E-2,"< 0.004","< 0","< -0.001","< -0.002","< 0.002","< -0.003","< -0.005","< 0","< 0","< 0","n/a","< 0.002","< -0.014","< -0.007","< 0.01",null,1.6E-2,1.6E-2]
["PLEASANT.VIEW.EFFLUENT.1","Acid Mine Drainage","AMD sample, Pleasant View mine",null,null,"Resource Production","Coal Mining","Acid Mine Drainage","Illinois Basin","N/A","West Kentucky No.9 Coal Seam","Kentucky","Hopkins","NA","Kentucky","Hopkins","NA","Pond",null,"N/A","N/A",{"$nulls":14},"N/A","ICP-OES","N/A",6.4039999999999999,19.007999999999999,38.835000000000001,null,"< 0.091",5.9720000000000004,310.18,2E-3,"n/a","< -0.002",1.4E-2,6.2389999999999999,83.88,7.2999999999999995E-2,0.109,"< 0.007",0.7,"< -0.036","n/a","< -0.005",0.112,"n/a",5.3999999999999999E-2,"n/a","n/a","n/a",null,2.1999999999999999E-2,"n/a","n/a","n/a",5.0000000000000001E-3,0.52,"< 0.036",8.5999999999999993E-2,"< 0.014",0.41299999999999998,"< 0.044","< 0.123","< -0.02",0.128,1.0999999999999999E-2,"< -0.015","< 0.05","< 0.005",1.2999999999999999E-2,"< 0","< -0.01","< -0.004",8.9999999999999993E-3,3.0000000000000001E-3,"n/a","< 0.022",0.02,"< -0.004",2.222,null,0.16400000000000003,0.16400000000000003]
["PLEASANT.VIEW.EFFLUENT.2","Acid Mine Drainage","AMD sample, Pleasant View mine",null,null,"Resource Production","Coal Mining","Acid Mine Drainage","Illinois Basin","N/A","West Kentucky No.9 Coal Seam","Kentucky","Hopkins","NA","Kentucky","Hopkins","NA","Pond",null,"N/A","N/A",{"$nulls":14},"N/A","ICP-OES","N/A",6.1790000000000003,18.195,37.646000000000001,null,"< 0.089",5.6790000000000003,315.18,1E-3,"n/a","< -0.002",1.4E-2,6.0209999999999999,85.38,6.8000000000000005E-2,0.109,"< 0.006",0.67,"< -0.037","n/a","< 0.004",8.7999999999999995E-2,"n/a",5.1999999999999998E-2,"n/a","n/a","n/a",null,2.1000000000000001E-2,"n/a","n/a","n/a",4.0000000000000001E-3,0.51100000000000001,"< 0.024",8.1000000000000003E-2,"< 0.01",0.39500000000000002,"< 0.047","< 0.118","< -0.015",0.12,1.0999999999999999E-2,"< -0.015","< 0.055","< 0.001",1.2E-2,"< 0","< -0.01","< -0.003",8.9999999999999993E-3,3.0000000000000001E-3,"n/a","< 0.004",3.2000000000000001E-2,"< -0.003",2.0009999999999999,null,0.15500000000000003,0.15500000000000003]
["PLEASANT.VIEW.NORTH.POND.1","Acid Mine Drainage","AMD sample, Pleasant View mine",null,null,"Resource Production","Coal Mining","Acid Mine Drainage","Illinois Basin","N/A","West Kentucky No.9 Coal Seam","Kentucky","Hopkins","NA","Kentucky","Hopkins","NA","Pond",null,"N/A","N/A",{"$nulls":14},"N/A","ICP-OES","N/A",3.0739999999999998,9.6969999999999992,24.593,null,"< 0.024",6.8979999999999997,286.36,"< -0.001","n/a","< -0.001",7.0000000000000001E-3,1.84,53.744,1.4999999999999999E-2,5.2999999999999999E-2,"< -0.004",0.39500000000000002,"< -0.02","n/a","< -0.014","< 0.034","n/a",2.1999999999999999E-2,"n/a","n/a","n/a",null,1.0999999999999999E-2,"n/a","n/a","n/a",0.01,0.57399999999999995,"< 0.027",5.8999999999999997E-2,"< 0.007",0.38700000000000001,"< 0.02","< 0.045","< -0.016",0.06,"< 0.001","< -0.006","< 0.043","< -0.007","< -0.002","< 0","< -0.004","< -0.001",4.0000000000000001E-3,1E-3,"n/a","< 0.01",1.6E-2,"< 0.003",1.3460000000000001,null,6.5000000000000002E-2,6.5000000000000002E-2]
["PLEASANT.VIEW.NORTH.POND.2","Acid Mine Drainage","AMD sample, Pleasant View mine",null,null,"Resource Production","Coal Mining","Acid Mine Drainage","Illinois Basin","N/A","West Kentucky No.9 Coal Seam","Kentucky","Hopkins","NA","Kentucky","Hopkins","NA","Pond",null,"N/A","N/A",{"$nulls":14},"N/A","ICP-OES","N/A",2.6429999999999998,8.7230000000000008,29.446000000000002,null,"< 0.079",6.8319999999999999,361.56,"< 0","n/a","< 0",8.9999999999999993E-3,1.615,65.88,1.9E-2,6.2E-2,"< -0.004",0.51500000000000001,"< -0.024","n/a","< -0.011","< 0.047","n/a",2.9000000000000001E-2,"n/a","n/a","n/a",null,1.4E-2,"n/a","n/a","n/a",2E-3,0.56399999999999995,"< 0.038",6.0999999999999999E-2,"< 0.008",0.34499999999999997,"< 0.027","< 0.074","< -0.015",7.8E-2,6.0000000000000001E-3,"< -0.011","< 0.053","< 0","< -0.005","< 0.001","< -0.008","< -0.002",5.0000000000000001E-3,1E-3,"n/a","< 0.022",1.0999999999999999E-2,"< -0.005",1.53,null,9.0000000000000011E-2,9.0000000000000011E-2]
["PLEASANT.VIEW.MAIN.POND.1","Acid Mine Drainage","AMD sample, Pleasant View mine",null,null,"Resource Production","Coal Mining","Acid Mine Drainage","Illinois Basin","N/A","West Kentucky No.9 Coal Seam","Kentucky","Hopkins","NA","Kentucky","Hopkins","NA","Pond",{"$nulls":17},"N/A","ICP-OES","N/A",0.25,0.38900000000000001,1.01,null,"< 0.003",0.32,38.725000000000001,"< 0","n/a","< -0.001","< 0",8.1000000000000003E-2,0.27,"< 0.001",7.0000000000000001E-3,"< -0.002","< 0.044","< 0","n/a","< -0.003","< 0.013","n/a",1E-3,"n/a","n/a","n/a",null,1E-3,"n/a","n/a","n/a",4.0000000000000001E-3,"< 0.046","< 0.007",3.0000000000000001E-3,"< -0.002","< 0.011","< 0.004","< -0.002","< -0.02",0.01,"< -0.002","< -0.001","< 0.003","< -0.003","< 0.001","< -0.002","< -0.002","< -0.001","< 0","< -0.001","n/a","< -0.001","< -0.007","< -0.002","< -0.01",null,0.01,0.01]
["SMITH.PHASE.2.LOWER","Acid Mine Drainage","AMD sample, Dotiki Smith Property",null,null,"Resource Production","Coal Mining","Acid Mine Drainage","Illinois Basin","N/A","West Kentucky No.9 Coal Seam","Kentucky","Webster","NA","Kentucky","Webster","NA","Pond",{"$nulls":17},"N/A","ICP-OES","N/A",0.44400000000000001,6.3220000000000001,1.0629999999999999,null,"< 0.003",2.7669999999999999,9.8780000000000001,"< 0","n/a","< 0","< -0.001",0.54500000000000004,"< 0.099","< 0.009",2.7E-2,"< 0.003","< 0.034","< 0","n/a","< -0.009","< -0.007","n/a",4.0000000000000001E-3,"n/a","n/a","n/a",null,"< -0.001","n/a","n/a","n/a",0.01,"< 0.008","< 0.005",1.4E-2,"< -0.001","< 0.025","< 0","< -0.013","< 0.007",2E-3,"< 0.001","< -0.001","< 0.002","< 0","< 0.004","< 0","< -0.002","< -0.001","< 0","< -0.001","n/a","< 0.012","< -0.007","< -0.003","< -0.014",null,2E-3,2E-3]
["SMITH.PHASE.2.UPPER","Acid Mine Drainage","AMD sample, Dotiki Smith Property",null,null,"Resource Production","Coal Mining","Acid Mine Drainage","Illinois Basin","N/A","West Kentucky No.9 Coal Seam","Kentucky","Webster","NA","Kentucky","Webster","NA","Pond",{"$nulls":17},"N/A","ICP-OES","N/A",0.89900000000000002,12.739000000000001,0.308,null,"< 0.014",6.1920000000000002,20.236000000000001,"< -0.001","n/a","< -0.002","< 0",0.161,0.314,"< 0",8.9999999999999993E-3,"< -0.002","< -0.001","< 0.003","n/a","< -0.002","< -0.008","n/a","< 0","n/a","n/a","n/a",null,"< -0.001","n/a","n/a","n/a",1.4E-2,"< 0.02","< 0.003",8.9999999999999993E-3,"< 0.001","< 0.063","< 0.002","< -0.007","< -0.006","< -0.001","< -0.004","< -0.002","< 0.002","< -0.004","< 0","< -0.002","< -0.002","< -0.002","< -0.001","< -0.001","n/a","< 0.012","< 0","< -0.002","< -0.028",null,0,0]
["FREEMAN.POND","Acid Mine Drainage","AMD sample",null,null,"Resource Production","Coal Mining","Acid Mine Drainage","Illinois Basin","N/A","West Kentucky No.9 Coal Seam","Kentucky","Webster","NA","Kentucky","Webster","NA","Pond",{"$nulls":17},"N/A","ICP-OES","N/A","< 0","< 0.206",1.4019999999999999,"< 0.043",null,"< 0.021",3.1139999999999999,3.8690000000000002,"< -0.001","n/a","< -0.001","< 0.001",7.0000000000000001E-3,0.73099999999999998,"< -0.002","< 0.001","< -0.001","< -0.003","< -0.007","n/a","< -0.005","< -0.005","n/a","< 0","n/a","n/a","n/a",null,"< -0.001","n/a","n/a","n/a",7.0000000000000001E-3,"< 0.014","< 0.005","< 0","< 0","< -0.001","< 0","< -0.002","< -0.014","< -0.006","< -0.002","< -0.001","< 0","< -0.007","< 0.001","< -0.002","< -0.002","< -0.001","< -0.001","< -0.001","n/a","< 0.003","< -0.004","< -0.005",null,0,0]
["CHICKEN.COOP.PIT","Acid Mine Drainage","AMD sample",null,null,"Resource Production","Coal Mining","Acid Mine Drainage","Illinois Basin","N/A","West Kentucky No.9 Coal Seam","Kentucky","Webster","NA","Kentucky","Webster","NA","Pond",{"$nulls":17},"N/A","ICP-OES","N/A","< 0.01",48.02,20.408000000000001,20.92,null,"< 0.026",4.4349999999999996,64.819999999999993,6.0000000000000001E-3,"n/a","< 0",2.1000000000000001E-2,1.591,44.701999999999998,7.0999999999999994E-2,0.23699999999999999,8.7999999999999995E-2,0.80800000000000005,"< -0.02","n/a","< 0","< 0.003","n/a",0.04,"n/a","n/a","n/a",null,2.4E-2,"n/a","n/a","n/a",5.0000000000000001E-3,0.126,"< 0.017",7.9000000000000001E-2,"< 0.008",0.15,"< 0.013","< 0.048","< -0.012",4.4999999999999998E-2,6.0000000000000001E-3,"< -0.004","< 0.016","< -0.005",6.0000000000000001E-3,"< 0.001","< -0.006","< -0.001",4.0000000000000001E-3,"< 0","n/a","< 0.013",2.3E-2,"< -0.004",null,6.0999999999999999E-2,0.10100000000000001]
["SEBREE.LOWER","Acid Mine Drainage","AMD sample, Sebree mine",null,null,"Resource Production","Coal Mining","Acid Mine Drainage","Illinois Basin","N/A","West Kentucky No.9 Coal Seam","Kentucky","Webster","NA","Kentucky","Webster","NA","Pond",{"$nulls":17},"N/A","ICP-OES","N/A","< 0",1.4650000000000001,4.9429999999999996,1.022,null,"< 0.039",6.5830000000000002,17.402999999999999,"< 0","n/a","< 0","< 0",0.88200000000000001,1.04,"< 0.008",1.9E-2,"< -0.001","< 0.059","< -0.007","n/a","< -0.008","< 0.039","n/a",2E-3,"n/a","n/a","n/a",null,1E-3,"n/a","n/a","n/a",2.5000000000000001E-2,"< 0.023","< 0.004",5.0000000000000001E-3,"< 0","< 0.042","< 0.003","< 0.007","< -0.004",8.9999999999999993E-3,"< -0.003","< -0.001","< 0.001","< 0","< 0.004","< -0.002","< -0.007","< -0.002","< 0","< -0.001","n/a","< 0.006","< -0.007","< -0.003",null,8.9999999999999993E-3,1.0999999999999999E-2]
["SEBREE.UPPER","Acid Mine Drainage","AMD sample, Sebree mine",null,null,"Resource Production","Coal Mining","Acid Mine Drainage","Illinois Basin","N/A","West Kentucky No.9 Coal Seam","Kentucky","Webster","NA","Kentucky","Webster","NA","Pond",{"$nulls":17},"N/A","ICP-OES","N/A",0.13100000000000001,9.6820000000000004,326.58,297.45999999999998,null,9.1950000000000003,"< 0.047",416.14,0.16,"n/a",0.123,0.49399999999999999,28.3,"> 1181.23",0.72199999999999998,2.7069999999999999,0.97899999999999998,16.420000000000002,"< -0.296","n/a","< 0.052",0.27500000000000002,"n/a",0.58899999999999997,"n/a","n/a","n/a",null,0.54900000000000004,"n/a","n/a","n/a","< 0",1.831,0.378,0.71499999999999997,0.16200000000000001,0.46800000000000003,0.158,0.56899999999999995,"< -0.208",0.48599999999999999,8.2000000000000003E-2,"< -0.208","< 0.154","< 0.023","< -0.077","< 0.032","< -0.094","< -0.056",9.1999999999999998E-2,3.2000000000000001E-2,"n/a","< 0.058",0.47199999999999998,0.18,null,1.4190000000000003,2.008]
["PP. RSLP. 111720","Solid","Prep Plant Rougher Scavenger Light  Product",null,null,"Processing","Coal Separations","Refuse","Illinois Basin","N/A","West Kentucky No.13 Coal Seam","Kentucky","Webster","NA","Kentucky","Webster","NA","Spiral Circuit",null,1.1699999999999999E-2,0.7793000000000001,{"$nulls":14},"Modified ASTM 6357-11","ICP-OES","Dry Mass Basis","","","",43813.463897131558,"","","",68541.400593471815,28.088716122650847,null,"","","",null,"","","","","",null,"","",null,12.209804154302672,null,null,null,"","",null,null,null,"","","",19.825515331355096,"","",21.290075173095946,28.196631058358065,8.9723560830860549,24.142112759643918,6.6444767556874389,1.1099821958456975,12.286886251236401,1.5570583580613258,0.24666271018793279,0,1.6341404549950547,0.27749554896142437,2.6362077151335317,2.7749554896142432,null,"","",6.5982274975272013,null,{"$f":"SUM(BY21:CL21)","v":111.76904055390703},{"$f":"SUM(BJ21,BY21:CL21)","v":123.97884470820971}]
["PP. RSHP. 111720","Solid","Prep Plant Rougher Scavenger Heavy  Product",null,null,"Processing","Coal Separations","Refuse","Illinois Basin","N/A","West Kentucky No.13 Coal Seam","Kentucky","Webster","NA","Kentucky","Webster","NA","Spiral Circuit",null,4.8999999999999998E-3,0.86199999999999999,{"$nulls":14},"Modified ASTM 6357-11","ICP-OES","Dry Mass Basis","","","",31673.08542713568,"","","",104548.90452261304,39.418090452261303,null,"","","",null,"","","","","",null,"","",null,9.8242010050251256,null,null,null,"","",null,null,null,"","","",14.450412060301508,"","",14.727638190954776,2.6683015075376888,8.1954974874371871,18.158311557788942,5.7004623115577884,0.727718592964824,16.546934673366831,2.3390954773869344,0,0,1.1089045226130654,0.12128643216080399,2.6683015075376888,3.7252261306532661,null,"","",5.3885829145728632,null,76.687678391959793,86.511879396984924]
["PP. SF. 111720","Solid","Prep Plant Spiral Feed",null,null,"Processing","Coal Separations","Refuse","Illinois Basin","N/A","West Kentucky No.13 Coal Seam","Kentucky","Webster","NA","Kentucky","Webster","NA","Spiral Circuit",null,1.2199999999999999E-2,0.40279999999999999,{"$nulls":14},"Modified ASTM 6357-11","ICP-OES","Dry Mass Basis","","","",32638.354104846694,"","","",23745.677546983188,12.127825914935709,null,"","","",null,"","","","","",null,"","",null,8.231303659742828,null,null,null,"","",null,null,null,"","","",15.028304648862511,"","",13.442603363006922,23.267576656775468,4.7411671612265085,14.693634025717115,3.5937250247279922,0.76496142433234426,5.3706666666666676,0.78886646884272993,1.1633788328387735,6.3746785361028693E-2,1.3785242334322456,0.19124035608308607,1.5458595450049457,0.93229673590504447,null,"","",4.8686607319485669,null,71.938247279920873,80.169550939663679]
["PP. RLP. 111720","Solid","Prep Plant Rougher Light  Product",null,null,"Processing","Coal Separations","Refuse","Illinois Basin","N/A","West Kentucky No.13 Coal Seam","Kentucky","Webster","NA","Kentucky","Webster","NA","Spiral Circuit",null,1.0700000000000001E-2,0.31859999999999999,{"$nulls":14},"Modified ASTM 6357-11","ICP-OES","Dry Mass Basis","","","",25713.957446808508,"","","",18283.185410334347,9.658066869300912,null,"","","",40614.237082066873,"","","","","",null,"","",null,7.1015197568389059,null,null,null,"","",null,null,null,"","","",12.724632218844986,"","",10.665191489361703,18.73510030395137,3.7896291793313073,12.11131914893617,2.8728875379939205,0.67787234042553191,4.2867355623100307,0.61331306990881462,1.1039635258358664,0,1.2137142857142857,0.16785410334346504,1.3170091185410333,0.81344680851063833,null,"","",3.7638054711246207,null,58.368036474164128,65.469556231003025]
["PMO-RAW","Solid","PMO Material Raw Coal",null,null,"Processing","Coal Separations","Coal","Central Appalachia","N/A","N/A","N/A","N/A","N/A","N/A","N/A","N/A","N/A",null,5.7999999999999996E-2,0.42619999999999997,{"$nulls":14},"Modified ASTM 6357-11","ICP-OES","Dry Mass Basis",0,995.79399999999998,3988.7130000000002,53151.682999999997,"",110.336,16559.924999999999,2510.21,8.74,null,68.105000000000004,38.768999999999998,109.038,13695.514999999999,12.461,18.952000000000002,25.01,49.067,4.673,null,0,12.894,null,11.683,null,null,null,"",1.9039999999999999,null,null,null,479.161,58.154000000000003,0,52.095999999999997,0,96.144000000000005,20.768999999999998,45.951999999999998,4.4130000000000003,0,1.5580000000000001,0,0,0,0,0,2.6829999999999998,0,1.99,0.433,null,0,85.153000000000006,7.702,null,{"$f":"SUM(BY25:CL25)","v":77.798000000000002},{"$f":"SUM(BJ25,BY25:CL25)","v":89.480999999999995},{"$nulls":4},58006.468999999997,3113.64,17575.882000000001]
["PMD-D-5-1","Solid","PMO Material Coarse Refuse",null,null,"Processing","Coal Separations","Coarse Refuse","Central Appalachia","N/A","N/A","N/A","N/A","N/A","N/A","N/A","N/A","N/A",null,1.18E-2,0.76459999999999995,{"$nulls":14},"Modified ASTM 6357-11","ICP-OES","Dry Mass Basis",0,1906.4964826175867,6692.048139059304,76887.957096114507,null,212.02404907975463,24663.11897750511,2042.0605316973413,14.072392638036806,null,100.07034764826176,61.293087934560326,187.6319018404908,19696.50253578732,16.574151329243353,26.424826175869125,28.457505112474433,77.71087934560326,8.1307157464212665,null,0,16.574151329243353,null,16.88687116564417,{"$nulls":4},2.9708384458077703,null,null,null,604.48744376278114,100.38306748466258,0,87.874274028629856,null,null,35.180981595092021,77.867239263803683,7.9743558282208582,0,2.8144785276073621,0,0,0,0,0,3.9089979550102241,0,2.9708384458077703,0.78179959100204499,null,0,150.10552147239264,14.07239263803681,null,131.49869120654395,148.38556237218813,{"$nulls":4},100257.98,2447.0329999999999,26628.094000000001]
["FC-CR Roastd","Solid","Fireclay Coarse Refuse Roasted",null,null,"Processing","Coal Separations","Coarse Refuse","Central Appalachia","N/A","Fire Clay Seam","KY","Hazard","Leatherwood ","KY","Hazard","Leatherwood ","Coarse Refuse",null,3.0000000000000001E-3,0.9597,{"$nulls":14},"Modified ASTM 6357-11","ICP-OES","Dry Mass Basis",8.50367088607595,4998.9436708860749,8019.7715189873425,175054.13924050637,null,475.59816455696205,28608.778481012658,4077.7126582278479,21.461645569620256,null,150.83892405063293,76.533037974683552,218.46335443037972,30248.772151898738,26.320886075949371,31.99,34.622088607594939,96.374936708860773,39.481329113924055,null,0,11.540696202531647,null,37.051708860759497,{"$nulls":4},5.0617088607594933,null,null,null,795.49816455696202,175.94499999999999,0,275.35696202531653,null,null,76.128101265822792,69.446645569620259,26.118417721518991,72.078734177215182,16.399936708860761,0,33.204810126582281,3.0370253164556957,6.4789873417721511,53.249177215189874,24.498670886075953,6.4789873417721511,7.6937974683544317,1.2148101265822786,null,0,25.511012658227852,47.985000000000007,null,396.02810126582284,433.07981012658229]
["FC-CR 1.60 Float","Solid","Fireclay Coarse Refuse Density Fractionated",null,null,"Processing","Coal Separations","Coarse Refuse","Central Appalachia","N/A","Fire Clay Seam","KY","Hazard","Leatherwood ","KY","Hazard","Leatherwood ","Coarse Refuse",177,1.3600000000000001E-2,0.2833,6.4750727200197852E-3,{"$nulls":13},"Modified ASTM 6357-11","ICP-OES","Dry Mass Basis",{"$nulls":8},9.2751120362039234,{"$nulls":14},27.36001144205089,{"$nulls":14},43.856516671056667,108.41209852321352,10.309271517130247,41.231580444737666,8.0817984979790278,0.92318765779236744,4.0345169671209407,0.22485107912132488,6.6892771033881857,1.3984203614152222,3.0064425217075965,1.1599359869011421,2.7774709534698725,0.21909417556240288,{"$nulls":5},232.32446246059612,259.68447390264703]
["FC-CR 1.60x1.80","Solid","Fireclay Coarse Refuse Density Fractionated",null,null,"Processing","Coal Separations","Coarse Refuse","Central Appalachia","N/A","Fire Clay Seam","KY","Hazard","Leatherwood ","KY","Hazard","Leatherwood ","Coarse Refuse",177,1.8099999999999998E-2,0.43140000000000006,5.6759535329643307E-3,{"$nulls":13},"Modified ASTM 6357-11","ICP-OES","Dry Mass Basis",{"$nulls":8},12.048767947328493,{"$nulls":14},29.03333100085019,{"$nulls":14},50.21432180430115,123.14377475250433,12.044114417380429,48.153523063111905,9.4431469923965494,1.1919635022358321,3.7422198949479393,0.35119604134102128,7.3043108617532848,1.5604175205023543,3.9145894878060181,1.3050018748332786,3.0617895821634846,0.15766710274662044,{"$nulls":5},265.58803689802431,294.62136789887444]
["FC-CR 1.80x2.00","Solid","Fireclay Coarse Refuse Density Fractionated",null,null,"Processing","Coal Separations","Coarse Refuse","Central Appalachia","N/A","Fire Clay Seam","KY","Hazard","Leatherwood ","KY","Hazard","Leatherwood ","Coarse Refuse",177,1.2E-2,0.59859999999999991,6.1626829629077519E-3,{"$nulls":13},"Modified ASTM 6357-11","ICP-OES","Dry Mass Basis",{"$nulls":8},13.255022247643778,{"$nulls":14},30.049003771227834,{"$nulls":14},68.04414306324135,167.9968701134988,16.142262697340353,63.309104100011858,13.108751922506178,1.7489961030097887,5.5249051679764536,0.3129577007371992,8.2835717870112742,1.9180833589371289,4.6727868360392701,1.6227375057075264,3.3180856084859531,0.15256242655524385,{"$nulls":5},356.15581839105829,386.20482216228612]
["FC-CR 2.00x2.20","Solid","Fireclay Coarse Refuse Density Fractionated",null,null,"Processing","Coal Separations","Coarse Refuse","Central Appalachia","N/A","Fire Clay Seam","KY","Hazard","Leatherwood ","KY","Hazard","Leatherwood ","Coarse Refuse",177,1.03E-2,0.72870000000000001,5.1002771991246407E-3,{"$nulls":13},"Modified ASTM 6357-11","ICP-OES","Dry Mass Basis",{"$nulls":8},14.090302424485101,{"$nulls":14},29.081556482369702,{"$nulls":14},77.245413579382713,192.46030361709091,18.622804011457468,71.074562143310516,15.045434754377931,2.1447967117878814,6.7555437554793141,0.28929678121252106,8.5192759127227617,1.9503408728684091,5.3072144553046483,1.7041384290826829,3.2568220607115115,6.6562936460610886E-2,{"$nulls":5},404.44251002124986,433.52406650361957]
["FC-CR 2.20 Sink","Solid","Fireclay Coarse Refuse Density Fractionated",null,null,"Processing","Coal Separations","Coarse Refuse","Central Appalachia","N/A","Fire Clay Seam","KY","Hazard","Leatherwood ","KY","Hazard","Leatherwood ","Coarse Refuse",177,9.6333333333333323E-3,0.90510000000000002,2.38557279787411E-3,{"$nulls":13},"Modified ASTM 6357-11","ICP-OES","Dry Mass Basis",{"$nulls":8},16.306221910599852,{"$nulls":14},22.73755014977835,{"$nulls":14},48.41179187424698,106.99209871995134,12.317253557284101,45.091283687008733,9.7764545368918512,1.6422554420276614,4.1323212961787101,0.64173332555235307,5.5020229790920414,1.2154571535338861,4.7905007839890423,1.1760393662789328,3.1329807339166638,0.36754447558678704,{"$nulls":5},245.1897379315391,267.92728808131744]
["FC-CR ","Solid","Fireclay Coarse Refuse",null,null,"Processing","Coal Separations","Coarse Refuse","Central Appalachia","N/A","Fire Clay Seam","KY","Hazard","Leatherwood ","KY","Hazard","Leatherwood ","Coarse Refuse",177,1.0082804556755351E-2,0.85802628297896044,2.8066883968389865E-3,{"$nulls":13},"Modified ASTM 6357-11","ICP-OES","Dry Mass Basis",{"$nulls":8},16.216282377172764,{"$nulls":14},25.488793112149956,{"$nulls":14},53.179552380289294,120.94549005511611,13.320435762185706,49.601751343505747,10.579740266834467,1.6806898545089966,4.532742691586261,0.59819938704180364,6.2973618309256087,1.3871817878217221,4.8952522606520015,1.2958793302682177,3.3026428414236886,0.34251784371352434,{"$nulls":5},271.95943763587314,297.44823074802304]
["High Freq. Over (A-Side)","Solid","Spiral Reject High Frequency Screen Overflow",null,null,"Processing","Coal Separations","Fine Coal By-Product","Illinois Basin","N/A","West Kentucky No.13 Coal Seam","Kentucky","Webster","Princeton","Kentucky","Webster","Princeton","Spiral Circuit",null,2.35E-2,0.85670000000000002,7.9722209893073895E-2,{"$nulls":13},"Modified ASTM 6357-11","ICP-OES","Dry Ash Basis",{"$nulls":8},33.67690782953418,{"$nulls":14},19.02874132804757,{"$nulls":14},33.339940535183345,51.932606541129836,10.346878097125867,34.66798810703667,6.8384539147670971,1.4866204162537162,15.084241823587712,1.5064420218037662,2.6362735381565905,0.23785926660059464,3.1119920713577796,0.89197224975222988,3.0525272547076314,1.5064420218037662,{"$nulls":5},166.64023785926656,185.66897918731414]
["Stack Size Tails (A-Side)","Solid","Stack sizer Tailing",null,null,"Processing","Coal Separations","Fine Coal By-Product","Illinois Basin","N/A","West Kentucky No.13 Coal Seam","Kentucky","Webster","Princeton","Kentucky","Webster","Princeton","Spiral Circuit",null,1.7100000000000001E-2,0.45069999999999999,4.8568281007841947E-2,{"$nulls":13},"Modified ASTM 6357-11","ICP-OES","Dry Ash Basis",{"$nulls":8},28.404040404040405,{"$nulls":14},19.070707070707073,{"$nulls":14},32.323232323232325,53.191919191919183,10.949494949494948,34.484848484848477,7.8181818181818175,1.595959595959596,13.37373737373737,1.7171717171717171,2.545454545454545,4.0404040404040414E-2,3.131313131313131,0.62626262626262619,3.454545454545455,1.9797979797979794,{"$nulls":5},167.23232323232315,186.30303030303025]
[" Flotation Tails","Solid","Flotation Tailing",null,null,"Processing","Coal Separations","Fine Coal By-Product","Illinois Basin","N/A","West Kentucky No.13 Coal Seam","Kentucky","Webster","Princeton","Kentucky","Webster","Princeton","Flotation",null,4.1999999999999997E-3,0.85790000000000011,3.2545239667360754E-2,{"$nulls":13},"Modified ASTM 6357-11","ICP-OES","Dry Ash Basis",{"$nulls":8},25.05836575875486,{"$nulls":14},16.67315175097276,{"$nulls":14},30.719844357976655,50.466926070038909,9.2607003891050592,32.217898832684824,6.8093385214007789,1.3618677042801555,11.284046692607003,1.1284046692607002,2.782101167315175,0.42801556420233461,3.1517509727626463,0.70038910505836582,2.8599221789883269,1.3618677042801555,{"$nulls":5},154.53307392996106,171.20622568093381]
["C.C. Sieve Through (A-Side) ","Solid","Clean Coal Sieve Bend Underflow",null,null,"Processing","Coal Separations","Fine Coal By-Product","Illinois Basin","N/A","West Kentucky No.13 Coal Seam","Kentucky","Webster","Princeton","Kentucky","Webster","Princeton","Spiral Circuit",null,0,0.48170000000000002,5.4702093546221991E-2,{"$nulls":13},"Modified ASTM 6357-11","ICP-OES","Dry Ash Basis",{"$nulls":8},31.858407079646017,{"$nulls":14},18.918387413962634,{"$nulls":14},30.737463126843661,46.293018682399222,10.698131760078663,33.352999016715835,7.4532940019665697,1.5732546705998032,14.906588003933139,1.9075712881022615,1.6912487708947888,0,2.7728613569321539,0.74729596853490665,3.5398230088495573,2.300884955752212,{"$nulls":5},157.97443461160282,176.89282202556547]
["Bottom of Coloumn Flotation","Solid","Column Flotation Bottom Stack Pile",null,null,"Processing","Coal Separations","Fine Coal By-Product","Illinois Basin","N/A","West Kentucky No.13 Coal Seam","Kentucky","Webster","Princeton","Kentucky","Webster","Princeton","Flotation",null,1.34E-2,0.74379999999999991,6.8119106693911663E-2,{"$nulls":13},"Modified ASTM 6357-11","ICP-OES","Dry Ash Basis",{"$nulls":8},34.990757855822551,{"$nulls":14},18.299445471349355,{"$nulls":14},28.299445471349351,36.728280961182982,9.611829944547134,30.776340110905728,6.7097966728280971,1.3493530499075785,15.87800369685767,1.682070240295749,2.4029574861367835,0,2.4953789279112755,0.68391866913123855,3.0129390018484288,2.033271719038817,{"$nulls":5},{"$f":"SUM(BY38:CL38)","v":141.66358595194083},{"$f":"SUM(BJ38,BY38:CL38)","v":159.9630314232902}]
["DTK-CR 1.80 Float","Solid","WKY 13 Coarse Refuse Density Fractionated",null,null,"Processing","Coal Separations","Coarse Refuse","Illinois Basin","N/A","West Kentucky No.13 Coal Seam","Kentucky","Webster","Princeton","Kentucky","Webster","Princeton","Coarse Refuse",null,2.7300000000000005E-2,0.22283333333333333,2.4614331134490963E-2,{"$nulls":13},"Modified ASTM 6357-11","ICP-OES","Dry Ash Basis",{"$nulls":8},30.452998744543219,{"$nulls":14},48.145720612499325,{"$nulls":14},80.65580399365075,190.38377743771397,22.183502254605685,81.996417845882704,18.122759646142125,3.3576749313401262,15.774836222345561,1.9363789095501227,10.926060389008356,1.8269054399803062,6.3824739918337885,1.2200359281036159,6.8021748530563313,2.231218468452171,{"$nulls":5},443.80002031166561,491.94574092416497]
["DTK-CR 1.80x2.00","Solid","WKY 13 Coarse Refuse Density Fractionated",null,null,"Processing","Coal Separations","Coarse Refuse","Illinois Basin","N/A","West Kentucky No.13 Coal Seam","Kentucky","Webster","Princeton","Kentucky","Webster","Princeton","Coarse Refuse",null,1.7599999999999998E-2,0.56336666666666668,4.6023701986538622E-2,{"$nulls":13},"Modified ASTM 6357-11","ICP-OES","Dry Ash Basis",{"$nulls":8},27.762270033882199,{"$nulls":14},39.193463629764871,{"$nulls":14},101.60080813176864,246.80227579676148,28.141108506392928,104.752729223264,24.061190957316313,4.2458665548444179,16.15442021852185,1.2742337310365182,9.5010376979285667,1.6620568987383242,5.9588159543296557,0.95444472763242982,6.1048392209242124,2.3943832397432527,{"$nulls":5},553.60821085920259,592.80167448896748]
["DTK-CR 2.00x2.20","Solid","WKY 13 Coarse Refuse Density Fractionated",null,null,"Processing","Coal Separations","Coarse Refuse","Illinois Basin","N/A","West Kentucky No.13 Coal Seam","Kentucky","Webster","Princeton","Kentucky","Webster","Princeton","Coarse Refuse",null,1.9366666666666667E-2,0.66083333333333327,6.238405496655168E-2,{"$nulls":13},"Modified ASTM 6357-11","ICP-OES","Dry Ash Basis",{"$nulls":8},24.881705384754884,{"$nulls":14},35.514777939038318,{"$nulls":14},82.401379126205782,198.96042417627135,23.803869055496943,87.718022850468699,21.629322926710984,3.7131092637050194,14.618600336709166,1.5708622639230789,7.9066347564595603,0.99986962573847393,5.3164158561099066,0.81786921967230464,5.6605375598798888,2.6550065971473824,{"$nulls":5},457.77192361449858,493.28670155353689]
["DTK-CR 2.20 Sink","Solid","WKY 13 Coarse Refuse Density Fractionated",null,null,"Processing","Coal Separations","Coarse Refuse","Illinois Basin","N/A","West Kentucky No.13 Coal Seam","Kentucky","Webster","Princeton","Kentucky","Webster","Princeton","Coarse Refuse",null,1.1266666666666668E-2,0.9104000000000001,8.7758139281631717E-3,{"$nulls":13},"Modified ASTM 6357-11","ICP-OES","Dry Ash Basis",{"$nulls":8},20.2049226646735,{"$nulls":14},26.502388919975932,{"$nulls":14},53.203196029066795,106.82009292434513,13.991377762126936,52.828239716052217,11.866566164858334,2.169376841151434,9.7437089019403587,0.70913580137530385,6.1429091925439616,1.2928562591351846,4.8091976036973678,0.63258965019508029,3.8439446251251095,1.1645142060822506,{"$nulls":5},269.21770567769551,295.72009459767145]
["DTK-CR ","Solid","WKY 13 Coarse Refuse",null,null,"Processing","Coal Separations","Coarse Refuse","Illinois Basin","N/A","West Kentucky No.13 Coal Seam","Kentucky","Webster","Princeton","Kentucky","Webster","Princeton","Coarse Refuse",null,1.1735744361272791E-2,0.89237937585720772,1.0854182134932442E-2,{"$nulls":13},"Modified ASTM 6357-11","ICP-OES","Dry Ash Basis",{"$nulls":8},20.524127308245514,{"$nulls":14},27.120056471699023,{"$nulls":14},54.81077732543541,111.73690780534784,14.500006674283533,54.652728007704312,12.333872863141208,2.2468615483635745,10.011746989350954,0.75279121940789862,6.2781674678944785,1.2937636224378481,4.8520170417641042,0.6474240572571055,3.9503179699449906,1.2309796816516672,{"$nulls":5},{"$f":"SUM(BY43:CL43)","v":279.29836227398494},{"$f":"SUM(BJ43,BY43:CL43)","v":306.41841874568399}]
["Spiral Rougher Feed","Solid","Coal Prep Plant Pyrite Conc. Spiral Circuit Products",null,null,"Processing","Coal Separations","Coarse Refuse","Illinois Basin","N/A","West Kentucky No.13 Coal Seam","Kentucky","Webster","Princeton","Kentucky","Webster","Princeton","Mineral Spiral",177,1.2866666666666669E-2,0.39786666666666659,4.82E-2,{"$nulls":13},"Modified ASTM 6357-11","ICP-OES","Dry Ash Basis",{"$nulls":8},32.518050260163115,{"$nulls":14},17.232481540582054,{"$nulls":14},30.012337498949268,56.637031465625455,10.240784486295441,31.448131596277609,7.2914280608759983,1.5557328920552693,13.737442126440333,1.5950178150640208,1.6468862883710678,0,2.7324931264275296,0.38558887129788744,3.2190272078794329,2.4617383541725464,{"$nulls":5},162.96363978973184,180.1961213303139]
["Spiral Rougher Concentrate","Solid","Coal Prep Plant Pyrite Conc. Spiral Circuit Products",null,null,"Processing","Coal Separations","Coarse Refuse","Illinois Basin","N/A","West Kentucky No.13 Coal Seam","Kentucky","Webster","Princeton","Kentucky","Webster","Princeton","Mineral Spiral",177,1.423333333333333E-2,0.28999999999999998,4.2999999999999997E-2,{"$nulls":13},"Modified ASTM 6357-11","ICP-OES","Dry Ash Basis",{"$nulls":8},31.787829115846808,{"$nulls":14},18.863848282351704,{"$nulls":14},30.302449553026491,56.667486584214281,10.772779088373644,31.577671394682387,7.205216061873287,1.7935106311807754,13.46852277749811,1.7352368230278825,2.2389289744779277,0,3.1197538053891258,0.44681909061097896,3.5989853026818417,2.4560527045982727,{"$nulls":5},{"$f":"SUM(BY45:CL45)","v":165.38341279163501},{"$f":"SUM(BJ45,BY45:CL45)","v":184.24726107398675}]
["Spiral Rougher Middlings","Solid","Coal Prep Plant Pyrite Conc. Spiral Circuit Products",null,null,"Processing","Coal Separations","Coarse Refuse","Illinois Basin","N/A","West Kentucky No.13 Coal Seam","Kentucky","Webster","Princeton","Kentucky","Webster","Princeton","Mineral Spiral",177,1.1966666666666665E-2,0.36676666666666669,4.6199999999999998E-2,{"$nulls":13},"Modified ASTM 6357-11","ICP-OES","Dry Ash Basis",{"$nulls":8},33.650078187226811,{"$nulls":14},18.244942196727774,{"$nulls":14},30.659838578491208,56.573393828338482,10.655886138472381,30.789433291246763,6.8378401339097925,1.8254071830653329,14.055409118678247,1.7561029017237872,2.2872247989470789,2.7576697690451579E-2,2.8521587205119925,0.38240119399459033,3.5224029697825685,2.5280769754616124,{"$nulls":5},164.75315253031425,182.99809472704203]
["Spiral Rougher Cleaner Concentrate","Solid","Coal Prep Plant Pyrite Conc. Spiral Circuit Products",null,null,"Processing","Coal Separations","Coarse Refuse","Illinois Basin","N/A","West Kentucky No.13 Coal Seam","Kentucky","Webster","Princeton","Kentucky","Webster","Princeton","Mineral Spiral",177,1.5466666666666667E-2,0.74036666666666673,8.9700000000000002E-2,{"$nulls":13},"Modified ASTM 6357-11","ICP-OES","Dry Ash Basis",{"$nulls":8},34.828976506660659,{"$nulls":14},14.137762858225164,{"$nulls":14},23.649829439524677,45.022264551702243,9.6806019853742793,25.187451689998948,6.2364598239788016,1.3541282693958487,14.534130997461675,1.73629965061766,0.26079356390342517,0,2.0281496664802376,0.21398395688503066,3.067447073313355,2.9342260501626671,{"$nulls":5},135.90576671879887,150.04352957702403]
["Spiral Rougher Cleaner Tailings","Solid","Coal Prep Plant Pyrite Conc. Spiral Circuit Products",null,null,"Processing","Coal Separations","Coarse Refuse","Illinois Basin","N/A","West Kentucky No.13 Coal Seam","Kentucky","Webster","Princeton","Kentucky","Webster","Princeton","Mineral Spiral",177,3.133333333333333E-3,0.77549999999999997,0.3054,{"$nulls":13},"Modified ASTM 6357-11","ICP-OES","Dry Ash Basis",{"$nulls":8},28.859435791179084,{"$nulls":14},10.990774303734947,{"$nulls":14},16.532718306190421,35.534040841388276,14.125948593575615,21.939785389678814,15.262901976906363,0.7763077452417928,14.224804620183528,3.5870107324017941,0,0,0,0,4.8782865726951279,8.3988271659696725,{"$nulls":5},135.26063194423142,146.25140624796634]
["DTK-AMD20","Acid Mine Drainage","AMD Collected from WKY 13",null,null,"Resource Production","Coal Mining","Acid Mine Drainage","Illinois Basin","N/A","West Kentucky No.13 Coal Seam","Kentucky","Webster","Princeton","Kentucky","Webster","Princeton","Pond",{"$nulls":17},"N/A","ICP-OES","N/A",0.21999999999999997,12203.5,321.09999999999997,333.69,null,2.14,3.4699999999999998,455.06,0.17,null,0.21999999999999997,0.24,62.66,713.6,1.7599999999999998,4.92,2.9899999999999998,9.07,0,null,0,2.42,null,1.36,{"$nulls":4},0.18,null,null,null,0.01,1.9900000000000002,0,1.3,null,null,0.83000000000000007,1.19,0.22999999999999998,0.6,0.35000000000000003,0.05,0.2,0.06,0.54,0.03,0.14000000000000001,0.08,0.2,0.04,null,0.31,0.02,0.38,null,{"$f":"SUM(BY49:CL49)","v":4.5400000000000009},{"$f":"SUM(BJ49,BY49:CL49)","v":5.8999999999999995}]
["DTK-SMI","Acid Mine Drainage","AMD Collected from Dotiki Smith Property",null,null,"Resource Production","Coal Mining","Acid Mine Drainage","Illinois Basin","N/A","West Kentucky No.9 Coal Seam","Kentucky","Webster","NA","Kentucky","Webster","NA","Pond",{"$nulls":17},"N/A","ICP-OES","N/A",0.13183333333333333,28.457666666666665,147.28,467.73666666666668,null,12.626666666666667,192.94000000000003,319.63,0.17633333333333334,null,9.4999999999999987E-2,0.39916666666666667,18.123333333333335,1267.1016666666667,0.91716666666666669,3.269166666666667,3.4610000000000003,5.9006666666666661,0,null,1.3883333333333334,0.14633333333333334,null,0.58433333333333337,{"$nulls":4},0.25733333333333336,null,null,null,1.0666666666666666E-2,1.7041666666666666,0.34299999999999997,1.2996666666666667,null,null,6.133333333333333E-2,0.21850000000000003,0,0.28199999999999997,8.433333333333333E-2,0,0.13933333333333334,3.3500000000000002E-2,0,0.03,0,0,0.12183333333333334,3.216666666666667E-2,null,5.3833333333333323E-2,0.80799999999999994,0.11099999999999999,null,1.0030000000000001,1.5873333333333335]
["MTK.AMD.SAMPLE.1","Acid Mine Drainage","Metiki AMD Sample",null,null,"Resource Production","Coal Mining","Acid Mine Drainage","Illinois Basin","N/A","West Kentucky No.9 Coal Seam","Kentucky","Webster","Metiki","Kentucky","Webster","Metiki","Pond",{"$nulls":17},"N/A","ICP-OES","N/A","< 0.027",21.933,187.79,35.567999999999998,8.7859999999999996,"< -0.074",50.893999999999998,514.78,1.7000000000000001E-2,null,"< -0.003",8.9999999999999993E-3,26.94,254.16,0.82399999999999995,0.86299999999999999,0.186,2.556,"< -0.059",null,"< -0.022",0.53,null,0.19,null,null,null,"",4.2999999999999997E-2,null,null,null,2.1999999999999999E-2,4.1239999999999997,"< 0.049",0.14599999999999999,"< 0.04",3.01,"< 0.048","< 0.173","< -0.031",8.6999999999999994E-2,"< -0.02","< -0.058","< 0.068","< 0",7.0999999999999994E-2,"< 0.01","< -0.009","< -0.03",2.4E-2,7.0000000000000001E-3,null,"< 0.043",2.8000000000000001E-2,1.2E-2,null,0.18899999999999997,0.37900000000000006]
["MTK.AMD.SAMPLE.2","Acid Mine Drainage","Metiki AMD Sample",null,null,"Resource Production","Coal Mining","Acid Mine Drainage","Illinois Basin","N/A","West Kentucky No.9 Coal Seam","Kentucky","Webster","Metiki","Kentucky","Webster","Metiki","Pond",{"$nulls":17},"N/A","ICP-OES","N/A","< 0.026",21.248999999999999,188.37,34.273000000000003,8.5589999999999993,"< -0.067",49.246000000000002,514.41999999999996,1.6E-2,null,"< -0.001",1.2E-2,26.93,254.12,0.79800000000000004,0.84099999999999997,0.17899999999999999,2.4860000000000002,"< -0.08",null,"< -0.024",0.47599999999999998,null,0.183,null,null,null,"",4.1000000000000002E-2,null,null,null,2.1999999999999999E-2,4.0119999999999996,"< 0.059",0.14099999999999999,"< 0.041",2.907,"< 0.047","< 0.184","< -0.037",9.9000000000000005E-2,"< -0.014","< -0.057","< 0.068","< -0.003",6.9000000000000006E-2,"< 0.009","< -0.008","< -0.028",2.3E-2,7.0000000000000001E-3,null,"< 0.031",3.3000000000000002E-2,1.7999999999999999E-2,null,0.19800000000000001,0.38100000000000006]
["MTK.AMD.SAMPLE.3","Acid Mine Drainage","Metiki AMD Sample",null,null,"Resource Production","Coal Mining","Acid Mine Drainage","Illinois Basin","N/A","West Kentucky No.9 Coal Seam","Kentucky","Webster","Metiki","Kentucky","Webster","Metiki","Pond",{"$nulls":17},"N/A","ICP-OES","N/A","< 0.026",20.497,185.34,33.332000000000001,8.3580000000000005,"< -0.068",47.954000000000001,507.43,1.6E-2,null,"< -0.003",0.01,26.6,251.02,0.77300000000000002,0.8,0.17599999999999999,2.4159999999999999,"< -0.068",null,"< -0.014",0.45500000000000002,null,0.17799999999999999,null,null,null,"",3.9E-2,null,null,null,2.1000000000000001E-2,3.92,"< 0.034",0.13900000000000001,"< 0.043",2.8650000000000002,"< 0.042","< 0.158","< -0.021",9.1999999999999998E-2,"< -0.016","< -0.054","< 0.067","< -0.002",6.9000000000000006E-2,"< 0.008","< -0.012","< -0.028",2.1999999999999999E-2,6.0000000000000001E-3,null,"< 0.034",3.5999999999999997E-2,1.7000000000000001E-2,null,0.189,0.36700000000000005]

{"sheet":"Separation-Processing Samples","index":4,"n_rows":4018,"n_cols":129,"rows_kept":2250,"cut":true,"hidden":false,"merged":[[3,118,3,121],[3,122,3,127],[4,31,4,34],[0,0,0,7],[3,5,3,17],[3,35,3,97],[3,98,3,117],[4,3,4,4],[4,5,4,13],[4,14,4,17],[4,21,4,25],[4,26,4,30],[4,101,4,117],[4,118,4,121],[4,122,4,123],[4,35,4,37],[4,38,4,70],[4,76,4,89],[4,90,4,92],[4,93,4,94],[4,98,4,100]],"bounds":{"rows_first":1000,"rows_last":250,"rows_between":1000,"halvings":1}}
["Separation-Processing Samples"]
[]
[]
[{"$nulls":5},"Researcher Field Sampling Data Inputs",{"$nulls":29},"Primary Elemental Identification Technique",{"$nulls":62},"Secondary Elemental Identification Technique (If Measured)",{"$nulls":19},"XRD, Phase Identification (If measured)",null,null,null,"SEM-EDX (If measured)"]
[null,null,null,"Sample Reference # for Analyses on Sample Source",null,"Origin of the Sample and Description",{"$nulls":8},"Location of Sampling Site",{"$nulls":6},"Proximate Analysis (Wt%)",{"$nulls":4},"Ultimate Analysis (%)",{"$nulls":4},"CHNS Analysis (%)",null,null,null,"Analysis Description/Method",null,null,"Elements (ppm)",{"$nulls":37},"Lanthanides (ppm)",{"$nulls":13},"Other Metals (ppm)",null,null,"Actinides (ppm)",null,"Total REE (ppm)","Total REE+Y (ppm)",null,"Analysis Description Method",null,null,"Results (ppm)"]
["Sample Reference #\n(# required to enable calculations)","Sample Type","Description","Furthest Upstream Sample Ref #","Previous Upstream Sample Ref #","Level 1 Attribute","Level 2 Attribute","Level 3 Attribute","Coal Basin","Geological Group","Associated Coal Bed/Zone/Seam","State","County","Site","State2","County2","Site2","Location2","Size Fraction Analyzed (µm) ","% Moisture, As-Received","%Ash, Dry","Sulfur ","Moisture","Volatile Matter ","Ash","Fixed Carbon","Carbon","Hydrogen","Sulfur","Oxygen ","Nitrogen","Carbon2","H","N","S","Digestion Method","Analytical Technique","Measurment Basis","Be\n4","Na\n11","Mg\n12","Al\n13","Si\n14","P\n15","K\n19","Ca\n20","Sc\n21"," Ti\n22","V \n23","Cr\n24","Mn\n25","Fe\n26","Co\n27","Ni\n28","Cu\n29","Zn\n30","Ga\n31","Ge\n32","As\n33","Se\n34","Rb\n37","Y \n39","Zr\n40","Nb\n41","Mo\n42","Ag\n47","Cd\n48","Sn\n50","Sb\n51","Cs\n55","Ba\n56","B","Bi","Li","Re","Sr","La\n57","Ce\n58","Pr\n59","Nd\n60","Sm\n62","Eu\n63","Gd\n64","Tb\n65","Dy\n66","Ho\n67","Er\n68","Tm\n69","Yb\n70","Lu\n71","Hf\n72","Tl\n81","Pb\n82","Th\n90","U \n92","Lanthanides","Lanthanides+Y","Notes","Secondary Analytical Technique","Secondary Digestion Method","Measurment Basis2","  Al3\n13","  Ca4\n20","  Fe5\n26","  K6\n19","  Mg7\n12","  Na8\n11","  P2\n15","  Ti2\n22","SiO2*","Zr\n  402","Sn\n  502","Other6","Other8","Other9","Other10","Other11","Notes3","Major Phases","Minor Phases","Trace Phases ","Notes2","Mineral/particle/crystal","Size","Mineral/particle/crystal2","Size3","Mineral/particle/crystal3","Size4","Notes4"]
["XBL.BA","Bioleach Acid","Bioleach Acid generated from bio-oxidation","Spiral Rougher Cleaner Tailings",null,"Processing","Coal Mining","Refuse","Illinois Basin","N/A","West Kentucky No.13 Coal Seam","Kentucky","Webster","NA","Kentucky","Webster","NA","Spiral Circuit",{"$nulls":17},"N/A","ICP-OES","N/A",1.133,8.5559999999999992,239.21,25.050999999999998,35.47,225.4,37.569000000000003,644.70000000000005,0.06,null,0.41799999999999998,0.39400000000000002,43.61,11276,1.2290000000000001,3.8420000000000001,23.38,59.1,"< -2.379",null,2.097,0.85799999999999998,null,0.35699999999999998,null,null,null,"",1.915,null,null,null,5.0000000000000001E-3,9.3960000000000008,2.4569999999999999,6.6000000000000003E-2,1.012,1.1519999999999999,0.19600000000000001,"< 0.059","< -1.916",0.371,0.161,"< -0.265","< -0.233",0.156,"< -0.309","< 0.043","< -1.183","< -0.305",0.70399999999999996,0.16900000000000001,null,"< -2.308",0.63200000000000001,0.26400000000000001,null,{"$f":"SUM(BY7:CL7)","v":1.7570000000000001},{"$f":"SUM(BJ7,BY7:CL7)","v":2.1139999999999999}]
["XBL.BA2001.1","Leachate","Bioleach Acid, Dotiki Pile -1.5 inch, 2 mm, 600°C, 20 min, muffle furnace, 40 g / 200 ml, 75 °C","DTK-CR",null,"Processing","Coal Mining","Coarse Refuse","Illinois Basin","N/A","West Kentucky No.13 Coal Seam","Kentucky","Webster","NA","Kentucky","Webster","NA","Coarse Refuse",{"$nulls":17},"N/A","ICP-OES","N/A",1.28,97.34,411.36,465.3,111.8,247.6,281.63,736.7,0.47,null,1.25,0.77,59.32,"> 10694.2",1.98,5.73,25.94,63.36,"< -3.17",null,4.82,"< -4.53",null,0.82,null,null,null,"",2.42,null,null,null,1.24,13.65,3.28,7.55,"< 0.79",12.71,2.02,3.18,"< -2.06",1.94,0.47,"< -0.39","< -0.08",0.16,"< -0.21","< 0.08","< -1.33","< -0.19",0.86,0.19,null,"< -3.32",2.97,0.81,null,{"$f":"SUM(BY8:CL8)","v":8.82},{"$f":"SUM(BJ8,BY8:CL8)","v":9.6399999999999988}]
["XBL.BA2001.2","Leachate","Bioleach Acid, Dotiki Pile -1.5 inch, 2 mm, 600°C, 20 min, muffle furnace, 40 g / 200 ml, 75 °C","DTK-CR",null,"Processing","Coal Mining","Coarse Refuse","Illinois Basin","N/A","West Kentucky No.13 Coal Seam","Kentucky","Webster","NA","Kentucky","Webster","NA","Coarse Refuse",{"$nulls":17},"N/A","ICP-OES","N/A",1.27,115.09,469.95,900.9,202.4,252.1,320.36,789.8,0.56999999999999995,null,1.3,1.02,62.75,"> 10447.5",2.1,6.06,26.21,63.73,"< -3.03",null,5.03,"< -5.41",null,0.95,null,null,null,"",2.4,null,null,null,0.72,13.73,"< 2.71",10.210000000000001,"< 0.83",18.55,2.97,4.9800000000000004,"< -1.46",2.72,0.6,"< -0.38","< 0.05",0.26,"< -0.15","< 0.1","< -1.28","< -0.18",0.85,0.19,null,"< -3.05",3.05,1.1399999999999999,null,12.57,13.52]
["XBL.BA2001.3","Leachate","Bioleach Acid, Dotiki Pile -1.5 inch, 2 mm, 600°C, 20 min, muffle furnace, 40 g / 200 ml, 75 °C","DTK-CR",null,"Processing","Coal Mining","Coarse Refuse","Illinois Basin","N/A","West Kentucky No.13 Coal Seam","Kentucky","Webster","NA","Kentucky","Webster","NA","Coarse Refuse",{"$nulls":17},"N/A","ICP-OES","N/A","< 0.97",124.95,518.98,1329.8,282.10000000000002,246.6,235.26,832.3,0.62,null,1.24,1.22,65.790000000000006,"> 9775.23",2.21,6.42,26.57,65.06,"< -2.85",null,5.08,"< -2.72",null,1.04,null,null,null,"",2.25,null,null,null,"< 0.01",13.06,"< 2.54",12.45,"< 0.75",21.66,3.3,6.05,"< -1.14",3.35,0.76,"< -0.37","< 0.12",0.19,"< -0.09","< 0.1","< -1.18","< -0.23",0.81,0.17,null,"< -3.12",2.46,1.2,null,14.629999999999999,15.67]
["XBL.BA2001.4","Leachate","Bioleach Acid, Dotiki Pile -1.5 inch, 2 mm, 600°C, 20 min, muffle furnace, 40 g / 200 ml, 75 °C","DTK-CR",null,"Processing","Coal Mining","Coarse Refuse","Illinois Basin","N/A","West Kentucky No.13 Coal Seam","Kentucky","Webster","NA","Kentucky","Webster","NA","Coarse Refuse",{"$nulls":17},"N/A","ICP-OES","N/A",1.25,122.13,568.9,2053.5,385.5,219.3,4.83,861.6,0.69,null,1.06,1.52,71.55,"> 7433.6",2.48,7.19,27.22,68.28,"< -2.11",null,4.6399999999999997,1.42,null,1.21,null,null,null,"",1.93,null,null,null,"< -0.01",10.59,"< 2.18",16.100000000000001,"< 0.42",16.95,3.12,6.08,"< -0.58",3.56,0.79,"< -0.07","< 0.3",0.21,0.08,"< 0.08","< -0.82","< -0.25",0.64,0.14000000000000001,null,"< -2.77",3.25,1.0900000000000001,null,14.620000000000003,15.830000000000004]
["XBL.BA2001.5","Leachate","Bioleach Acid, Dotiki Pile -1.5 inch, 2 mm, 600°C, 20 min, muffle furnace, 40 g / 200 ml, 75 °C","DTK-CR",null,"Processing","Coal Mining","Coarse Refuse","Illinois Basin","N/A","West Kentucky No.13 Coal Seam","Kentucky","Webster","NA","Kentucky","Webster","NA","Coarse Refuse",{"$nulls":17},"N/A","ICP-OES","N/A","< 0.56",102.35,685,2802.1,481.7,208.8,"< 2.36",944.9,0.74,null,0.94,1.75,75.22,"> 5298.76",2.65,7.71,27.5,70.400000000000006,"< -1.27",null,4.38,1.47,null,1.29,null,null,null,"",1.62,null,null,null,"< -0.01",8.3699999999999992,"< 1.17",18.600000000000001,"< 0.2",8.6199999999999992,2.68,6.04,"< -0.01",3.66,0.83,"< 0","< 0.42",0.14000000000000001,0.22,"< 0.08","< -0.53","< -0.15",0.48,0.12,null,"< -2.3",3.91,0.93,null,14.170000000000002,15.46]
["XBL.BA2001.6","Leachate","Bioleach Acid, Dotiki Pile -1.5 inch, 2 mm, 600°C, 20 min, muffle furnace, 40 g / 200 ml, 75 °C","DTK-CR",null,"Processing","Coal Mining","Coarse Refuse","Illinois Basin","N/A","West Kentucky No.13 Coal Seam","Kentucky","Webster","NA","Kentucky","Webster","NA","Coarse Refuse",{"$nulls":17},"N/A","ICP-OES","N/A","< 0.26",85.02,755.1,3303.1,526.70000000000005,186.1,"< 2.42",954.4,0.77,null,0.84,1.91,78.010000000000005,3964.5,2.78,8.1199999999999992,27.74,71.86,"< -0.86",null,3.73,1.34,null,1.33,null,null,null,"",1.39,null,null,null,"< 0",6.75,"< 0.92",20.47,"< 0.46",4.3499999999999996,2.1800000000000002,5.39,"< 0.34",3.73,0.89,"< -0.03","< 0.5",0.14000000000000001,0.32,"< 0.06","< -0.3","< -0.1",0.37,0.09,null,"< -2.15",4.4000000000000004,0.75,null,13.110000000000001,14.440000000000001]
["XBL.BA2001.7","Leachate","Bioleach Acid, Dotiki Pile -1.5 inch, 2 mm, 600°C, 20 min, muffle furnace, 40 g / 200 ml, 75 °C","DTK-CR",null,"Processing","Coal Mining","Coarse Refuse","Illinois Basin","N/A","West Kentucky No.13 Coal Seam","Kentucky","Webster","NA","Kentucky","Webster","NA","Coarse Refuse",{"$nulls":17},"N/A","ICP-OES","N/A","< 0.16",61.26,808.7,3885.5,536.4,144.30000000000001,2.29,857.6,0.8,null,0.75,2.09,82.21,1940.2,2.96,8.8000000000000007,28.1,74.5,"< -0.49",null,2.57,1.69,null,1.39,null,null,null,"",1.1599999999999999,null,null,null,"< -0.01",4.8899999999999997,"< 0.39",22.9,"< 0.28","< 1.09",1.24,4.16,0.56000000000000005,3.7,0.86,0.01,"< 0.61",0.1,0.43,"< 0.06","< -0.08","< -0.03",0.24,0.05,null,"< -1.31",5.42,0.41,null,11.35,12.74]
["XBL.BA2001.8","Leachate","Bioleach Acid, Dotiki Pile -1.5 inch, 2 mm, 600°C, 20 min, muffle furnace, 40 g / 200 ml, 75 °C","DTK-CR",null,"Processing","Coal Mining","Coarse Refuse","Illinois Basin","N/A","West Kentucky No.13 Coal Seam","Kentucky","Webster","NA","Kentucky","Webster","NA","Coarse Refuse",{"$nulls":17},"N/A","ICP-OES","N/A","< 0.17",48.95,858,4264.7,503.2,106,10.16,791.1,0.82,null,0.66,2.2000000000000002,85.18,959.8,3.1,9.42,27.95,76.239999999999995,"< -0.2",null,1.52,1.47,null,1.42,null,null,null,"",1.04,null,null,null,"< 0.01",4.0999999999999996,"< 0.08",24.63,"< 0.15","< 0.78","< 0.62",2.9,"< 0.52",3.53,0.85,0.11,"< 0.62",0.12,0.49,"< 0.07","< 0.07","< 0",0.18,0.03,null,"< -1.14",5.91,0.33,null,8.2099999999999991,9.6299999999999972]
["XBL.BA2001.9","Leachate","Bioleach Acid, Dotiki Pile -1.5 inch, 2 mm, 600°C, 20 min, muffle furnace, 40 g / 200 ml, 75 °C","DTK-CR",null,"Processing","Coal Mining","Coarse Refuse","Illinois Basin","N/A","West Kentucky No.13 Coal Seam","Kentucky","Webster","NA","Kentucky","Webster","NA","Coarse Refuse",{"$nulls":17},"N/A","ICP-OES","N/A","< 0.13",44.42,882.6,4379.2,460.5,87.69,10.18,758.4,0.79,null,0.6,2.16,84.04,612.29999999999995,3.08,9.08,27.01,74.959999999999994,"< -0.16",null,"< 0.87",1.99,null,1.4,null,null,null,"",0.95,null,null,null,"< 0.01",3.76,"< -0.09",25.14,"< 0.1","< 0.93","< 0.45",2.2799999999999998,"< 0.6",3.27,0.87,0.16,"< 0.64","< 0.09",0.5,"< 0.07",0.12,"< 0.02",0.16,0.03,null,"< -1.14",5.95,0.27,null,7.3900000000000006,8.7899999999999991]
["XBL.BA2001.EFF","Leachate","Bioleach Acid, Dotiki Pile -1.5 inch, 2 mm, 600°C, 20 min, muffle furnace, 40 g / 200 ml, 75 °C","DTK-CR",null,"Processing","Coal Mining","Coarse Refuse","Illinois Basin","N/A","West Kentucky No.13 Coal Seam","Kentucky","Webster","NA","Kentucky","Webster","NA","Coarse Refuse",{"$nulls":17},"N/A","ICP-OES","N/A",0.28399999999999997,41.826000000000001,873.9,4311.3999999999996,444.2,84.5,5.9329999999999998,743.8,0.71199999999999997,null,0.56200000000000006,1.839,84.41,538.99,2.573,7.532,26.97,75.06,"< -0.034",null,0.65700000000000003,1.2809999999999999,null,1.2889999999999999,null,null,null,"",0.79100000000000004,null,null,null,5.0000000000000001E-3,3.1659999999999999,0.56200000000000006,24.92,"< 0.044",0.79600000000000004,0.32400000000000001,2.323,0.68400000000000005,2.992,0.77400000000000002,0.13700000000000001,0.58399999999999996,7.4999999999999997E-2,0.47599999999999998,5.7000000000000002E-2,7.5999999999999998E-2,"< -0.007",0.14000000000000001,2.4E-2,null,"< -0.783",4.9630000000000001,0.216,null,8.6660000000000004,9.9549999999999983]
["XBL.BA2002.1L","Leachate","Bioleach Acid, Dotiki Pile -1.5 inch, 80 mesh, 600°C, 2 hour, muffle furnace, 40 g / 200 ml, 75 °C","DTK-CR",null,"Processing","Coal Mining","Coarse Refuse","Illinois Basin","N/A","West Kentucky No.13 Coal Seam","Kentucky","Webster","NA","Kentucky","Webster","NA","Coarse Refuse",{"$nulls":17},"N/A","ICP-OES","N/A",1.1399999999999999,88.19,469.74,"> 760","> 183.15","> 249.46",298.63,"> 761.03",0.6,null,1.04,0.88,52.26,"> 9588.72",1.82,5.26,24.41,58.45,"< -2.92",null,4.5599999999999996,"< -4.05",null,0.96,null,null,null,"< -0.29",2.2999999999999998,null,null,null,0.84,14.35,2.54,8.2100000000000009,1.1100000000000001,24.17,4.2,7.44,"< -0.88",3.52,0.56000000000000005,"< -0.54","< 0.07","< 0.05","< -2.01","< 0.1","< -1.11","< -0.3",0.96,0.17,null,"< 0.37",3.03,1.3,null,16.850000000000001,17.810000000000002]
["XBL.BA2002.2L","Leachate","Bioleach Acid, Dotiki Pile -1.5 inch, 80 mesh, 600°C, 2 hour, muffle furnace, 40 g / 200 ml, 75 °C","DTK-CR",null,"Processing","Coal Mining","Coarse Refuse","Illinois Basin","N/A","West Kentucky No.13 Coal Seam","Kentucky","Webster","NA","Kentucky","Webster","NA","Coarse Refuse",{"$nulls":17},"N/A","ICP-OES","N/A",1.1599999999999999,102.39,511.38,"> 1243.28","> 287.26","> 258.83",340.14,"> 806.3",0.67,null,0.71,1.1499999999999999,54.74,"> 9532.28",1.97,5.62,24.67,59.59,"< -2.85",null,4.75,"< -3.39",null,1.03,null,null,null,"< -0.31",2.29,null,null,null,0.31,14.38,2.71,9.89,1.1599999999999999,28.63,4.96,9.09,"< -0.56",4.29,0.72,"< -0.51","< 0.16","< 0.05","< -1.95","< 0.09","< -1.1","< -0.32",0.96,0.17,null,"< 0.15",3.09,1.55,null,20.190000000000001,21.220000000000002]
["XBL.BA2002.3L","Leachate","Bioleach Acid, Dotiki Pile -1.5 inch, 80 mesh, 600°C, 2 hour, muffle furnace, 40 g / 200 ml, 75 °C","DTK-CR",null,"Processing","Coal Mining","Coarse Refuse","Illinois Basin","N/A","West Kentucky No.13 Coal Seam","Kentucky","Webster","NA","Kentucky","Webster","NA","Coarse Refuse",{"$nulls":17},"N/A","ICP-OES","N/A",1.1599999999999999,103.04,"> 553.98","> 1793.29","> 375.33","> 228.33",3.69,"> 821.2",0.69,null,0.48,1.33,57.06,"> 6969.6",2.0499999999999998,6.02,24.42,60.53,"< -1.97",null,4.3499999999999996,1.24,null,1.1499999999999999,null,null,null,"< -0.23",1.86,null,null,null,0.01,10.98,"< 2.11",11.73,"< 0.65",23.58,4.3,8.34,"< 0.07",4.1399999999999997,0.77,"< -0.33","< 0.28","< 0.09","< -1.29","< 0.09","< -0.71","< -0.27",0.72,0.14000000000000001,null,"< 0.21",2.97,1.32,null,18.41,19.559999999999999]
["XBL.BA2002.4L","Leachate","Bioleach Acid, Dotiki Pile -1.5 inch, 80 mesh, 600°C, 2 hour, muffle furnace, 40 g / 200 ml, 75 °C","DTK-CR",null,"Processing","Coal Mining","Coarse Refuse","Illinois Basin","N/A","West Kentucky No.13 Coal Seam","Kentucky","Webster","NA","Kentucky","Webster","NA","Coarse Refuse",{"$nulls":17},"N/A","ICP-OES","N/A","< 0.43",75.62,"> 613.75","> 2628.67","> 466.83","> 179.57","< 1.96","> 799.02",0.74,null,0.41,1.61,60.44,"> 3614.4",2.23,6.65,24.57,62.24,"< -0.91",null,3.66,1.31,null,1.21,null,null,null,"< -0.13",1.34,null,null,null,0.01,6.8,"< 1.1",14.48,"< 0.57",6.62,2.89,6.74,"< 0.46",3.84,0.79,"< -0.19","< 0.48","< 0.04","< -0.45","< 0.07","< -0.28","< -0.17",0.42,0.09,null,"< 0.17",3.82,0.98,null,14.770000000000001,15.979999999999999]
["XBL.BA2002.5L","Leachate","Bioleach Acid, Dotiki Pile -1.5 inch, 80 mesh, 600°C, 2 hour, muffle furnace, 40 g / 200 ml, 75 °C","DTK-CR",null,"Processing","Coal Mining","Coarse Refuse","Illinois Basin","N/A","West Kentucky No.13 Coal Seam","Kentucky","Webster","NA","Kentucky","Webster","NA","Coarse Refuse",{"$nulls":17},"N/A","ICP-OES","N/A","< 0.34",58.85,"> 658.35","> 3128.35","> 484.93","> 144.42","< 2.07","> 726.7",0.76,null,0.3,1.75,63.26,"> 1940.88",2.34,7.09,24.82,63.86,"< -0.68",null,2.72,1.31,null,1.23,null,null,null,"< -0.06",1.1000000000000001,null,null,null,0.01,4.79,"< 0.5",16.399999999999999,"< 0.27",1.85,1.78,5.3,0.71,3.67,0.79,"< -0.08","< 0.5","< 0.02","< -0.03","< 0.07","< -0.11","< -0.06",0.27,0.05,null,"< 0.23",4.3600000000000003,0.61,null,12.57,13.8]
["XBL.BA2002.6L","Leachate","Bioleach Acid, Dotiki Pile -1.5 inch, 80 mesh, 600°C, 2 hour, muffle furnace, 40 g / 200 ml, 75 °C","DTK-CR",null,"Processing","Coal Mining","Coarse Refuse","Illinois Basin","N/A","West Kentucky No.13 Coal Seam","Kentucky","Webster","NA","Kentucky","Webster","NA","Coarse Refuse",{"$nulls":17},"N/A","ICP-OES","N/A","< 0.33",49.74,"> 670.81","> 3288.43","> 463.61","> 118.61","< 1.55","> 654.16",0.77,null,0.24,1.76,64.25,"> 1158.16",2.41,7.21,24.53,64.209999999999994,"< -0.31",null,1.95,1.58,null,1.23,null,null,null,"< -0.03",0.97,null,null,null,0.02,3.87,"< 0.42",17.32,"< 0.2",1.08,1.1299999999999999,4.13,0.72,3.25,0.76,0.02,"< 0.54","< -0.04",0.18,"< 0.08","< 0.02","< -0.03",0.2,0.03,null,"< 0.15",4.71,0.46,null,10.419999999999998,11.649999999999999]
["XBL.BA2002.7L","Leachate","Bioleach Acid, Dotiki Pile -1.5 inch, 80 mesh, 600°C, 2 hour, muffle furnace, 40 g / 200 ml, 75 °C","DTK-CR",null,"Processing","Coal Mining","Coarse Refuse","Illinois Basin","N/A","West Kentucky No.13 Coal Seam","Kentucky","Webster","NA","Kentucky","Webster","NA","Coarse Refuse",{"$nulls":17},"N/A","ICP-OES","N/A","< 0.29",41.33,"> 689.59","> 3477.68","> 400.84",91.2,7.93,"> 584.21",0.74,null,0.17,1.78,64.73,526.33000000000004,2.44,7.41,23.79,64.099999999999994,"< -0.2",null,1.19,1.39,null,1.23,null,null,null,"< -0.02",0.86,null,null,null,0.01,3.21,"< 0.29",18.09,"< 0.11","< 0.63","< 0.66",2.94,0.76,3.05,0.72,0.13,"< 0.52","< -0.02",0.31,"< 0.07",0.06,"< -0.04",0.15,0.02,null,"< -0.14",5.17,0.31,null,8.1399999999999988,9.370000000000001]
["XBL.BA2002.8L","Leachate","Bioleach Acid, Dotiki Pile -1.5 inch, 80 mesh, 600°C, 2 hour, muffle furnace, 40 g / 200 ml, 75 °C","DTK-CR",null,"Processing","Coal Mining","Coarse Refuse","Illinois Basin","N/A","West Kentucky No.13 Coal Seam","Kentucky","Webster","NA","Kentucky","Webster","NA","Coarse Refuse",{"$nulls":17},"N/A","ICP-OES","N/A","< 0.26",39.29,"> 697.11","> 3490.42","> 353.47",77.849999999999994,11.96,"> 552.17",0.72,null,0.14000000000000001,1.75,64.7,302.12,2.48,7.39,23.19,63.65,"< -0.14",null,"< 0.62",0.97,null,1.22,null,null,null,"< -0.02",0.83,null,null,null,0.01,3.07,"< 0.23",18.36,"< 0.11","< 0.98","< 0.49",2.88,0.88,2.88,0.72,0.14000000000000001,"< 0.53","< -0.01",0.36,"< 0.06",0.11,"< 0.01",0.13,0.02,null,"< 0.01",5.25,0.25,null,8.1199999999999992,9.34]
["XBL.BA2002.9L","Leachate","Bioleach Acid, Dotiki Pile -1.5 inch, 80 mesh, 600°C, 2 hour, muffle furnace, 40 g / 200 ml, 75 °C","DTK-CR",null,"Processing","Coal Mining","Coarse Refuse","Illinois Basin","N/A","West Kentucky No.13 Coal Seam","Kentucky","Webster","NA","Kentucky","Webster","NA","Coarse Refuse",{"$nulls":17},"N/A","ICP-OES","N/A","< 0.26",39.090000000000003,"> 712.69","> 3527.98","> 321.17",71.16,11.85,539.73,0.69,null,0.13,1.78,65.790000000000006,179.74,2.5299999999999998,7.65,23.01,64.349999999999994,"< -0.07",null,"< 0.46",1.21,null,1.24,null,null,null,"< 0.01",0.83,null,null,null,0.01,3.08,"< 0.39",18.739999999999998,"< 0.07",1.05,"< 0.44",2.59,0.83,2.73,0.73,0.14000000000000001,"< 0.53","< 0.02",0.39,"< 0.03",0.11,"< 0",0.12,0.02,null,"< -0.16",5.42,0.27,null,7.66,8.9]
["XBL.BA2002.EFF","Leachate","Bioleach Acid, Dotiki Pile -1.5 inch, 80 mesh, 600°C, 2 hour, muffle furnace, 40 g / 200 ml, 75 °C","DTK-CR",null,"Processing","Coal Mining","Coarse Refuse","Illinois Basin","N/A","West Kentucky No.13 Coal Seam","Kentucky","Webster","NA","Kentucky","Webster","NA","Coarse Refuse",{"$nulls":17},"N/A","ICP-OES","N/A","< 0.18",28.12,499.49,"> 2484.37","> 215.84",46.95,7.37,496.79,0.46,null,0.08,1.22,45.46,117.44,1.77,5.26,15.98,44.52,"< -0.07",null,"< 0.37","< 0.21",null,0.85,null,null,null,"< 0",0.56000000000000005,null,null,null,0.01,2.13,"< 0.11",12.91,"< 0.08","< 0.9","< 0.31","< 1.91",0.68,2.11,0.51,0.1,"< 0.39","< 0.05",0.28000000000000003,"< 0.05",0.1,"< 0",0.08,0.01,null,"< -0.32",3.64,0.14000000000000001,null,3.8699999999999997,4.7199999999999989]
["XBL.BA2002","Leachate","Bioleach Acid, Dotiki Pile -1.5 inch, 80 mesh, 600°C, 2 hour, muffle furnace, 40 g / 200 ml, 75 °C","DTK-CR",null,"Processing","Coal Mining","Coarse Refuse","Illinois Basin","N/A","West Kentucky No.13 Coal Seam","Kentucky","Webster","NA","Kentucky","Webster","NA","Coarse Refuse",{"$nulls":17},"N/A","ICP-OES","N/A",1.1000000000000001,9.0299999999999994,204.19,26.3,34.94,197.1,34.69,509.87,0.06,null,0.28999999999999998,0.45,37.11,"> 8762.55",1.4,4.28,19.579999999999998,50.56,"< -2.71",null,2.48,"< -3.22",null,0.32,null,null,null,"< -0.27",2.1,null,null,null,0.02,11.77,"< 2.43",0.06,1.05,1.2,"< 0.3","< 0.44","< -1.77",0.13,"< -0.1","< -0.58","< -0.34","< 0.08","< -2.02","< 0.02","< -1.09","< -0.28",0.82,0.14000000000000001,null,"< -0.02",0.94,0.3,null,1.0899999999999999,1.4100000000000001]
["XBL.BA.2003.EFF","Leachate","Bioleach Acid, Dotiki Pile -1.5 inch, 2 mm, 600°C, 20 min, muffle furnace, 40 g / 200 ml, 75 °C","DTK-CR",null,"Processing","Coal Mining","Coarse Refuse","Illinois Basin","N/A","West Kentucky No.13 Coal Seam","Kentucky","Webster","NA","Kentucky","Webster","NA","Coarse Refuse",{"$nulls":17},"N/A","ICP-OES","N/A",0.62,116.81,634,2305.5,512.20000000000005,213.7,1.3939999999999999,834,0.62,null,0.71299999999999997,1.2310000000000001,71.8,"> 4231.47",1.9379999999999999,5.4960000000000004,26.91,67,"< -0.974",null,3.3780000000000001,1.6950000000000001,null,1.0549999999999999,null,null,null,"< -0.178",1.474,null,null,null,8.0000000000000002E-3,8.0060000000000002,1.9159999999999999,16.55,0.73299999999999998,14.49,2.4820000000000002,5.4690000000000003,"< -0.028",3.0449999999999999,0.57699999999999996,"< -0.284",0.25,0.114,"< -0.961",5.8999999999999997E-2,"< -0.596","< -0.274",0.61399999999999999,0.13100000000000001,null,"< 0.111",2.556,0.92100000000000004,null,12.741000000000001,13.796000000000001]
["XBL.BA.2003.F","Bioleach Acid","Bioleach Acid generated from bio-oxidation","DTK-CR",null,"Processing","Coal Mining","Coarse Refuse","Illinois Basin","N/A","West Kentucky No.13 Coal Seam","Kentucky","Webster","NA","Kentucky","Webster","NA","Coarse Refuse",{"$nulls":17},"N/A","ICP-OES","N/A",1.33,11.66,248.57,30.99,45.07,227.6,54.01,616.79999999999995,7.0000000000000007E-2,null,0.36,0.55000000000000004,45.32,"> 10623.7",1.62,5.22,24.55,60.82,"< -3.3",null,3.18,"< -4.97",null,0.4,null,null,null,"< -0.41",2.54,null,null,null,0.01,14.1,2.96,7.0000000000000007E-2,1.2,"< 0.84","< 0.31","< 0.42","< -2.26",0.32,"< -0.11","< -0.7","< -0.35","< 0.09","< -2.49","< 0.05","< -1.42","< -0.3",1.04,0.19,null,"< 0.13",1.1599999999999999,0.28000000000000003,null,1.55,1.95]
["XBL.BA.2003.L","Leachate","Bioleach Acid, Dotiki Pile -1.5 inch, 2 mm, 600°C, 20 min, muffle furnace, 40 g / 200 ml, 75 °C","DTK-CR",null,"Processing","Coal Mining","Coarse Refuse","Illinois Basin","N/A","West Kentucky No.13 Coal Seam","Kentucky","Webster","NA","Kentucky","Webster","NA","Coarse Refuse",{"$nulls":17},"N/A","ICP-OES","N/A",1.03,122.03,627.79999999999995,2154.6,512.1,225.5,4.34,848.4,0.74,null,0.93,1.53,72.05,"> 7076.43",2.4500000000000002,7.2,27.38,67.680000000000007,"< -1.98",null,4.78,1.1200000000000001,null,1.27,null,null,null,"< -0.27",1.98,null,null,null,0.01,11.17,"< 2.31",16.149999999999999,"< 0.59",15.76,3.24,6.51,"< -0.3",3.25,0.67,"< -0.33","< 0.25","< 0.11","< -1.27","< 0.08","< -0.75","< -0.3",0.76,0.16,null,"< 0",3.47,1.05,null,14.59,15.86]
["XBL.BA.2003.PT.1","Liquid","Precipitation test on Bioleach PLS solution using calcite","DTK-CR",null,"Processing","Coal Mining","Coarse Refuse","Illinois Basin","N/A","West Kentucky No.13 Coal Seam","Kentucky","Webster","NA","Kentucky","Webster","NA","Coarse Refuse",{"$nulls":17},"N/A","ICP-OES","N/A","< 0.85",115.2,"> 623.72","> 2216.03","> 431","> 200.85",6.46,"> 1230.48",0.76,null,0.94,1.59,84.13,"> 6299.74",2.67,7.46,26.46,66.53,"< -1.7",null,4.3499999999999996,1.52,null,1.29,null,null,null,"< -0.22",1.84,null,null,null,0.12,10.36,"< 1.8",16.2,"< 0.54",7.18,2.59,4.84,"< -0.4",2.75,0.51,"< -0.33","< 0.31","< 0.03","< -1.07","< 0.08","< -0.67","< -0.29",0.68,0.15,null,"< 0.27",3.46,0.99,null,11.52,12.809999999999999]
["XBL.BA.2003.PT.10","Liquid","Precipitation test on Bioleach PLS solution using calcite","DTK-CR",null,"Processing","Coal Mining","Coarse Refuse","Illinois Basin","N/A","West Kentucky No.13 Coal Seam","Kentucky","Webster","NA","Kentucky","Webster","NA","Coarse Refuse",{"$nulls":17},"N/A","ICP-OES","N/A","< 0.11",122.93,"> 727.53","> 729.56","> 147.97",3.26,33.369999999999997,"> 599.07",0.15,null,"< -0.02",0.06,"> 127.73",255.18,3.43,9.14,17.37,70.62,"< -0.01",null,"< 0.05",2.16,null,1.28,null,null,null,"< -0.03",0.95,null,null,null,0.37,2.66,"< -0.07",17.39,"< 0.09","< 0.72","< 0.88","< 1.03","< 0.2",0.34,0.19,0.02,"< 0.33","< -0.11",0.45,"< 0.04","< 0.04","< -0.02",0.12,0.02,null,"< 0.2",0.91,"< 0.01",null,1.1400000000000001,2.4200000000000004]
["XBL.BA.2003.PT.11","Liquid","Precipitation test on Bioleach PLS solution using calcite","DTK-CR",null,"Processing","Coal Mining","Coarse Refuse","Illinois Basin","N/A","West Kentucky No.13 Coal Seam","Kentucky","Webster","NA","Kentucky","Webster","NA","Coarse Refuse",{"$nulls":17},"N/A","ICP-OES","N/A","< 0.09",123.55,"> 727.38",524.36,"> 124.67","< 1.64",36.049999999999997,"> 549.25",0.1,null,"< -0.03",0.06,"> 129.35",229.36,3.4,9.17,15.46,70.58,"< -0.12",null,"< 0.13",1.59,null,1.24,null,null,null,"< -0.05",0.92,null,null,null,0.34,2.57,"< -0.04",17.440000000000001,"< 0.07","< 0.86","< 0.84","< 1.05","< 0.19",0.1,0.12,0.02,"< 0.26","< -0.08",0.47,"< 0.04",0.08,"< -0.03",0.11,0.02,null,"< 0.04",0.68,"< 0",null,0.91999999999999993,2.1599999999999997]
["XBL.BA.2003.PT.12","Liquid","Precipitation test on Bioleach PLS solution using calcite","DTK-CR",null,"Processing","Coal Mining","Coarse Refuse","Illinois Basin","N/A","West Kentucky No.13 Coal Seam","Kentucky","Webster","NA","Kentucky","Webster","NA","Coarse Refuse",{"$nulls":17},"N/A","ICP-OES","N/A","< 0.07",124.02,"> 732.02",341.32,106.2,"< 0.8",40.64,528.6,7.0000000000000007E-2,null,"< -0.02","< 0.03","> 130.95",214.99,3.43,9.19,13.42,70.430000000000007,"< -0.12",null,"< 0.18",2.0299999999999998,null,1.21,null,null,null,"< -0.06",0.93,null,null,null,0.33,2.54,"< 0.1",17.53,"< 0.01","< 0.89","< 0.8","< 0.84","< -0.05",0.32,0.13,0.01,"< 0.25","< 0.04",0.47,"< 0.04","< 0.03","< -0.02",0.1,0.02,null,"< 0.24",0.44,"< 0.04",null,1.05,2.2600000000000002]
["XBL.BA.2003.PT.2","Liquid","Precipitation test on Bioleach PLS solution using calcite","DTK-CR",null,"Processing","Coal Mining","Coarse Refuse","Illinois Basin","N/A","West Kentucky No.13 Coal Seam","Kentucky","Webster","NA","Kentucky","Webster","NA","Coarse Refuse",{"$nulls":17},"N/A","ICP-OES","N/A","< 0.86",114.56,"> 626.66","> 2232.5","> 429.79","> 202.14",8.24,"> 702.78",0.77,null,0.93,1.59,86.55,"> 6307.24",2.72,7.49,26.49,66.92,"< -1.64",null,4.2,1.42,null,1.3,null,null,null,"< -0.23",1.85,null,null,null,0.15,10.34,"< 1.83",16.25,"< 0.45",4.8499999999999996,2.33,4.1399999999999997,"< -0.53",2.17,0.46,"< -0.34","< 0.23","< 0.09","< -1.07","< 0.05","< -0.7","< -0.29",0.68,0.15,null,"< 0.18",3.32,0.92,null,9.9300000000000015,11.23]
["XBL.BA.2003.PT.3","Liquid","Precipitation test on Bioleach PLS solution using calcite","DTK-CR",null,"Processing","Coal Mining","Coarse Refuse","Illinois Basin","N/A","West Kentucky No.13 Coal Seam","Kentucky","Webster","NA","Kentucky","Webster","NA","Coarse Refuse",{"$nulls":17},"N/A","ICP-OES","N/A","< 0.9",115.08,"> 644.01","> 2287.07","> 434.95","> 206.15",11.77,"> 657.18",0.79,null,0.95,1.63,89.76,"> 6445.79",2.77,7.71,26.95,68.09,"< -1.66",null,4.2699999999999996,0.81,null,1.33,null,null,null,"< -0.23",1.89,null,null,null,0.19,10.56,"< 1.79",16.420000000000002,"< 0.48",4.3099999999999996,2.29,3.91,"< -0.73",2.2599999999999998,0.43,"< -0.34","< 0.23","< 0.1","< -1.11","< 0.06","< -0.76","< -0.3",0.71,0.15,null,"< 0.31",3.66,0.97,null,9.7500000000000018,11.08]
["XBL.BA.2003.PT.4","Liquid","Precipitation test on Bioleach PLS solution using calcite","DTK-CR",null,"Processing","Coal Mining","Coarse Refuse","Illinois Basin","N/A","West Kentucky No.13 Coal Seam","Kentucky","Webster","NA","Kentucky","Webster","NA","Coarse Refuse",{"$nulls":17},"N/A","ICP-OES","N/A","< 0.59",113.42,"> 633.12","> 2136.98","> 401.58","> 161.88",13.6,"> 770.26",0.76,null,0.7,1.42,95.2,"> 5025.43",2.82,7.71,25.95,66.22,"< -1.2",null,3.43,1.67,null,1.29,null,null,null,"< -0.16",1.63,null,null,null,0.24,8.76,"< 1.46",16.09,"< 0.31",2.46,1.8,2.81,"< -0.56",1.52,0.36,"< -0.34","< 0.24","< 0.06","< -0.73","< 0.07","< -0.53","< -0.22",0.56000000000000005,0.12,null,"< 0.17",3.28,0.93,null,7.1700000000000008,8.4599999999999991]
["XBL.BA.2003.PT.5","Liquid","Precipitation test on Bioleach PLS solution using calcite","DTK-CR",null,"Processing","Coal Mining","Coarse Refuse","Illinois Basin","N/A","West Kentucky No.13 Coal Seam","Kentucky","Webster","NA","Kentucky","Webster","NA","Coarse Refuse",{"$nulls":17},"N/A","ICP-OES","N/A","< 0.31",115.23,"> 652.81","> 2112.59","> 344.39",67.69,16.34,"> 720.28",0.77,null,0.26,1.02,102.43,"> 2084.63",2.87,7.94,26.03,67.459999999999994,"< -0.62",null,1.67,2.0099999999999998,null,1.32,null,null,null,"< -0.07",1.19,null,null,null,0.26,5.07,"< 0.7",16.37,"< 0.44",1.81,1.55,"< 2.22","< -0.14",1.06,0.33,"< -0.18","< 0.36","< -0.01","< -0.01","< 0.05","< -0.13","< -0.08",0.3,0.06,null,"< 0.34",3.03,0.67,null,3.3000000000000003,4.6199999999999992]
["XBL.BA.2003.PT.6","Liquid","Precipitation test on Bioleach PLS solution using calcite","DTK-CR",null,"Processing","Coal Mining","Coarse Refuse","Illinois Basin","N/A","West Kentucky No.13 Coal Seam","Kentucky","Webster","NA","Kentucky","Webster","NA","Coarse Refuse",{"$nulls":17},"N/A","ICP-OES","N/A","< 0.3",116.79,"> 666.34","> 2087.87","> 303.79",27.21,20.11,"> 670.88",0.69,null,0.11,0.62,106.87,"> 839",2.89,8.09,25.95,68.47,"< -0.25",null,"< 0.86",1.5,null,1.34,null,null,null,"< -0.05",1,null,null,null,0.27,3.5,"< 0.25",16.559999999999999,"< 0.27",1.32,1.42,"< 2.08","< 0.08",1,0.27,0.03,"< 0.37","< 0.1",0.31,"< 0.04","< -0.02","< -0.02",0.19,0.03,null,"< 0.47",2.77,0.46,null,3.2499999999999996,4.59]
["XBL.BA.2003.PT.7","Liquid","Precipitation test on Bioleach PLS solution using calcite","DTK-CR",null,"Processing","Coal Mining","Coarse Refuse","Illinois Basin","N/A","West Kentucky No.13 Coal Seam","Kentucky","Webster","NA","Kentucky","Webster","NA","Coarse Refuse",{"$nulls":17},"N/A","ICP-OES","N/A","< 0.2",115.76,"> 666.69","> 1725.98","> 254.25",14.9,21.99,"> 739.93",0.44,null,0.05,0.34,"> 109.95",482.72,3.06,8.2899999999999991,22.88,67.36,"< -0.11",null,"< 0.4",1.61,null,1.28,null,null,null,"< -0.03",0.93,null,null,null,0.31,2.99,"< 0.03",16.420000000000002,"< 0.08",1.06,1.23,"< 1.52","< 0.25",0.77,0.27,0.04,"< 0.41","< -0.05",0.37,"< 0.03","< 0.03","< -0.01",0.15,0.02,null,"< 0.48",2.46,0.28999999999999998,null,2.85,4.13]
["XBL.BA.2003.PT.8","Liquid","Precipitation test on Bioleach PLS solution using calcite","DTK-CR",null,"Processing","Coal Mining","Coarse Refuse","Illinois Basin","N/A","West Kentucky No.13 Coal Seam","Kentucky","Webster","NA","Kentucky","Webster","NA","Coarse Refuse",{"$nulls":17},"N/A","ICP-OES","N/A","< 0.16",116.97,"> 679.56","> 1310.87","> 206.43",9.08,24.84,"> 651.52",0.28000000000000003,null,0.02,0.37,"> 116.4",349.81,3.1,8.43,20.49,67.760000000000005,"< -0.03",null,"< 0.28",1.75,null,1.27,null,null,null,"< -0.04",0.92,null,null,null,0.32,2.75,"< 0.3",16.57,"< 0.05","< 0.67",1.02,"< 1.3","< 0.15",0.7,0.18,0.03,"< 0.32","< -0.03",0.41,"< 0.05","< 0.02","< -0.01",0.13,0.02,null,"< 0.28",1.67,0.24,null,{"$f":"SUM(BY42:CL42)","v":2.4899999999999998},{"$f":"SUM(BJ42,BY42:CL42)","v":3.7600000000000002}]
["XBL.BA.2003.PT.9","Liquid","Precipitation test on Bioleach PLS solution using calcite","DTK-CR",null,"Processing","Coal Mining","Coarse Refuse","Illinois Basin","N/A","West Kentucky No.13 Coal Seam","Kentucky","Webster","NA","Kentucky","Webster","NA","Coarse Refuse",{"$nulls":17},"N/A","ICP-OES","N/A","< 0.14",122.25,"> 713.96","> 1030.51","> 174.65",5.58,30.11,"> 560.47",0.21,null,"< -0.01",0.12,"> 125.04",286.16000000000003,3.24,8.75,19.440000000000001,70.73,"< 0",null,"< 0.1",2.0299999999999998,null,1.31,null,null,null,"< -0.01",0.96,null,null,null,0.33,2.72,"< -0.11",17.32,"< 0.07",1.02,"< 0.95","< 1.09","< 0.23",0.56000000000000005,0.19,0.03,"< 0.33","< -0.06",0.47,"< 0.03","< 0.04","< -0.03",0.13,0.03,null,"< 0.24",1.5,0.1,null,{"$f":"SUM(BY43:CL43)","v":1.41},2.7199999999999993]
["XBL.BA.2003.PT.F","Liquid","Precipitation test on Bioleach PLS solution using calcite","DTK-CR",null,"Processing","Coal Mining","Coarse Refuse","Illinois Basin","N/A","West Kentucky No.13 Coal Seam","Kentucky","Webster","NA","Kentucky","Webster","NA","Coarse Refuse",{"$nulls":17},"N/A","ICP-OES","N/A","< 0.091",11.881,"> 62.562","> 228.309","> 44.544","> 20.766",0.29799999999999999,"> 82.262",7.4999999999999997E-2,null,9.7000000000000003E-2,0.161,7.3159999999999998,"> 654.21",0.251,0.74,2.7370000000000001,6.8159999999999998,"< -0.164",null,0.45200000000000001,8.4000000000000005E-2,null,0.128,null,null,null,"< -0.026",0.19,null,null,null,2E-3,1.0580000000000001,"< 0.205",1.679,"< 0.048",1.4650000000000001,0.32,0.68799999999999994,"< 0.003",0.33500000000000002,6.6000000000000003E-2,"< -0.03","< 0.028","< 0.007","< -0.111","< 0.008","< -0.072","< -0.031",7.0999999999999994E-2,1.4999999999999999E-2,null,"< 0.012",0.33600000000000002,0.10100000000000001,null,1.4949999999999999,1.6229999999999998]
["XBL.BA.2003.WW","Liquid","Precipitation test on Bioleach PLS solution using calcite","DTK-CR",null,"Processing","Coal Mining","Coarse Refuse","Illinois Basin","N/A","West Kentucky No.13 Coal Seam","Kentucky","Webster","NA","Kentucky","Webster","NA","Coarse Refuse",{"$nulls":17},"N/A","ICP-OES","N/A","< 0.072",13.371,"> 65.741","> 238.643",48.96,16.68,0.26300000000000001,"> 332.452",7.0999999999999994E-2,null,9.8000000000000004E-2,0.14499999999999999,7.7809999999999997,"> 532.636",0.26300000000000001,0.76700000000000002,2.8180000000000001,7.1520000000000001,"< -0.108",null,0.33700000000000002,0.123,null,0.14000000000000001,null,null,null,"< -0.025",0.17499999999999999,null,null,null,1E-3,0.90400000000000003,"< 0.153",1.798,"< 0.038",2.6859999999999999,0.34300000000000003,0.76800000000000002,"< 0.021",0.41299999999999998,8.2000000000000003E-2,"< -0.024","< 0.076","< 0.011","< -0.082","< 0.008","< -0.058","< -0.029",6.3E-2,1.2999999999999999E-2,null,"< -0.008",0.36,0.115,null,1.6819999999999999,1.8220000000000001]
["XBL.BA.2004.F","Bioleach Acid","Bioleach Acid generated from bio-oxidation","DTK-CR",null,"Processing","Coal Mining","Coarse Refuse","Illinois Basin","N/A","West Kentucky No.13 Coal Seam","Kentucky","Webster","NA","Kentucky","Webster","NA","Coarse Refuse",{"$nulls":17},"N/A","ICP-OES","N/A",1.24,12.84,274.33,33.35,50.25,249.8,48.78,704.6,0.08,null,0.43,0.61,50.27,"> 11706.8",1.81,5.78,27.12,67.17,"< -3.76",null,3.27,"< -4.16",null,0.38,null,null,null,"< -0.38",2.77,null,null,null,0.02,15.53,3.06,0.11,1.5,1.38,"< 0.35","< 0.39","< -2.72",0.49,"< -0.05","< -0.74","< -0.41","< 0.26","< -2.73","< 0.04","< -1.57","< -0.35",1.17,0.2,null,"< 0.14",0.88,0.37,null,1.8599999999999999,2.2400000000000002]
["XBL.BA.2004.L","Leachate","Bioleach Acid, Dotiki Pile -1.5 inch, 2 mm, 600°C, 20 min, muffle furnace, 40 g / 200 ml, 75 °C","DTK-CR",null,"Processing","Coal Mining","Coarse Refuse","Illinois Basin","N/A","West Kentucky No.13 Coal Seam","Kentucky","Webster","NA","Kentucky","Webster","NA","Coarse Refuse",{"$nulls":17},"N/A","ICP-OES","N/A",1.44,134.28,667.6,2091.4,511.8,252.2,3.73,945.9,0.76,null,1.0900000000000001,1.57,77.37,"> 8602.72",2.68,7.77,29.81,73.97,"< -2.58",null,4.87,1.62,null,1.35,null,null,null,"< -0.27",2.29,null,null,null,0.01,13.2,2.52,16.86,"< 0.89",18.84,3.54,7.23,"< -0.93",3.76,0.66,"< -0.42","< 0.24","< 0.23","< -1.63","< 0.06","< -1.04","< -0.33",0.94,0.16,null,"< 0.27",3.21,1.21,null,16.29,17.64]
["XBL.BA.2004.PT.1","Liquid","Precipitation test on Bioleach PLS solution using calcite","DTK-CR",null,"Processing","Coal Mining","Coarse Refuse","Illinois Basin","N/A","West Kentucky No.13 Coal Seam","Kentucky","Webster","NA","Kentucky","Webster","NA","Coarse Refuse",{"$nulls":17},"N/A","ICP-OES","N/A","< 0.85",113.83,"> 637.1","> 2419.56","> 446.33","> 203.45",8.64,"> 1258.43",0.77,null,0.97,1.74,83.15,"> 6208.01",2.68,7.64,27.09,68.14,"< -1.64",null,4.28,1.06,null,1.3,null,null,null,"< -0.24",1.84,null,null,null,0.03,9.7899999999999991,"< 1.8",17.05,"< 0.48",7.63,2.63,5.03,"< -0.35",3.03,0.51,"< -0.3","< 0.28","< 0.02","< -1.06","< 0.08","< -0.67","< -0.31",0.69,0.14000000000000001,null,"< -0.03",3.53,1.04,null,12.03,13.33]
["XBL.BA.2004.PT.10","Liquid","Precipitation test on Bioleach PLS solution using calcite","DTK-CR",null,"Processing","Coal Mining","Coarse Refuse","Illinois Basin","N/A","West Kentucky No.13 Coal Seam","Kentucky","Webster","NA","Kentucky","Webster","NA","Coarse Refuse",{"$nulls":17},"N/A","ICP-OES","N/A","< 0.14",111.03,"> 710.03","> 1124.51","> 171.91",3.94,"< 2.11",499.18,0.2,null,"< -0.01",0.15,"> 119.85",294.41000000000003,3.05,8.48,17.63,68.92,"< -0.08",null,"< -0.07",1.63,null,1.32,null,null,null,"< -0.05",0.9,null,null,null,"< 0",2.13,"< 0.2",17.37,"< 0.12",2.02,"< 0.99","< 1","< 0.11",0.44,0.13,0.02,"< 0.28","< -0.02",0.45,"< 0.03","< 0","< -0.05",0.13,0.03,null,"< 0.4",1.34,0.16,null,1.2,2.52]
["XBL.BA.2004.PT.11","Liquid","Precipitation test on Bioleach PLS solution using calcite","DTK-CR",null,"Processing","Coal Mining","Coarse Refuse","Illinois Basin","N/A","West Kentucky No.13 Coal Seam","Kentucky","Webster","NA","Kentucky","Webster","NA","Coarse Refuse",{"$nulls":17},"N/A","ICP-OES","N/A","< 0.12",110.85,"> 711.58","> 872.85","> 144.41",2.68,4.05,469.8,0.16,null,"< -0.02",0.12,"> 120.97",267.8,3.05,8.5,15.49,68.27,"< -0.12",null,"< 0.03",1.75,null,1.31,null,null,null,"< -0.07",0.9,null,null,null,0.01,2.04,"< 0.26",17.329999999999998,"< 0.11",2.38,"< 0.95","< 1.06","< -0.13",0.37,0.11,0.02,"< 0.3","< 0.03",0.43,"< 0.04","< -0.03","< -0.04",0.13,0.02,null,"< 0.45",0.93,"< 0.08",null,1.08,2.39]
["XBL.BA.2004.PT.12","Liquid","Precipitation test on Bioleach PLS solution using calcite","DTK-CR",null,"Processing","Coal Mining","Coarse Refuse","Illinois Basin","N/A","West Kentucky No.13 Coal Seam","Kentucky","Webster","NA","Kentucky","Webster","NA","Coarse Refuse",{"$nulls":17},"N/A","ICP-OES","N/A","< 0.09",110.71,"> 713.73","> 564.26","> 119.3","< 1.29",4.74,494.95,0.1,null,"< -0.03",0.05,"> 123.03",253.83,3.17,8.69,13.04,67.510000000000005,"< -0.07",null,"< -0.09",1.7,null,1.26,null,null,null,"< -0.07",0.88,null,null,null,0.01,2.02,"< 0.16",17.29,"< 0.09",1.94,"< 0.89","< 0.88","< 0.25",0.15,0.1,0.01,"< 0.27","< 0.11",0.44,"< 0","< -0.01","< -0.05",0.12,0.02,null,"< 0.31",0.67,0.18,null,0.84,2.1]
["XBL.BA.2004.PT.13","Liquid","Precipitation test on Bioleach PLS solution using calcite","DTK-CR",null,"Processing","Coal Mining","Coarse Refuse","Illinois Basin","N/A","West Kentucky No.13 Coal Seam","Kentucky","Webster","NA","Kentucky","Webster","NA","Coarse Refuse",{"$nulls":17},"N/A","ICP-OES","N/A","< 0.08",125.1,"> 811.25",403.2,"> 113.96","< 0.79",5.59,528.47,7.0000000000000007E-2,null,"< -0.04","< 0.04","> 141.88",275.29000000000002,3.62,9.94,12.77,75.680000000000007,"< -0.12",null,"< -0.07",1.99,null,1.41,null,null,null,"< -0.06",1.01,null,null,null,0.01,2.2200000000000002,"< 0.08",19.62,"< 0.06",2.31,"< 0.9","< 0.91","< 0.07",0.27,0.09,0.02,"< 0.32","< -0.07",0.5,"< 0.04","< 0.01","< -0.06",0.13,0.02,null,"< 0.39",0.42,0.2,null,1.03,2.44]
["XBL.BA.2004.PT.14","Liquid","Precipitation test on Bioleach PLS solution using calcite","DTK-CR",null,"Processing","Coal Mining","Coarse Refuse","Illinois Basin","N/A","West Kentucky No.13 Coal Seam","Kentucky","Webster","NA","Kentucky","Webster","NA","Coarse Refuse",{"$nulls":17},"N/A","ICP-OES","N/A","< 0.07",124.35,"> 804.87",254.27,97.5,"< 0.35",7.18,515.85,0.05,null,"< -0.04","< 0.04","> 142.01",254.98,3.6,9.8800000000000008,10.4,74.27,"< -0.07",null,"< -0.11",2.06,null,1.34,null,null,null,"< -0.06",0.99,null,null,null,0.01,2.14,"< 0.28",19.440000000000001,"< 0.05",2.5,"< 0.87","< 0.75","< 0.16",0.32,0.1,0.01,"< 0.29","< -0.02",0.47,"< 0.03","< 0.01","< -0.05",0.12,0.02,null,"< 0.35","< 0.08","< 0.09",null,1.04,2.3800000000000003]
["XBL.BA.2004.PT.2","Liquid","Precipitation test on Bioleach PLS solution using calcite","DTK-CR",null,"Processing","Coal Mining","Coarse Refuse","Illinois Basin","N/A","West Kentucky No.13 Coal Seam","Kentucky","Webster","NA","Kentucky","Webster","NA","Coarse Refuse",{"$nulls":17},"N/A","ICP-OES","N/A","< 0.81",111.83,"> 634.73","> 2391.09","> 439.49","> 198.97",3.62,"> 710.39",0.76,null,0.88,1.72,84.01,"> 6016.45",2.68,7.7,26.71,67.59,"< -1.52",null,4,1.55,null,1.28,null,null,null,"< -0.26",1.8,null,null,null,0.02,9.52,"< 1.76",16.89,"< 0.48",5.72,2.38,4.3,"< -0.44",2.72,0.47,"< -0.31","< 0.22","< 0.1","< -1.02","< 0.05","< -0.62","< -0.31",0.68,0.14000000000000001,null,"< 0.21",3.46,0.95,null,10.690000000000001,11.97]
["XBL.BA.2004.PT.3","Liquid","Precipitation test on Bioleach PLS solution using calcite","DTK-CR",null,"Processing","Coal Mining","Coarse Refuse","Illinois Basin","N/A","West Kentucky No.13 Coal Seam","Kentucky","Webster","NA","Kentucky","Webster","NA","Coarse Refuse",{"$nulls":17},"N/A","ICP-OES","N/A","< 0.79",111.15,"> 636.39","> 2377.78","> 435.85","> 197.48","< 1.9","> 631.26",0.75,null,0.9,1.71,84.52,"> 5909.9",2.66,7.58,26.52,67.31,"< -1.52",null,3.99,1.49,null,1.28,null,null,null,"< -0.23",1.77,null,null,null,0.01,9.36,"< 1.72",16.829999999999998,"< 0.42",5.01,2.2799999999999998,4.3099999999999996,"< -0.59",2.56,0.4,"< -0.33","< 0.22","< 0.07","< -0.99","< 0.05","< -0.64","< -0.3",0.66,0.14000000000000001,null,"< 0.14",3.73,0.93,null,10.350000000000001,11.63]
["XBL.BA.2004.PT.4","Liquid","Precipitation test on Bioleach PLS solution using calcite","DTK-CR",null,"Processing","Coal Mining","Coarse Refuse","Illinois Basin","N/A","West Kentucky No.13 Coal Seam","Kentucky","Webster","NA","Kentucky","Webster","NA","Coarse Refuse",{"$nulls":17},"N/A","ICP-OES","N/A","< 0.76",110.69,"> 641.65","> 2384.17","> 435.38","> 194.26","< 1.21","> 585.05",0.75,null,0.88,1.74,86.32,"> 5668.76",2.7,7.61,26.54,67.8,"< -1.46",null,3.89,1.52,null,1.29,null,null,null,"< -0.24",1.74,null,null,null,0.01,9.1,"< 1.68",16.98,"< 0.5",5.34,2.2200000000000002,3.81,"< -0.37",2.17,0.36,"< -0.32","< 0.2","< 0.01","< -0.94","< 0.05","< -0.67","< -0.29",0.64,0.13,null,"< 0.11",3.71,0.99,null,9.33,10.620000000000001]
["XBL.BA.2004.PT.5","Liquid","Precipitation test on Bioleach PLS solution using calcite","DTK-CR",null,"Processing","Coal Mining","Coarse Refuse","Illinois Basin","N/A","West Kentucky No.13 Coal Seam","Kentucky","Webster","NA","Kentucky","Webster","NA","Coarse Refuse",{"$nulls":17},"N/A","ICP-OES","N/A","< 0.75",111.07,"> 654.33","> 2389.38","> 438.13","> 192.06","< 0.35","> 584.93",0.76,null,0.84,1.76,88.1,"> 5603.9",2.74,7.82,26.78,68.760000000000005,"< -1.41",null,3.98,1.78,null,1.31,null,null,null,"< -0.24",1.74,null,null,null,0.01,8.98,"< 1.78",17.190000000000001,"< 0.39",5.67,2.2599999999999998,4.2,"< -0.48",2.2999999999999998,0.43,"< -0.31","< 0.21","< 0.08","< -0.9","< 0.08","< -0.59","< -0.28",0.64,0.14000000000000001,null,"< 0",3.61,1.01,null,9.9700000000000006,11.280000000000001]
["XBL.BA.2004.PT.6","Liquid","Precipitation test on Bioleach PLS solution using calcite","DTK-CR",null,"Processing","Coal Mining","Coarse Refuse","Illinois Basin","N/A","West Kentucky No.13 Coal Seam","Kentucky","Webster","NA","Kentucky","Webster","NA","Coarse Refuse",{"$nulls":17},"N/A","ICP-OES","N/A","< 0.37",109.16,"> 655.29","> 2324.32","> 396.94","> 126.01","< 0.34","> 598.88",0.75,null,0.51,1.45,95.95,"> 3572.04",2.81,7.91,25.91,67.98,"< -1.07",null,2.58,1.97,null,1.32,null,null,null,"< -0.17",1.38,null,null,null,"< 0",6.44,"< 1.32",17.010000000000002,"< 0.64",3.18,1.79,2.69,"< -0.45",1.47,0.27,"< -0.32","< 0.26","< 0.14","< -0.39","< 0.04","< -0.39","< -0.18",0.45,0.09,null,"< 0.1",3.46,0.82,null,6.7600000000000007,8.0800000000000018]
["XBL.BA.2004.PT.7","Liquid","Precipitation test on Bioleach PLS solution using calcite","DTK-CR",null,"Processing","Coal Mining","Coarse Refuse","Illinois Basin","N/A","West Kentucky No.13 Coal Seam","Kentucky","Webster","NA","Kentucky","Webster","NA","Coarse Refuse",{"$nulls":17},"N/A","ICP-OES","N/A","< 0.33",109.5,"> 662.06","> 2314.81","> 367.32",75.44,2.97,"> 590.78",0.75,null,0.27,1.22,99.76,"> 2162.38",2.81,7.95,25.85,68.23,"< -0.71",null,1.61,2.12,null,1.32,null,null,null,"< -0.15",1.17,null,null,null,0.03,4.6500000000000004,"< 1.05",17.09,"< 0.43",2.8,1.67,"< 2.47","< -0.11",1.06,0.22,"< -0.19","< 0.3","< 0.14","< -0.02","< 0.05","< -0.24","< -0.08",0.32,7.0000000000000007E-2,null,"< 0.02",3.27,0.66,null,3.34,4.660000000000001]
["XBL.BA.2004.PT.8","Liquid","Precipitation test on Bioleach PLS solution using calcite","DTK-CR",null,"Processing","Coal Mining","Coarse Refuse","Illinois Basin","N/A","West Kentucky No.13 Coal Seam","Kentucky","Webster","NA","Kentucky","Webster","NA","Coarse Refuse",{"$nulls":17},"N/A","ICP-OES","N/A","< 0.32",110.83,"> 680.09","> 2260.36","> 336.25",34.380000000000003,"< 1.04","> 552.72",0.73,null,0.13,0.91,104.11,"> 1056.99",2.88,8.17,25.72,69.39,"< -0.39",null,"< 0.8",1.91,null,1.35,null,null,null,"< -0.09",1.01,null,null,null,"< 0",3.3,"< 0.59",17.38,"< 0.26",2.78,1.53,"< 2.11","< 0.05",0.91,0.24,"< -0.03","< 0.35","< 0.07",0.26,"< 0.02","< -0.05","< -0.06",0.21,0.04,null,"< 0.19",3.08,0.56999999999999995,null,3.1899999999999995,4.54]
["XBL.BA.2004.PT.9","Liquid","Precipitation test on Bioleach PLS solution using calcite","DTK-CR",null,"Processing","Coal Mining","Coarse Refuse","Illinois Basin","N/A","West Kentucky No.13 Coal Seam","Kentucky","Webster","NA","Kentucky","Webster","NA","Coarse Refuse",{"$nulls":17},"N/A","ICP-OES","N/A","< 0.19",111.65,"> 700.69","> 1595.05","> 236.72",10.89,11.52,"> 613.67",0.31,null,0.05,0.31,"> 114.97",497.86,3.02,8.44,20.309999999999999,69.069999999999993,"< -0.19",null,"< 0.19",1.92,null,1.33,null,null,null,"< -0.07",0.93,null,null,null,0.16,2.48,"< 0.23",17.420000000000002,"< 0.13",2.35,1.1200000000000001,"< 1.4","< 0",0.48,0.13,0.03,"< 0.35","< 0.07",0.4,"< 0.02","< -0.01","< -0.06",0.16,0.03,null,"< 0.18",2.31,0.18,null,2.35,3.6799999999999997]
["XBL.BA.2004.PT.F","Liquid","Precipitation test on Bioleach PLS solution using calcite","DTK-CR",null,"Processing","Coal Mining","Coarse Refuse","Illinois Basin","N/A","West Kentucky No.13 Coal Seam","Kentucky","Webster","NA","Kentucky","Webster","NA","Coarse Refuse",{"$nulls":17},"N/A","ICP-OES","N/A","< -0.01","< -0.07","< -0.19","< -0.02","< 0.04","< 0.03","< -0.28","< -6.12","< 0",null,"< -0.02","< -0.04","< -0.01","< 0.05","< 0","< 0.01","< 0.01","< -0.13","< 0.05",null,"< -0.07",0.56999999999999995,null,"< 0",null,null,null,"< -0.07","< -0.01",null,null,null,"< 0","< -0.04","< 0.16","< 0","< 0","< 0.07","< 0.01","< -0.1","< 0.13","< -0.15","< -0.04","< -0.01","< -0.01","< -0.04","< -0.01","< 0","< -0.01","< -0.02","< 0","< 0",null,"< 0.22","< 0.02","< 0.02",null,0,0]
["XBL.BA2005.BA","Bioleach Acid","Bioleach Acid generated from bio-oxidation","DTK-CR",null,"Processing","Coal Mining","Coarse Refuse","Illinois Basin","N/A","West Kentucky No.13 Coal Seam","Kentucky","Webster","NA","Kentucky","Webster","NA","Coarse Refuse",{"$nulls":17},"N/A","ICP-OES","N/A","< 0.98",10.62,210.06,25.9,45.64,203.2,34.450000000000003,530.6,7.0000000000000007E-2,null,0.26,0.45,38.57,9308,1.4,4.54,19.940000000000001,52.33,"< -2.88",null,2.52,"< -3.78",null,0.26,null,null,null,"< -0.39",2.17,null,null,null,0.01,12.44,2.52,0.05,1.23,1.1499999999999999,"< 0.27","< 0.44","< -2.3",0.25,"< -0.2","< -0.96","< -0.32","< 0.06","< -2.02","< 0.06","< -1.09","< -0.27",0.55000000000000004,0.16,null,"< -0.01",0.76,0.14000000000000001,null,0.96000000000000008,1.22]
["XBL.BA2005.L","Leachate","Bioleach Acid, Dotiki Pile -1.5 inch, 2 mm, 600°C, 20 min, muffle furnace, 40 g / 200 ml, 75 °C","DTK-CR",null,"Processing","Coal Mining","Coarse Refuse","Illinois Basin","N/A","West Kentucky No.13 Coal Seam","Kentucky","Webster","NA","Kentucky","Webster","NA","Coarse Refuse",{"$nulls":17},"N/A","ICP-OES","N/A",1.07,98.42,477.88,1616.4,391,200.3,"< 2.48",707.1,0.56999999999999995,null,0.65,1.18,57.93,6723,2.0299999999999998,5.95,21.23,55.91,"< -1.98",null,4.01,0.76,null,0.97,null,null,null,"< -0.31",1.73,null,null,null,"< 0",10.18,"< 1.75",11.25,"< 0.73",13.93,2.65,5.31,"< -0.87",2.57,0.4,"< -0.48","< 0.11","< 0.08","< -1.16","< 0.08","< -0.69","< -0.26",0.44,0.12,null,"< -0.01",2.5,0.8,null,11.489999999999998,12.459999999999999]
["XBL.BA2005.PT0","Liquid","Precipitation test on Bioleach PLS solution using NaOH","DTK-CR",null,"Processing","Coal Mining","Coarse Refuse","Illinois Basin","N/A","West Kentucky No.13 Coal Seam","Kentucky","Webster","NA","Kentucky","Webster","NA","Coarse Refuse",{"$nulls":17},"N/A","ICP-OES","N/A",1.07,1253.0999999999999,486.27,1648.6,398.8,206.8,8.2799999999999994,747.1,0.56999999999999995,null,0.65,1.22,58.13,663700,2.06,5.95,21.48,56.43,"< -1.93",null,4.21,1.42,null,0.97,null,null,null,"< -0.3",1.74,null,null,null,"< 0",10.4,"< 1.9",11.33,"< 0.79",14.19,2.66,5.45,"< -0.79",2.21,0.35,"< -0.49","< 0.16","< 0","< -1.16","< 0.08","< -0.66","< -0.27",0.45,0.11,null,"< 0.02",2.7,0.85,null,11.229999999999999,12.199999999999998]
["XBL.BA2005.PT1","Liquid","Precipitation test on Bioleach PLS solution using NaOH","DTK-CR",null,"Processing","Coal Mining","Coarse Refuse","Illinois Basin","N/A","West Kentucky No.13 Coal Seam","Kentucky","Webster","NA","Kentucky","Webster","NA","Coarse Refuse",{"$nulls":17},"N/A","ICP-OES","N/A",1.06,2627.9,481.4,1628.1,397.5,205.2,15.02,737.8,0.55000000000000004,null,0.63,1.21,57.6,657500,2.0299999999999998,5.98,21.31,55.91,"< -1.92",null,4.07,1.18,null,0.96,null,null,null,"< -0.27",1.72,null,null,null,"< 0",10.220000000000001,"< 1.78",11.23,"< 0.74",14.09,2.66,5.49,"< -0.79",2.44,0.4,"< -0.48","< 0.15","< 0.01","< -1.14","< 0.08","< -0.66","< -0.26",0.45,0.11,null,"< 0.09",2.5099999999999998,0.82,null,11.549999999999999,12.509999999999998]
["XBL.BA2005.PT10","Liquid","Precipitation test on Bioleach PLS solution using NaOH","DTK-CR",null,"Processing","Coal Mining","Coarse Refuse","Illinois Basin","N/A","West Kentucky No.13 Coal Seam","Kentucky","Webster","NA","Kentucky","Webster","NA","Coarse Refuse",{"$nulls":17},"N/A","ICP-OES","N/A","< -0.01","> 10828.5",421.24,"< 0.21",5.66,"< 0.02",67.48,437.4,"< 0",null,"< -0.01","< -0.02",19.739999999999998,"< 0.29",0.11,0.36,"< 0","< 0.06","< -0.12",null,"< 0.03","< 0.08",null,"< -0.01",null,null,null,"< -0.12",0.04,null,null,null,"< 0","< 0.53","< 0.02",10.46,"< 0.01",10.76,"< -0.03","< 0.16","< -0.03","< -0.02","< 0.01","< 0","< 0.05","< -0.01",0.05,"< 0","< -0.05","< -0.03","< -0.01","< 0",null,"< -0.19","< 0","< 0.03",null,0.05,0.05]
["XBL.BA2005.PT11","Liquid","Precipitation test on Bioleach PLS solution using NaOH","DTK-CR",null,"Processing","Coal Mining","Coarse Refuse","Illinois Basin","N/A","West Kentucky No.13 Coal Seam","Kentucky","Webster","NA","Kentucky","Webster","NA","Coarse Refuse",{"$nulls":17},"N/A","ICP-OES","N/A","< -0.01","> 11308.6",315,"< 0.68",4.53,"< 0.1",69.36,372.15,"< 0",null,"< -0.01","< -0.03",2.5499999999999998,1.27,"< 0","< 0.02","< 0.01","< -0.1","< -0.11",null,"< -0.08","< -0.02",null,"< -0.01",null,null,null,"< -0.1","< 0",null,null,null,"< 0","< 0.35","< 0.05",10.35,"< -0.02",9.15,"< -0.03","< 0.2","< -0.04","< 0",0.06,"< 0","< 0.03","< -0.01","< 0","< 0.01","< -0.01","< -0.01","< -0.01","< 0",null,"< -0.12","< 0.07","< -0.06",null,0.06,0.06]
["XBL.BA2005.PT12","Liquid","Precipitation test on Bioleach PLS solution using NaOH","DTK-CR",null,"Processing","Coal Mining","Coarse Refuse","Illinois Basin","N/A","West Kentucky No.13 Coal Seam","Kentucky","Webster","NA","Kentucky","Webster","NA","Coarse Refuse",{"$nulls":17},"N/A","ICP-OES","N/A","< -0.01","> 12024.9",127.29,4.78,4.3,"< 0.21",72.900000000000006,286.19,"< 0",null,"< -0.01","< -0.01",0.21,"< 0.65","< 0","< 0.01","< 0.01","< -0.1","< -0.08",null,"< -0.12","< -0.11",null,"< -0.01",null,null,null,"< -0.11","< -0.01",null,null,null,"< 0","< 0.29","< 0.01",9.98,"< -0.03",6.47,"< -0.02","< 0.01","< -0.07","< -0.09","< 0.02","< 0","< 0.01","< -0.07","< -0.01","< -0.01","< -0.04","< -0.01","< -0.01","< 0",null,"< -0.23","< 0.04","< -0.1",null,0,0]
["XBL.BA2005.PT13","Liquid","Precipitation test on Bioleach PLS solution using NaOH","DTK-CR",null,"Processing","Coal Mining","Coarse Refuse","Illinois Basin","N/A","West Kentucky No.13 Coal Seam","Kentucky","Webster","NA","Kentucky","Webster","NA","Coarse Refuse",{"$nulls":17},"N/A","ICP-OES","N/A","< -0.01","> 13064.2",3.47,33.950000000000003,6.27,"< 0.41",77.92,76.81,"< 0",null,"< -0.02","< -0.03",0.01,"< 0.22","< -0.01","< 0","< 0.03","< -0.11","< -0.01",null,"< 0","< -0.57",null,"< -0.01",null,null,null,"< -0.11","< 0",null,null,null,"< 0","< 0.51","< 0.02",8.42,"< 0",2.46,"< 0","< 0.06","< 0.04","< 0","< 0.04","< 0","< 0","< -0.01","< -0.01","< 0.01","< -0.04","< 0","< -0.01","< -0.01",null,"< -0.16","< 0.02","< -0.03",null,0,0]
["XBL.BA2005.PT2","Liquid","Precipitation test on Bioleach PLS solution using NaOH","DTK-CR",null,"Processing","Coal Mining","Coarse Refuse","Illinois Basin","N/A","West Kentucky No.13 Coal Seam","Kentucky","Webster","NA","Kentucky","Webster","NA","Coarse Refuse",{"$nulls":17},"N/A","ICP-OES","N/A","< 0.22","> 6708.51",470.68,1560.4,333,37.71,36.04,726.9,0.56000000000000005,null,0.11,0.69,56.46,1427.7,1.95,5.84,20.36,54.48,"< -0.34",null,"< 0.79",1.5,null,1,null,null,null,"< -0.12",0.91,null,null,null,"< 0",3.5,"< 0.34",11.15,"< 0.32",13.6,2.54,5.01,"< 0.49",2.29,0.52,"< -0.1","< 0.38","< -0.01",7.0000000000000007E-2,"< 0.06","< -0.06","< -0.07",0.15,0.03,null,"< 0.03",2.25,0.74,null,10.61,11.61]
["XBL.BA2005.PT3","Liquid","Precipitation test on Bioleach PLS solution using NaOH","DTK-CR",null,"Processing","Coal Mining","Coarse Refuse","Illinois Basin","N/A","West Kentucky No.13 Coal Seam","Kentucky","Webster","NA","Kentucky","Webster","NA","Coarse Refuse",{"$nulls":17},"N/A","ICP-OES","N/A","< 0.14","> 7453.4",463.13,1383.2,289.10000000000002,5.86,42.43,726.8,0.4,null,"< 0",0.13,55.54,169.05,1.9,5.74,18.47,53.52,"< -0.07",null,"< 0.15",1.1200000000000001,null,0.95,null,null,null,"< -0.09",0.72,null,null,null,"< 0",1.86,"< 0.22",11.03,"< 0.13",13.56,2.35,4.68,0.78,2,0.47,0.06,"< 0.4","< -0.05",0.32,"< 0.01",7.0000000000000007E-2,"< -0.03",7.0000000000000007E-2,"< 0",null,"< -0.01",1.73,0.28999999999999998,null,10.8,11.750000000000002]
["XBL.BA2005.PT4","Liquid","Precipitation test on Bioleach PLS solution using NaOH","DTK-CR",null,"Processing","Coal Mining","Coarse Refuse","Illinois Basin","N/A","West Kentucky No.13 Coal Seam","Kentucky","Webster","NA","Kentucky","Webster","NA","Coarse Refuse",{"$nulls":17},"N/A","ICP-OES","N/A","< 0.08","> 8628.13",459.97,952.2,250.6,3.81,48.77,721.9,0.19,null,"< -0.03",7.0000000000000007E-2,54.87,54.34,1.88,5.65,13.82,52.34,"< -0.01",null,"< 0.1",1.07,null,0.92,null,null,null,"< -0.08",0.7,null,null,null,"< 0",1.57,"< -0.04",10.96,"< 0.04",13.56,2.2999999999999998,4.57,0.67,1.72,0.45,7.0000000000000007E-2,"< 0.36","< -0.04",0.32,"< 0.02",0.1,"< -0.02",0.06,"< 0",null,"< 0.13",0.94,0.27,null,10.26,11.180000000000001]
["XBL.BA2005.PT5","Liquid","Precipitation test on Bioleach PLS solution using NaOH","DTK-CR",null,"Processing","Coal Mining","Coarse Refuse","Illinois Basin","N/A","West Kentucky No.13 Coal Seam","Kentucky","Webster","NA","Kentucky","Webster","NA","Coarse Refuse",{"$nulls":17},"N/A","ICP-OES","N/A","< 0","> 9923.74",455.85,72.7,84.02,"< 0.17",51.93,702.2,0.02,null,"< -0.02","< 0.04",53.6,16.57,1.82,5.3,4.41,47.62,"< -0.04",null,"< 0.05",0.94,null,0.73,null,null,null,"< -0.09",0.68,null,null,null,"< 0",1.32,"< 0.05",10.8,"< 0.05",13.14,2.02,3.67,0.54,1.45,0.36,0.06,"< 0.29","< -0.04",0.28000000000000003,"< 0.02",0.06,"< -0.03",0.03,"< 0",null,"< -0.06","< 0",0.18,null,8.4699999999999989,9.1999999999999993]
["XBL.BA2005.PT7","Liquid","Precipitation test on Bioleach PLS solution using NaOH","DTK-CR",null,"Processing","Coal Mining","Coarse Refuse","Illinois Basin","N/A","West Kentucky No.13 Coal Seam","Kentucky","Webster","NA","Kentucky","Webster","NA","Coarse Refuse",{"$nulls":17},"N/A","ICP-OES","N/A","< -0.01","> 10271.2",447.13,"< 0.67",24.16,"< -0.02",60.13,544,"< 0",null,"< -0.03","< -0.03",51.23,5.77,1.55,4.43,0.14000000000000001,19.36,"< -0.12",null,"< 0.01",0.61,null,7.0000000000000007E-2,null,null,null,"< -0.1",0.53,null,null,null,0.01,"< 0.95","< 0.06",10.74,"< -0.01",12.28,"< 0.7","< 0.91","< -0.01",0.24,7.0000000000000007E-2,"< 0","< 0.08","< 0.03",0.14000000000000001,"< 0","< -0.01","< -0.02","< 0","< 0",null,"< 0.01","< -0.08","< 0.04",null,0.45,0.52]
["XBL.BA2005.PT8","Liquid","Precipitation test on Bioleach PLS solution using NaOH","DTK-CR",null,"Processing","Coal Mining","Coarse Refuse","Illinois Basin","N/A","West Kentucky No.13 Coal Seam","Kentucky","Webster","NA","Kentucky","Webster","NA","Coarse Refuse",{"$nulls":17},"N/A","ICP-OES","N/A","< -0.01","> 10436.8",444.98,"< 0.36",12.97,"< -0.02",63.35,494.67,"< 0",null,"< -0.01","< -0.03",46.92,1.17,1.0900000000000001,3.13,"< 0.02",5.94,"< -0.06",null,"< 0.03","< 0.44",null,"< 0",null,null,null,"< -0.09",0.35,null,null,null,0.01,"< 0.8","< -0.02",10.61,"< 0",11.46,"< 0.23","< 0.31","< -0.01",0.08,"< 0.04","< 0","< 0.04","< 0.03",0.12,"< 0","< -0.06","< -0.03","< 0","< 0",null,"< -0.03","< -0.06","< -0.08",null,0.2,0.2]
["XBL.BA2005.PT9","Liquid","Precipitation test on Bioleach PLS solution using NaOH","DTK-CR",null,"Processing","Coal Mining","Coarse Refuse","Illinois Basin","N/A","West Kentucky No.13 Coal Seam","Kentucky","Webster","NA","Kentucky","Webster","NA","Coarse Refuse",{"$nulls":17},"N/A","ICP-OES","N/A","< -0.01","> 10636.3",433.66,"< 0.33",6.75,"< 0.03",64.81,460.14,"< -0.01",null,"< -0.01","< -0.03",32.42,1.1599999999999999,0.37,1.1499999999999999,"< 0.01","< 0.58","< -0.09",null,"< -0.05","< 0.04",null,"< -0.01",null,null,null,"< -0.1",0.11,null,null,null,0.01,"< 0.61","< 0.02",10.47,"< 0.02",11.12,"< -0.01","< 0.15","< -0.03","< -0.01","< 0","< 0","< 0.04","< 0.01",7.0000000000000007E-2,"< 0.01","< -0.05","< -0.02","< -0.01","< 0",null,"< 0.1",0.11,"< -0.01",null,7.0000000000000007E-2,7.0000000000000007E-2]
["XBL.BA2005.WW","Liquid","Precipitation test on Bioleach PLS solution using NaOH","DTK-CR",null,"Processing","Coal Mining","Coarse Refuse","Illinois Basin","N/A","West Kentucky No.13 Coal Seam","Kentucky","Webster","NA","Kentucky","Webster","NA","Coarse Refuse",{"$nulls":17},"N/A","ICP-OES","N/A","< 0.084",14.542,84.91,313.98,58.03,16.66,0.29599999999999999,304.85000000000002,7.9000000000000001E-2,null,6.0999999999999999E-2,0.191,9.3620000000000001,523.51,0.33300000000000002,0.98599999999999999,2.91,8.5350000000000001,"< -0.16",null,0.34,0.13200000000000001,null,0.16400000000000001,null,null,null,"< -0.027",0.183,null,null,null,2E-3,0.91500000000000004,"< 0.168",2.1520000000000001,"< 0.038",2.39,0.40100000000000002,0.89900000000000002,"< 0.028",0.48199999999999998,9.6000000000000002E-2,"< -0.029","< 0.085","< 0.015","< -0.054","< 0.01","< -0.044","< -0.021",4.2000000000000003E-2,1.2E-2,null,"< -0.006",0.497,0.108,null,1.9320000000000002,2.0959999999999996]
["XBL.BA2006.BA","Bioleach Acid","Bioleach Acid generated from bio-oxidation","DTK-CR",null,"Processing","Coal Mining","Coarse Refuse","Illinois Basin","N/A","West Kentucky No.13 Coal Seam","Kentucky","Webster","NA","Kentucky","Webster","NA","Coarse Refuse",{"$nulls":17},"N/A","ICP-OES","N/A","< 0.91",12.25,236.4,29.09,60.79,222,39.159999999999997,616.79999999999995,0.11,null,0.27,0.54,43.34,"> 10113",1.57,5.03,22.59,58.2,"< -3.02",null,2.99,"< -3.58",null,0.2,null,null,null,"< -0.33",2.4500000000000002,null,null,null,0.01,13.99,2.76,0.06,1.46,1.43,"< 0.32","< 1.06","< -2.63",0.12,"< -1.27","< -2.38","< -0.4","< -0.14","< -2.26","< 0.14","< -1.1","< -0.51",0.31,0.19,null,"< 0.07",1.1200000000000001,0.33,null,0.62,0.82000000000000006]
["XBL.BA2006.L","Leachate","Bioleach Acid, Dotiki Pile -1.5 inch, 2 mm, 600°C, 20 min, muffle furnace, 40 g / 200 ml, 75 °C","DTK-CR",null,"Processing","Coal Mining","Coarse Refuse","Illinois Basin","N/A","West Kentucky No.13 Coal Seam","Kentucky","Webster","NA","Kentucky","Webster","NA","Coarse Refuse",{"$nulls":17},"N/A","ICP-OES","N/A","< 0.32",46.27,721.7,3497.7,"> 475.51",104.19,"< 0.58",688.1,0.77,null,0.5,1.92,76.41,1049.8,2.73,8.25,24.14,66.58,"< -0.22",null,1.57,1.69,null,1.24,null,null,null,"< -0.03",0.98,null,null,null,0.01,3.91,"< 0.19",19.43,"< 0.29","< 0.5","< 0.76",3.47,0.68,2.69,0.57999999999999996,"< -0.12","< 0.5","< 0.04",0.38,"< 0.07","< 0.01","< -0.07",0.13,0.04,null,"< 0.19",5.37,0.32,null,7.97,9.2100000000000009]
["XBL.BA2006.PT.1","Liquid","Precipitation test on Bioleach PLS solution using NaOH","DTK-CR",null,"Processing","Coal Mining","Coarse Refuse","Illinois Basin","N/A","West Kentucky No.13 Coal Seam","Kentucky","Webster","NA","Kentucky","Webster","NA","Coarse Refuse",{"$nulls":17},"N/A","ICP-OES","N/A","< 0.32",662,737.5,3594.9,"",103.66,10.89,718,0.75,null,0.5,1.87,76.12,1071.3,2.71,8.34,24.19,66.650000000000006,"< -0.22",null,1.56,1.43,null,1.24,null,null,null,"",0.96,null,null,null,"< 0",3.92,"< 0.51",19.559999999999999,"< 0.21","< 0.72","< 0.71",3.54,0.67,3.16,0.69,"< -0.08","< 0.52","< 0.08",0.31,"< 0.05",7.0000000000000007E-2,"< -0.07",0.13,0.03,null,"< 0.01",5.17,0.31,null,8.6000000000000014,9.84]
["XBL.BA2006.PT.10","Liquid","Precipitation test on Bioleach PLS solution using NaOH","DTK-CR",null,"Processing","Coal Mining","Coarse Refuse","Illinois Basin","N/A","West Kentucky No.13 Coal Seam","Kentucky","Webster","NA","Kentucky","Webster","NA","Coarse Refuse",{"$nulls":17},"N/A","ICP-OES","N/A","< -0.01","> 8957.01",570.20000000000005,"< 0.74",8.94,"< -0.13",39.869999999999997,563.1,"< 0",null,"< 0","< 0.01",34.65,"< 0.32",0.22,0.53,"< 0.04","< 0.14","< -0.01",null,"< 0.11","< 0.47",null,"< 0",null,null,null,"< -0.02",0.06,null,null,null,0.01,1.18,"< -0.1",17.18,"< 0.02","< 0.45","< -0.07","< 0.07","< 0.18","< -0.14","< -0.01","< 0","< 0.02","< 0.01",0.15,"< 0.01","< 0.03","< -0.02","< 0","< 0",null,"< 0.07",0.24,"< -0.02",null,0.15,0.15]
["XBL.BA2006.PT.11","Liquid","Precipitation test on Bioleach PLS solution using NaOH","DTK-CR",null,"Processing","Coal Mining","Coarse Refuse","Illinois Basin","N/A","West Kentucky No.13 Coal Seam","Kentucky","Webster","NA","Kentucky","Webster","NA","Coarse Refuse",{"$nulls":17},"N/A","ICP-OES","N/A","< -0.01","> 9516.16",423.28,1.48,8.18,"< 0.05",41.87,457.85,0.01,null,"< -0.01","< 0.03",6.1,"< 0.41","< -0.01",0.06,"< 0.05","< -0.07","< -0.03",null,"< 0.07","< 0.05",null,"< -0.01",null,null,null,"< -0.01","< 0",null,null,null,"< 0","< 0.74","< 0.03",14.69,"< 0.04","< 0.5","< -0.05","< 0.17","< 0.07","< -0.07","< 0","< 0","< -0.01","< -0.05","< 0.03","< 0.01","< 0","< 0","< 0","< 0",null,"< 0.06",0.15,"< -0.02",null,0,0]
["XBL.BA2006.PT.12","Liquid","Precipitation test on Bioleach PLS solution using NaOH","DTK-CR",null,"Processing","Coal Mining","Coarse Refuse","Illinois Basin","N/A","West Kentucky No.13 Coal Seam","Kentucky","Webster","NA","Kentucky","Webster","NA","Coarse Refuse",{"$nulls":17},"N/A","ICP-OES","N/A","< -0.01","> 9940.3",48.52,8.7799999999999994,7.56,"< 0.12",46.06,212.16,"< 0",null,"< 0","< -0.01",0.25,"< 0.3","< -0.02","< 0.01","< 0.07","< -0.07","< 0",null,"< 0.08","< -0.24",null,"< 0",null,null,null,"< -0.02","< -0.01",null,null,null,"< 0","< 0.58","< -0.02",0.31,"< 0","< 0.03","< 0","< 0.07","< 0.04","< -0.11","< -0.02","< 0","< -0.01","< 0.01","< 0","< 0","< 0","< 0","< 0","< 0",null,"< 0",0.32,"< -0.05",null,0,0]
["XBL.BA2006.PT.13","Liquid","Precipitation test on Bioleach PLS solution using NaOH","DTK-CR",null,"Processing","Coal Mining","Coarse Refuse","Illinois Basin","N/A","West Kentucky No.13 Coal Seam","Kentucky","Webster","NA","Kentucky","Webster","NA","Coarse Refuse",{"$nulls":17},"N/A","ICP-OES","N/A","< -0.01","> 10241.6",2.0699999999999998,84.85,7.52,"< 0.22",49.29,71.42,"< 0",null,"< 0","< 0.01",0.02,"< 0.26","< -0.02","< 0.01",0.1,"< -0.08","< 0.01",null,"< 0.12","< -0.22",null,"< 0",null,null,null,"< -0.03","< -0.01",null,null,null,"< 0","< 0.93","< -0.18",7.0000000000000007E-2,"< 0.02","< 0.01","< 0.01","< -0.02","< 0.13","< -0.14","< -0.01","< 0","< -0.02","< -0.04","< 0","< 0.01","< 0","< -0.02","< 0","< 0",null,"< 0.02",0.37,"< -0.02",null,0,0]
["XBL.BA2006.PT.2","Liquid","Precipitation test on Bioleach PLS solution using NaOH","DTK-CR",null,"Processing","Coal Mining","Coarse Refuse","Illinois Basin","N/A","West Kentucky No.13 Coal Seam","Kentucky","Webster","NA","Kentucky","Webster","NA","Coarse Refuse",{"$nulls":17},"N/A","ICP-OES","N/A","< 0.32",1158.5999999999999,730.7,3571.1,"",102.71,14.87,713.8,0.75,null,0.49,1.88,75.05,1070.3,2.69,8.19,23.84,65.84,"< -0.27",null,1.48,1.53,null,1.22,null,null,null,"",0.96,null,null,null,0.01,3.9,"< 0.55",19.3,"< 0.18","< 0.82","< 0.72",3.34,0.72,2.97,0.66,"< -0.08","< 0.51","< 0.06",0.3,"< 0.06",0.05,"< -0.06",0.14000000000000001,0.02,null,"< 0.25",5.23,0.32,null,8.1999999999999993,9.4200000000000017]
["XBL.BA2006.PT.3","Liquid","Precipitation test on Bioleach PLS solution using NaOH","DTK-CR",null,"Processing","Coal Mining","Coarse Refuse","Illinois Basin","N/A","West Kentucky No.13 Coal Seam","Kentucky","Webster","NA","Kentucky","Webster","NA","Coarse Refuse",{"$nulls":17},"N/A","ICP-OES","N/A","< 0.31",2184.1999999999998,705.4,3392.1,"",92.06,18.100000000000001,690.3,0.73,null,0.42,1.76,73.88,921.5,2.61,7.78,23.34,64.69,"< -0.22",null,1.26,1.48,null,1.21,null,null,null,"",0.93,null,null,null,0.01,3.68,"< 0.32",19.03,"< 0.18","< 0.53","< 0.72",3.4,0.73,2.97,0.64,"< -0.05","< 0.49","< 0.13",0.32,"< 0.07",0.09,"< -0.04",0.13,0.02,null,"< 0.2",5.05,0.33,null,8.2999999999999989,9.5100000000000016]
["XBL.BA2006.PT.4","Liquid","Precipitation test on Bioleach PLS solution using NaOH","DTK-CR",null,"Processing","Coal Mining","Coarse Refuse","Illinois Basin","N/A","West Kentucky No.13 Coal Seam","Kentucky","Webster","NA","Kentucky","Webster","NA","Coarse Refuse",{"$nulls":17},"N/A","ICP-OES","N/A","< 0.15","> 6034.8",660.7,1451.8,"",10.26,24.07,677.5,0.37,null,0.01,0.4,68.599999999999994,122.69,2.42,6.96,19.3,59.33,"< 0",null,"< 0.06",0.9,null,1.1200000000000001,null,null,null,"",0.75,null,null,null,0.01,2.4700000000000002,"< 0.08",17.59,"< 0.04","< 0.55","< 0.64",3.04,0.81,2.7,0.68,0.09,"< 0.51","< 0.11",0.46,"< 0.04",0.16,"< -0.02",0.09,0.01,null,"< 0.18",1.9,0.12,null,8.0400000000000009,9.1600000000000019]
["XBL.BA2006.PT.5","Liquid","Precipitation test on Bioleach PLS solution using NaOH","DTK-CR",null,"Processing","Coal Mining","Coarse Refuse","Illinois Basin","N/A","West Kentucky No.13 Coal Seam","Kentucky","Webster","NA","Kentucky","Webster","NA","Coarse Refuse",{"$nulls":17},"N/A","ICP-OES","N/A","< 0.02","> 7042.67",633.70000000000005,81.41,"","< 0.08",23.84,615.79999999999995,0.04,null,"< -0.01","< -0.01",65.05,42.01,2.2000000000000002,5.85,9.6300000000000008,52.05,"< 0.04",null,"< -0.04",0.77,null,0.87,null,null,null,"",0.69,null,null,null,0.01,2.19,"< 0.17",16.760000000000002,"< 0.06","< 0.61","< 0.58",2.59,0.63,2.25,0.54,0.08,"< 0.39","< 0.12",0.39,"< 0.03",0.13,"< -0.03",0.05,"< 0",null,"< 0.08","< 0",0.1,null,6.6599999999999993,7.5299999999999994]
["XBL.BA2006.PT.6","Liquid","Precipitation test on Bioleach PLS solution using NaOH","DTK-CR",null,"Processing","Coal Mining","Coarse Refuse","Illinois Basin","N/A","West Kentucky No.13 Coal Seam","Kentucky","Webster","NA","Kentucky","Webster","NA","Coarse Refuse",{"$nulls":17},"N/A","ICP-OES","N/A","< 0","> 7183.5",629.20000000000005,5.25,"","< -0.12",25.7,609.6,0.01,null,"< 0","< 0",62.81,32.19,2.14,5.53,2.97,44.89,"< 0.02",null,"< 0.09",0.72,null,0.53,null,null,null,"",0.65,null,null,null,"< 0",1.99,"< -0.13",16.18,"< 0.02","< 0.45","< 0.5","< 2.03",0.6,1.7,0.37,0.05,"< 0.28","< 0.15",0.31,"< 0.01",0.09,"< -0.02",0.02,"< -0.01",null,"< 0.07","< -0.05","< 0.06",null,3.1399999999999997,3.67]
["XBL.BA2006.PT.7","Liquid","Precipitation test on Bioleach PLS solution using NaOH","DTK-CR",null,"Processing","Coal Mining","Coarse Refuse","Illinois Basin","N/A","West Kentucky No.13 Coal Seam","Kentucky","Webster","NA","Kentucky","Webster","NA","Coarse Refuse",{"$nulls":17},"N/A","ICP-OES","N/A","< 0","> 7298.4",619,1.05,"","< -0.12",27.44,539.98,"< 0",null,"< 0","< -0.02",61.08,21.13,1.99,5.19,0.54,28.39,"< 0.02",null,"< -0.03",0.61,null,0.13,null,null,null,"",0.6,null,null,null,"< 0",1.84,"< -0.1",15.87,"< 0.02","< 0.4","< 0.37","< 1.03","< 0.3",0.98,0.15,"< 0","< 0.12","< 0.06",0.21,"< -0.01","< 0.04","< -0.02","< 0","< -0.01",null,"< 0.08","< -0.08","< 0.02",null,1.3399999999999999,1.4699999999999998]
["XBL.BA2006.PT.8","Liquid","Precipitation test on Bioleach PLS solution using NaOH","DTK-CR",null,"Processing","Coal Mining","Coarse Refuse","Illinois Basin","N/A","West Kentucky No.13 Coal Seam","Kentucky","Webster","NA","Kentucky","Webster","NA","Coarse Refuse",{"$nulls":17},"N/A","ICP-OES","N/A","< 0","> 7385.14",622,"< 0.52","","< -0.14",29.28,531.85,"< 0",null,"< -0.02","< -0.01",57.23,7.23,1.57,4.0999999999999996,0.1,8.85,"< -0.04",null,"< -0.07",0.53,null,0.01,null,null,null,"",0.45,null,null,null,0.01,1.6,"< -0.06",15.5,"< -0.01","< 0.46","< 0.1","< 0.19","< 0.09",0.48,"< 0.04","< -0.01","< 0.08","< 0.1",0.19,"< 0","< 0.02","< -0.03","< 0","< -0.01",null,"< 0.19",0.15,"< 0.08",null,0.66999999999999993,0.67999999999999994]
["XBL.BA2006.PT.9","Liquid","Precipitation test on Bioleach PLS solution using NaOH","DTK-CR",null,"Processing","Coal Mining","Coarse Refuse","Illinois Basin","N/A","West Kentucky No.13 Coal Seam","Kentucky","Webster","NA","Kentucky","Webster","NA","Coarse Refuse",{"$nulls":17},"N/A","ICP-OES","N/A","< -0.01","> 8515.12",606.20000000000005,"< 0.78",10.38,"< -0.19",35.69,598.20000000000005,"< 0",null,"< -0.01","< 0",52.77,"< 0.45",0.77,2.02,"< 0.05",1.24,"< -0.01",null,"< 0.09","< 0.34",null,"< 0",null,null,null,"< -0.01",0.21,null,null,null,0.01,1.44,"< 0.02",17.28,"< 0.01","< 0.17","< -0.03","< 0.14","< 0.14","< -0.13","< -0.03","< 0","< 0.02","< -0.05",0.23,"< -0.01","< 0","< -0.02","< 0","< 0",null,"< 0.05","< 0.09","< 0",null,0.23,0.23]
["XBL.BA2006.WW","Liquid","Precipitation test on Bioleach PLS solution using NaOH","DTK-CR",null,"Processing","Coal Mining","Coarse Refuse","Illinois Basin","N/A","West Kentucky No.13 Coal Seam","Kentucky","Webster","NA","Kentucky","Webster","NA","Coarse Refuse",{"$nulls":17},"N/A","ICP-OES","N/A","< 0.071",13.412000000000001,194.84,922,104.71,14.03,"< 0.116",544.52,0.157,null,0.156,0.42199999999999999,20.94,168.24,0.71799999999999997,2.149,6.4480000000000004,17.84,"< -0.075",null,0.156,0.436,null,0.35199999999999998,null,null,null,"< -0.006",0.23499999999999999,null,null,null,1E-3,0.76900000000000002,"< 0.075",5.3869999999999996,"< 0.047",0.75800000000000001,0.252,1.141,0.24299999999999999,0.89700000000000002,0.19400000000000001,4.0000000000000001E-3,"< 0.195","< 0.012",0.13600000000000001,"< 0.016",1.6E-2,"< -0.016",3.4000000000000002E-2,7.0000000000000001E-3,null,"< 0.037",1.319,6.6000000000000003E-2,null,2.9240000000000004,3.2759999999999998]
["XBL.BA2007.BA","Bioleach Acid","Bioleach Acid generated from bio-oxidation","DTK-CR",null,"Processing","Coal Mining","Coarse Refuse","Illinois Basin","N/A","West Kentucky No.13 Coal Seam","Kentucky","Webster","NA","Kentucky","Webster","NA","Coarse Refuse",{"$nulls":17},"N/A","ICP-OES","N/A","< 0.91",8.7799999999999994,233.9,28.12,58.69,226.1,37.68,681.2,0.11,null,0.23,0.53,43,10762,1.56,5.0199999999999996,21.99,57.79,"< -2.91",null,2.95,"< -3.37",null,0.2,null,null,null,"< -0.24",2.44,null,null,null,0.02,14.49,2.57,0.08,1.46,1.52,"< 0.03","< 0.7","< -2.74",0.28999999999999998,"< -1.32","< -2.24","< -0.34","< -0.31","< -2.29","< 0.24","< -0.74","< -0.49",0.28000000000000003,0.19,null,"< 0.3",0.93,0.15,null,0.76,0.96]
["XBL.BA2007.L","Leachate","Bioleach Acid, Dotiki Pile -1.5 inch, 2 mm, 600°C, 20 min, muffle furnace, 40 g / 200 ml, 75 °C","DTK-CR",null,"Processing","Coal Mining","Coarse Refuse","Illinois Basin","N/A","West Kentucky No.13 Coal Seam","Kentucky","Webster","NA","Kentucky","Webster","NA","Coarse Refuse",{"$nulls":17},"N/A","ICP-OES","N/A",0.25800000000000001,29.152999999999999,773.6,3756.3,396.1,80.760000000000005,0.58099999999999996,661.4,0.65400000000000003,null,0.33400000000000002,1.5960000000000001,78.5,529.57000000000005,2.3530000000000002,6.9269999999999996,23.23,67.989999999999995,"< -0.028",null,0.64500000000000002,1.4570000000000001,null,1.1399999999999999,null,null,null,"< -0.007",0.76200000000000001,null,null,null,5.0000000000000001E-3,3.0129999999999999,0.50700000000000001,20.04,"< 0.07",0.85399999999999998,0.34899999999999998,2.3420000000000001,0.628,2.5230000000000001,0.58699999999999997,4.2000000000000003E-2,0.498,"< 0.035",0.45800000000000002,5.2999999999999999E-2,7.6999999999999999E-2,"< -0.032",0.106,2.3E-2,null,"< 0.115",4.4320000000000004,0.15,null,7.6859999999999999,8.8259999999999987]
["XBL.BA2007.PT.1","Liquid","Precipitation test on Bioleach PLS solution using NaOH","DTK-CR",null,"Processing","Coal Mining","Coarse Refuse","Illinois Basin","N/A","West Kentucky No.13 Coal Seam","Kentucky","Webster","NA","Kentucky","Webster","NA","Coarse Refuse",{"$nulls":17},"N/A","ICP-OES","N/A","< 0.31",192.9,843.9,4033.4,424.7,82.54,3.28,774.2,0.75,null,0.37,1.91,80.12,538.03,2.89,8.8800000000000008,23.87,69.36,"< -0.18",null,"< 0.98",2.08,null,1.28,null,null,null,"< -0.03",0.94,null,null,null,0.01,3.61,"< 0.28",20.87,"< 0.12","< 0.93","< 0.5","< 2.4",0.6,2.88,0.71,0.06,"< 0.54","< 0.05",0.51,"< 0.03",0.09,"< -0.02",0.12,0.03,null,"< 0.24",5.84,0.1,null,4.9999999999999991,6.2799999999999994]
["XBL.BA2007.PT.10","Liquid","Precipitation test on Bioleach PLS solution using NaOH","DTK-CR",null,"Processing","Coal Mining","Coarse Refuse","Illinois Basin","N/A","West Kentucky No.13 Coal Seam","Kentucky","Webster","NA","Kentucky","Webster","NA","Coarse Refuse",{"$nulls":17},"N/A","ICP-OES","N/A","< -0.01","> 7990.59",615.5,"< 0.52","< 2.3","< -0.03",30.42,535.5,0.01,null,"< -0.02","< -0.01",36.83,"< 0.07",0.25,0.57999999999999996,"< 0.06","< 0.28","< -0.12",null,"< -0.05",0.93,null,0.01,null,null,null,"< 0.1",0.08,null,null,null,0.02,1.29,"< -0.15",17.47,"< -0.01","< 0.62","< -0.35","< -0.27","< 0.26",0.31,"< -0.02","< 0","< 0.08","< -0.16",0.09,"< 0.11",0.33,"< 0.01","< 0","< 0",null,"< 0.07","< 0.04","< -0.1",null,0.73,0.74]
["XBL.BA2007.PT.11","Liquid","Precipitation test on Bioleach PLS solution using NaOH","DTK-CR",null,"Processing","Coal Mining","Coarse Refuse","Illinois Basin","N/A","West Kentucky No.13 Coal Seam","Kentucky","Webster","NA","Kentucky","Webster","NA","Coarse Refuse",{"$nulls":17},"N/A","ICP-OES","N/A","< -0.01","> 8338.56",468.98,1.18,"< 1.55","< 0.07",34.43,421.04,0.01,null,"< 0","< 0",9.1300000000000008,"< 0.09","< 0.03","< 0.04","< 0.06","< 0.04","< -0.04",null,"< -0.04",0.65,null,0.01,null,null,null,"< 0.09",0.01,null,null,null,0.02,"< 0.82","< -0.07",14.55,"< -0.02","< 0.71","< -0.32","< -0.43","< 0.47",0.12,"< -0.04","< 0","< 0.05","< -0.18","< -0.03","< 0.11",0.33,"< 0.02","< 0","< 0",null,"< -0.08","< 0.01","< -0.16",null,0.45,0.46]
["XBL.BA2007.PT.12","Liquid","Precipitation test on Bioleach PLS solution using NaOH","DTK-CR",null,"Processing","Coal Mining","Coarse Refuse","Illinois Basin","N/A","West Kentucky No.13 Coal Seam","Kentucky","Webster","NA","Kentucky","Webster","NA","Coarse Refuse",{"$nulls":17},"N/A","ICP-OES","N/A","< -0.01","> 9063.43",105.06,6.12,"< 1.42","< 0.15",38.6,229.41,"< 0",null,"< -0.01","< 0",0.5,"< 0.06","< 0","< 0.03","< 0.07","< 0.03","< 0.01",null,"< 0.06","< 0.36",null,0.01,null,null,null,"< 0.1","< 0",null,null,null,0.01,"< 0.58","< -0.14",2.73,"< -0.03","< 0.42","< -0.29","< -0.48","< 0.24",0.35,"< -0.01","< 0","< 0.04","< -0.14","< -0.06","< 0.1",0.36,"< 0.01","< 0","< 0",null,"< -0.02","< 0","< -0.11",null,0.71,0.72]
["XBL.BA2007.PT.13","Liquid","Precipitation test on Bioleach PLS solution using NaOH","DTK-CR",null,"Processing","Coal Mining","Coarse Refuse","Illinois Basin","N/A","West Kentucky No.13 Coal Seam","Kentucky","Webster","NA","Kentucky","Webster","NA","Coarse Refuse",{"$nulls":17},"N/A","ICP-OES","N/A","< -0.01","> 9675.18",2.44,85.54,"< 1.31","< 0.29",41.73,67.290000000000006,"< 0",null,"< -0.01","< 0",0.01,"< 0.09","< -0.01","< 0.02","< 0.06","< 0.05","< 0.02",null,"< -0.05","< 0.48",null,0.01,null,null,null,"< 0.08","< -0.01",null,null,null,0.02,1.04,"< -0.13",0.15,"< 0.01","< 0.4","< -0.3","< -0.44","< 0.26",0.18,"< -0.06","< 0","< 0.03","< -0.17","< -0.07","< 0.12",0.36,"< 0.02","< 0","< 0",null,"< -0.09","< 0.04","< -0.18",null,0.54,0.55000000000000004]
["XBL.BA2007.PT.2","Liquid","Precipitation test on Bioleach PLS solution using NaOH","DTK-CR",null,"Processing","Coal Mining","Coarse Refuse","Illinois Basin","N/A","West Kentucky No.13 Coal Seam","Kentucky","Webster","NA","Kentucky","Webster","NA","Coarse Refuse",{"$nulls":17},"N/A","ICP-OES","N/A","< 0.3","> 568.25",818,3946.5,413,81.900000000000006,4,696.5,0.74,null,0.37,1.93,78.87,531.55999999999995,2.85,8.68,23.44,68.23,"< -0.15",null,"< 0.91",1.73,null,1.26,null,null,null,"< -0.03",0.92,null,null,null,0.01,3.56,"< 0.22",20.48,"< 0.09","< 0.86","< 0.48",2.61,0.66,2.97,0.68,0.06,"< 0.52","< 0.1",0.51,"< 0.04",0.05,"< -0.02",0.12,0.02,null,"< 0.33",5.84,0.13,null,7.6799999999999988,8.94]
["XBL.BA2007.PT.3","Liquid","Precipitation test on Bioleach PLS solution using NaOH","DTK-CR",null,"Processing","Coal Mining","Coarse Refuse","Illinois Basin","N/A","West Kentucky No.13 Coal Seam","Kentucky","Webster","NA","Kentucky","Webster","NA","Coarse Refuse",{"$nulls":17},"N/A","ICP-OES","N/A","< 0.3",1507.6,832.8,3994,419.3,80.27,6.41,775.5,0.73,null,0.35,1.87,77.47,524.24,2.77,8.57,22.99,67.27,"< -0.18",null,"< 0.83",1.61,null,1.23,null,null,null,"< -0.02",0.91,null,null,null,0.01,3.5,"< 0.27",20.190000000000001,"< 0.1","< 0.49","< 0.5","< 2.31",0.69,2.93,0.63,0.06,"< 0.54","< 0.05",0.49,"< 0.03",7.0000000000000007E-2,"< -0.02",0.12,0.02,null,"< 0.29",5.54,0.13,null,5.01,6.2399999999999993]
["XBL.BA2007.PT.4","Liquid","Precipitation test on Bioleach PLS solution using NaOH","DTK-CR",null,"Processing","Coal Mining","Coarse Refuse","Illinois Basin","N/A","West Kentucky No.13 Coal Seam","Kentucky","Webster","NA","Kentucky","Webster","NA","Coarse Refuse",{"$nulls":17},"N/A","ICP-OES","N/A","< 0.17","> 5305.87",778.4,2128.8000000000002,222.7,20.99,8.9,727.2,0.43,null,0.04,0.74,72.010000000000005,173.07,2.6,7.39,19.27,61.59,"< -0.1",null,"< 0.33",1.44,null,1.1299999999999999,null,null,null,"< -0.02",0.81,null,null,null,0.01,2.86,"< 0.08",18.72,"< 0.07","< 0.74","< 0.41","< 2.24",0.55000000000000004,2.78,0.67,0.09,"< 0.5","< 0.11",0.52,"< 0.02",0.09,"< 0",0.1,0.02,null,"< 0.2",2.74,"< 0.04",null,4.8199999999999985,5.9499999999999993]
["XBL.BA2007.PT.5","Liquid","Precipitation test on Bioleach PLS solution using NaOH","DTK-CR",null,"Processing","Coal Mining","Coarse Refuse","Illinois Basin","N/A","West Kentucky No.13 Coal Seam","Kentucky","Webster","NA","Kentucky","Webster","NA","Coarse Refuse",{"$nulls":17},"N/A","ICP-OES","N/A","< 0.02","> 6771.36",757.2,95.05,65.03,"< -0.03",10.93,704.2,0.04,null,"< -0.02","< 0.03",71.290000000000006,64.180000000000007,2.5299999999999998,6.76,13.17,59.02,"< -0.09",null,"< 0.22",1.23,null,1.05,null,null,null,"< -0.01",0.8,null,null,null,0.01,2.59,"< 0.1",18.489999999999998,"< 0.03","< 0.82","< 0.41","< 2.14",0.79,2.33,0.64,0.11,"< 0.46","< 0.03",0.52,"< 0.02",0.09,"< 0.01",0.08,0.01,null,"< 0.2",0.17,"< 0.05",null,4.57,5.6199999999999992]
["XBL.BA2007.PT.6","Liquid","Precipitation test on Bioleach PLS solution using NaOH","DTK-CR",null,"Processing","Coal Mining","Coarse Refuse","Illinois Basin","N/A","West Kentucky No.13 Coal Seam","Kentucky","Webster","NA","Kentucky","Webster","NA","Coarse Refuse",{"$nulls":17},"N/A","ICP-OES","N/A","< 0","> 7003.73",734.7,5.0199999999999996,41.48,"< -0.23",14.34,681.6,"< 0",null,"< -0.01","< 0.02",70.44,49.17,2.4500000000000002,6.45,4.04,51.8,"< -0.04",null,"< 0.14",1.45,null,0.63,null,null,null,"< -0.02",0.78,null,null,null,0.01,2.4300000000000002,"< -0.1",18.25,"< -0.01","< 0.99","< 0.38","< 1.82","< 0.49",2,0.4,0.06,"< 0.31","< 0.06",0.41,"< 0.01","< 0.02","< -0.01",0.03,"< 0",null,"< 0.21","< 0.07","< 0.01",null,{"$f":"SUM(BY106:CL106)","v":2.9},{"$f":"SUM(BJ106,BY106:CL106)","v":3.53}]
["XBL.BA2007.PT.7","Liquid","Precipitation test on Bioleach PLS solution using NaOH","DTK-CR",null,"Processing","Coal Mining","Coarse Refuse","Illinois Basin","N/A","West Kentucky No.13 Coal Seam","Kentucky","Webster","NA","Kentucky","Webster","NA","Coarse Refuse",{"$nulls":17},"N/A","ICP-OES","N/A","< 0","> 7420.56",686.4,"< 0.7",22.68,"< -0.18",19.510000000000002,625.20000000000005,"< -0.01",null,"< -0.03","< 0.01",72.349999999999994,33.590000000000003,2.44,6.28,0.8,35.79,"< -0.13",null,"< 0.07",1.22,null,0.18,null,null,null,"< -0.02",0.75,null,null,null,0.01,2.35,"< -0.05",18.89,"< 0.01","< 0.68","< 0.29","< 1.04","< 0.11",0.91,0.16,0.02,"< 0.14","< 0.03",0.32,"< -0.01","< 0.01","< -0.02",0.01,"< 0",null,"< 0.2","< 0.09","< -0.02",null,1.4200000000000002,1.6]
["XBL.BA2007.PT.8","Liquid","Precipitation test on Bioleach PLS solution using NaOH","DTK-CR",null,"Processing","Coal Mining","Coarse Refuse","Illinois Basin","N/A","West Kentucky No.13 Coal Seam","Kentucky","Webster","NA","Kentucky","Webster","NA","Coarse Refuse",{"$nulls":17},"N/A","ICP-OES","N/A","< -0.01","> 8011.71",679.7,"< 0.65",8.07,"< -0.22",25.21,584.4,"< 0",null,"< -0.02","< 0.02",69.64,6.83,1.93,4.8899999999999997,0.1,8.7799999999999994,"< -0.04",null,"< 0.1",1.44,null,0.01,null,null,null,"< -0.03",0.56000000000000005,null,null,null,0.01,2.0499999999999998,"< -0.02",19.079999999999998,"< -0.03","< 0.64","< 0.05","< 0.09","< -0.04",0.19,"< 0.01","< 0","< 0.06","< 0",0.28999999999999998,"< -0.01","< 0.01","< -0.01","< 0","< 0",null,"< 0.19","< -0.04","< -0.01",null,0.48,0.49]
["XBL.BA2007.PT.9","Liquid","Precipitation test on Bioleach PLS solution using NaOH","DTK-CR",null,"Processing","Coal Mining","Coarse Refuse","Illinois Basin","N/A","West Kentucky No.13 Coal Seam","Kentucky","Webster","NA","Kentucky","Webster","NA","Coarse Refuse",{"$nulls":17},"N/A","ICP-OES","N/A","< -0.01","> 7934.24",650.4,"< 0.33",3.78,"< -0.14",26.71,554.70000000000005,"< 0",null,"< -0.03","< 0",56.92,"< 0.15",0.97,2.35,"< 0.08",1.63,"< -0.03",null,"< 0",1.0900000000000001,null,0.01,null,null,null,"< 0.1",0.27,null,null,null,0.02,1.65,"< -0.09",18.2,"< -0.02","< 0.79","< -0.35","< -0.54","< 0.24",0.27,"< -0.03","< 0","< 0.06","< -0.2",0.18,"< 0.1",0.37,"< 0","< 0","< 0",null,"< 0.11","< -0.04","< -0.11",null,0.82000000000000006,0.83000000000000007]
["XBL.BA2007.WW","Liquid","Precipitation test on Bioleach PLS solution using NaOH","DTK-CR",null,"Processing","Coal Mining","Coarse Refuse","Illinois Basin","N/A","West Kentucky No.13 Coal Seam","Kentucky","Webster","NA","Kentucky","Webster","NA","Coarse Refuse",{"$nulls":17},"N/A","ICP-OES","N/A","< 0.081",10.801,234.11,1120.5999999999999,96.75,7.3650000000000002,"< 0.102",558.79999999999995,0.151,null,0.11899999999999999,0.48499999999999999,24.7,85.22,0.83099999999999996,2.4390000000000001,7.1980000000000004,20.62,"< -0.022",null,"< 0.008",0.51800000000000002,null,0.376,null,null,null,"< 0",0.252,null,null,null,"< 0",0.80300000000000005,"< 0.045",6.181,"< 0.038",0.877,0.14299999999999999,0.91,0.26,0.89900000000000002,0.217,2.7E-2,"< 0.204","< 0.008",0.17599999999999999,"< 0.016",3.5000000000000003E-2,"< -0.012",3.4000000000000002E-2,6.0000000000000001E-3,null,"< 0.05",1.4430000000000001,3.5000000000000003E-2,null,2.7069999999999999,3.0830000000000002]
["XBL.BA2008.L","Leachate","Bioleach Acid, Dotiki Pile -1.5 inch, 2 mm, 600°C, 20 min, muffle furnace, 40 g / 200 ml, 75 °C","DTK-CR",null,"Processing","Coal Mining","Coarse Refuse","Illinois Basin","N/A","West Kentucky No.13 Coal Seam","Kentucky","Webster","NA","Kentucky","Webster","NA","Coarse Refuse",{"$nulls":17},"N/A","ICP-OES","N/A","< 0.94",97.22,507.83,2070.5,"",214.7,"< 2.43",804.2,0.6,null,0.75,1.3,60.44,7876,2.06,6.06,22.48,57.14,"< -1.73",null,3.98,1.26,null,0.98,null,null,null,"",1.64,null,null,null,"< 0",9.2100000000000009,"< 1.73",13.25,"< 0.57",14.62,2.79,6.04,"< -0.62",2.74,0.27,"< -0.71","< 0.23","< 0.09","< -0.93","< 0.07","< -0.56","< -0.3",0.32,0.13,null,"< 0.24",2.82,0.88,null,12.290000000000001,13.270000000000001]
["XBL.BA2008.PT.1","Liquid","Precipitation of leachate generated using bioleach acid leach Dotiki material","DTK-CR",null,"Processing","Coal Mining","Coarse Refuse","Illinois Basin","N/A","West Kentucky No.13 Coal Seam","Kentucky","Webster","NA","Kentucky","Webster","NA","Coarse Refuse",{"$nulls":17},"N/A","ICP-OES","N/A","< 0.87",96.16,539.1,2100,"",211,"< 0.76",816.1,0.63,null,0.66,1.3,67.11,7546.4,2.4,6.7,22.52,58,"< -1.66",null,4.0199999999999996,1.24,null,1,null,null,null,"",1.59,null,null,null,"< 0",8.86,"< 1.67",13.48,"< 0.46",10.66,2.3199999999999998,4.7699999999999996,"< -0.77",2.2000000000000002,0.2,"< -0.7","< 0.2","< 0.05","< -0.86","< 0.09","< -0.53","< -0.28",0.31,0.13,null,"< 0.25",3.07,0.76,null,9.93,10.93]
["XBL.BA2008.PT.10","Liquid","Precipitation of leachate generated using bioleach acid leach Dotiki material","DTK-CR",null,"Processing","Coal Mining","Coarse Refuse","Illinois Basin","N/A","West Kentucky No.13 Coal Seam","Kentucky","Webster","NA","Kentucky","Webster","NA","Coarse Refuse",{"$nulls":17},"N/A","ICP-OES","N/A","< 0.26",75.349999999999994,700.4,2093.9,"",52.84,"< 0.97",469.88,0.62,null,0.11,0.99,88.66,1519.4,2.64,7.31,21.35,63.93,"< -0.47",null,1.24,1.1000000000000001,null,1.19,null,null,null,"",1,null,null,null,0.01,3.91,"< 0.38",14.2,"< 0.31",2.63,1.44,"< 2.47","< 0.13",1.33,0.27,"< -0.22","< 0.31","< 0.06",0.22,"< 0.06","< -0.05","< -0.07",0.15,0.04,null,"< 0.27",2.58,0.6,null,3.45,4.6400000000000006]
["XBL.BA2008.PT.11","Liquid","Precipitation of leachate generated using bioleach acid leach Dotiki material","DTK-CR",null,"Processing","Coal Mining","Coarse Refuse","Illinois Basin","N/A","West Kentucky No.13 Coal Seam","Kentucky","Webster","NA","Kentucky","Webster","NA","Coarse Refuse",{"$nulls":17},"N/A","ICP-OES","N/A","< 0.27",75.52,713.1,2025.3,"",20.95,"< 0.34",461.16,0.55000000000000004,null,0.03,0.69,91.7,933.4,2.61,7.35,20.53,64.53,"< -0.31",null,"< 0.48",1.34,null,1.21,null,null,null,"",0.92,null,null,null,0.01,3.3,"< 0.26",14.25,"< 0.23",2.4700000000000002,1.34,"< 2.19","< 0.11",1.24,0.28999999999999998,"< -0.1","< 0.37","< 0.03",0.36,"< 0.04","< 0","< -0.05",0.13,0.03,null,"< 0.17",2.61,0.4,null,3.3899999999999997,4.6000000000000005]
["XBL.BA2008.PT.12","Liquid","Precipitation of leachate generated using bioleach acid leach Dotiki material","DTK-CR",null,"Processing","Coal Mining","Coarse Refuse","Illinois Basin","N/A","West Kentucky No.13 Coal Seam","Kentucky","Webster","NA","Kentucky","Webster","NA","Coarse Refuse",{"$nulls":17},"N/A","ICP-OES","N/A","< 0.25",74.5,713.7,1888.4,"",9.51,"< 1.18",446.92,0.37,null,0.01,0.4,93.7,734.3,2.62,7.41,18.579999999999998,64.42,"< -0.27",null,"< 0.15",1.48,null,1.21,null,null,null,"",0.89,null,null,null,0.01,3.12,"< 0.14",14.12,"< 0.15",2.4,1.26,"< 1.94","< 0.18",0.89,0.3,"< -0.05","< 0.33","< 0.03",0.41,"< 0.03","< 0","< -0.06",0.12,0.03,null,"< 0.18",2.36,0.21,null,3.01,4.22]
["XBL.BA2008.PT.2","Liquid","Precipitation of leachate generated using bioleach acid leach Dotiki material","DTK-CR",null,"Processing","Coal Mining","Coarse Refuse","Illinois Basin","N/A","West Kentucky No.13 Coal Seam","Kentucky","Webster","NA","Kentucky","Webster","NA","Coarse Refuse",{"$nulls":17},"N/A","ICP-OES","N/A","< 0.83",94.83,623.5,2124.1999999999998,"",210.7,"< 0.12",721.3,0.64,null,0.7,1.34,69.180000000000007,7180.6,2.4500000000000002,6.79,22.65,58.96,"< -1.59",null,3.98,1.29,null,1.03,null,null,null,"",1.57,null,null,null,"< 0",8.6199999999999992,"< 1.78",13.61,"< 0.44",10.25,2.29,4.6100000000000003,"< -0.86",2.2599999999999998,0.15,"< -0.68","< 0.21","< 0.11","< -0.79","< 0.08","< -0.49","< -0.29",0.3,0.13,null,"< 0.28",3.14,0.82,null,9.740000000000002,10.770000000000003]
["XBL.BA2008.PT.3","Liquid","Precipitation of leachate generated using bioleach acid leach Dotiki material","DTK-CR",null,"Processing","Coal Mining","Coarse Refuse","Illinois Basin","N/A","West Kentucky No.13 Coal Seam","Kentucky","Webster","NA","Kentucky","Webster","NA","Coarse Refuse",{"$nulls":17},"N/A","ICP-OES","N/A","< 0.76",92.19,661.3,2192.1,"",214.1,"< 0.54",688.2,0.64,null,0.7,1.33,69.84,6846.8,2.46,6.73,22.43,58.74,"< -1.52",null,3.83,1.2,null,1.03,null,null,null,"",1.54,null,null,null,"< 0",8.35,"< 1.68",13.56,"< 0.44",9.67,2.2200000000000002,4.55,"< -0.69",2.1800000000000002,0.15,"< -0.65","< 0.21","< 0.11","< -0.74","< 0.08","< -0.49","< -0.28",0.28999999999999998,0.12,null,"< 0.23",3.05,0.82,null,9.509999999999998,10.54]
["XBL.BA2008.PT.4","Liquid","Precipitation of leachate generated using bioleach acid leach Dotiki material","DTK-CR",null,"Processing","Coal Mining","Coarse Refuse","Illinois Basin","N/A","West Kentucky No.13 Coal Seam","Kentucky","Webster","NA","Kentucky","Webster","NA","Coarse Refuse",{"$nulls":17},"N/A","ICP-OES","N/A","< 0.73",90.8,651.70000000000005,2145.3000000000002,"",208.5,"< 0.79",660.5,0.65,null,0.67,1.33,71.72,6631.4,2.5,6.82,22.38,59.39,"< -1.55",null,3.96,1.0900000000000001,null,1.04,null,null,null,"",1.52,null,null,null,"< 0",8.18,"< 1.52",13.51,"< 0.35",9.1999999999999993,2.14,4.07,"< -0.68",2.12,0.18,"< -0.63","< 0.22","< 0.03","< -0.69","< 0.07","< -0.47","< -0.28",0.28000000000000003,0.12,null,"< 0.05",2.95,0.83,null,8.91,9.9499999999999993]
["XBL.BA2008.PT.5","Liquid","Precipitation of leachate generated using bioleach acid leach Dotiki material","DTK-CR",null,"Processing","Coal Mining","Coarse Refuse","Illinois Basin","N/A","West Kentucky No.13 Coal Seam","Kentucky","Webster","NA","Kentucky","Webster","NA","Coarse Refuse",{"$nulls":17},"N/A","ICP-OES","N/A","< 0.72",90.82,661,2152.6,"",206.7,"< 1.06",643.20000000000005,0.66,null,0.61,1.35,74.260000000000005,5440.1,2.5499999999999998,7.01,22.71,61.01,"< -1.41",null,3.83,0.99,null,1.08,null,null,null,"",1.51,null,null,null,"< 0",8.0399999999999991,"< 1.51",13.8,"< 0.42",8.56,2.08,4.13,"< -0.65",1.99,0.21,"< -0.61","< 0.23","< 0.02","< -0.66","< 0.07","< -0.48","< -0.27",0.28000000000000003,0.11,null,"< 0.21",3.02,0.79,null,8.7999999999999989,9.879999999999999]
["XBL.BA2008.PT.6","Liquid","Precipitation of leachate generated using bioleach acid leach Dotiki material","DTK-CR",null,"Processing","Coal Mining","Coarse Refuse","Illinois Basin","N/A","West Kentucky No.13 Coal Seam","Kentucky","Webster","NA","Kentucky","Webster","NA","Coarse Refuse",{"$nulls":17},"N/A","ICP-OES","N/A","< 0.65",88.34,679.4,2184.5,"",203.8,"< 0.81",525.09,0.66,null,0.54,1.35,76.17,5169.7,2.54,7.03,22.55,61.29,"< -1.32",null,3.69,1.48,null,1.0900000000000001,null,null,null,"",1.46,null,null,null,"< 0",7.54,"< 1.21",13.79,"< 0.34",7.48,2,3.8,"< -0.5",1.98,0.23,"< -0.58","< 0.22","< 0.03","< -0.57","< 0.07","< -0.4","< -0.24",0.27,0.1,null,"< 0.26",3.01,0.73,null,8.379999999999999,9.4699999999999989]
["XBL.BA2008.PT.7","Liquid","Precipitation of leachate generated using bioleach acid leach Dotiki material","DTK-CR",null,"Processing","Coal Mining","Coarse Refuse","Illinois Basin","N/A","West Kentucky No.13 Coal Seam","Kentucky","Webster","NA","Kentucky","Webster","NA","Coarse Refuse",{"$nulls":17},"N/A","ICP-OES","N/A","< 0.58",85.95,682.8,2184.6999999999998,"",194.2,"< 0.81",509.12,0.67,null,0.44,1.35,78.17,4743.6000000000004,2.56,7.05,22.5,61.6,"< -1.13",null,3.44,1.33,null,1.1100000000000001,null,null,null,"",1.42,null,null,null,"< 0",7.06,"< 1.18",13.9,"< 0.32",6.51,1.89,3.7,"< -0.49",2,0.17,"< -0.53","< 0.23","< 0.08","< -0.48","< 0.06","< -0.36","< -0.23",0.26,0.1,null,"< 0.28",2.96,0.8,null,8.1199999999999992,9.2299999999999986]
["XBL.BA2008.PT.8","Liquid","Precipitation of leachate generated using bioleach acid leach Dotiki material","DTK-CR",null,"Processing","Coal Mining","Coarse Refuse","Illinois Basin","N/A","West Kentucky No.13 Coal Seam","Kentucky","Webster","NA","Kentucky","Webster","NA","Coarse Refuse",{"$nulls":17},"N/A","ICP-OES","N/A","< 0.4",81.13,681.9,2135,"",164.1,"< 1.22",485.52,0.66,null,0.32,1.28,81.19,3710.9,2.57,7.12,22.15,61.92,"< -0.95",null,3.06,1.23,null,1.1299999999999999,null,null,null,"",1.29,null,null,null,"< 0",6.1,"< 0.97",13.98,"< 0.52",4.55,1.74,3.21,"< -0.43",1.58,0.18,"< -0.48","< 0.27","< 0.03","< -0.28","< 0.06","< -0.27","< -0.2",0.22,0.09,null,"< 0.25",2.77,0.72,null,7.02,8.15]
["XBL.BA2008.PT.9","Liquid","Precipitation of leachate generated using bioleach acid leach Dotiki material","DTK-CR",null,"Processing","Coal Mining","Coarse Refuse","Illinois Basin","N/A","West Kentucky No.13 Coal Seam","Kentucky","Webster","NA","Kentucky","Webster","NA","Coarse Refuse",{"$nulls":17},"N/A","ICP-OES","N/A","< 0.3",77.84,692.5,2131.5,"",134.6,"< 1.05",485.25,0.66,null,0.27,1.21,83.87,2924.5,2.6,7.17,21.85,62.64,"< -0.86",null,2.2999999999999998,1.34,null,1.1599999999999999,null,null,null,"",1.18,null,null,null,0.01,5.3,"< 0.64",14.05,"< 0.49",3.44,1.63,2.95,"< -0.09",1.69,0.22,"< -0.45","< 0.29","< 0.08","< -0.09","< 0.04","< -0.21","< -0.15",0.2,7.0000000000000007E-2,null,"< 0.2",2.73,0.71,null,6.76,7.92]
["XBL.BA2009.L","Leachate","Bioleach Acid, Dotiki Pile -1.5 inch, 2 mm, 600°C, 20 min, muffle furnace, 40 g / 200 ml, 75 °C","DTK-CR",null,"Processing","Coal Mining","Coarse Refuse","Illinois Basin","N/A","West Kentucky No.13 Coal Seam","Kentucky","Webster","NA","Kentucky","Webster","NA","Coarse Refuse",{"$nulls":17},"N/A","ICP-OES","N/A",1,102.62,496.37,1883.1,"",209.9,"< 2.35",763.3,0.59,null,0.67,1.22,59.43,8134,2.0499999999999998,5.93,22.39,57.63,"< -1.76",null,3.94,1.1000000000000001,null,0.97,null,null,null,"",1.7,null,null,null,"< 0",9.8000000000000007,"< 1.77",12.79,"< 0.57",14.18,2.66,5.66,"< -0.64",2.69,0.23,"< -0.79","< 0.17","< 0.02","< -1.02","< 0.07","< -0.62","< -0.28",0.32,0.14000000000000001,null,"< 0.26",2.67,0.87,null,11.700000000000001,12.67]
["XBL.BA2009.PT.1","Liquid","Precipitation of leachate generated using bioleach acid leach Dotiki material","DTK-CR",null,"Processing","Coal Mining","Coarse Refuse","Illinois Basin","N/A","West Kentucky No.13 Coal Seam","Kentucky","Webster","NA","Kentucky","Webster","NA","Coarse Refuse",{"$nulls":17},"N/A","ICP-OES","N/A","< 0.85",94.62,548.6,1995.3,"",202.5,"< 0.99",944.9,0.63,null,0.72,1.28,65.36,7134,2.5099999999999998,6.82,22.52,59.58,"< -1.53",null,3.93,1.21,null,1.03,null,null,null,"",1.61,null,null,null,"< 0",9.15,"< 1.65",13.37,"< 0.55",10,2.31,4.95,"< -0.77",2.4300000000000002,0.19,"< -0.7","< 0.24","< 0.04","< -0.83","< 0.08","< -0.51","< -0.31",0.3,0.12,null,"< 0.06",2.97,0.79,null,10.299999999999999,11.329999999999998]
["XBL.BA2009.PT.2","Liquid","Precipitation of leachate generated using bioleach acid leach Dotiki material","DTK-CR",null,"Processing","Coal Mining","Coarse Refuse","Illinois Basin","N/A","West Kentucky No.13 Coal Seam","Kentucky","Webster","NA","Kentucky","Webster","NA","Coarse Refuse",{"$nulls":17},"N/A","ICP-OES","N/A","< 0.65",83.55,626.1,2111.9,"",187.8,"< 1.13",787.7,0.64,null,0.86,1.29,67.2,5023.6000000000004,2.6,6.98,22.4,61.21,"< -1.18",null,3.66,1.46,null,1.06,null,null,null,"",1.46,null,null,null,"< 0",7.98,"< 1.37",13.89,"< 0.4",6.04,1.95,4.49,"< -0.51",2.4300000000000002,0.24,"< -0.56","< 0.25","< 0.01","< -0.59","< 0.07","< -0.38","< -0.24",0.26,0.11,null,"< 0.01",3.2,0.72,null,9.48,10.54]
["XBL.BA2009.PT.3","Liquid","Precipitation of leachate generated using bioleach acid leach Dotiki material","DTK-CR",null,"Processing","Coal Mining","Coarse Refuse","Illinois Basin","N/A","West Kentucky No.13 Coal Seam","Kentucky","Webster","NA","Kentucky","Webster","NA","Coarse Refuse",{"$nulls":17},"N/A","ICP-OES","N/A","< 0.49",73.81,700.1,2463.1999999999998,"",179,"< 0.93",752.9,0.66,null,1.02,1.39,71.59,4133.5,2.76,7.48,23.12,66.08,"< -0.92",null,3.27,1.46,null,1.1299999999999999,null,null,null,"",1.38,null,null,null,"< 0",7.05,"< 1.18",15.14,"< 0.27",3.02,1.56,3.99,"< -0.35",2.36,0.32,"< -0.49","< 0.31","< 0.09","< -0.37","< 0.07","< -0.29","< -0.2",0.23,0.09,null,"< -0.17",3.42,0.63,null,8.5500000000000007,9.68]
["XBL.BA2009.PT.4","Liquid","Precipitation of leachate generated using bioleach acid leach Dotiki material","DTK-CR",null,"Processing","Coal Mining","Coarse Refuse","Illinois Basin","N/A","West Kentucky No.13 Coal Seam","Kentucky","Webster","NA","Kentucky","Webster","NA","Coarse Refuse",{"$nulls":17},"N/A","ICP-OES","N/A","< 0.38",66.099999999999994,746.4,2648.6,"",170.3,"< 0.16",715,0.67,null,1.1200000000000001,1.39,73.16,3602.2,2.78,7.66,23,67.64,"< -0.71",null,2.87,1.47,null,1.1499999999999999,null,null,null,"",1.3,null,null,null,"< 0",6.33,"< 0.97",15.6,"< 0.55",1.46,1.21,3.59,"< -0.26",2.29,0.37,"< -0.43","< 0.31","< 0.07","< -0.23","< 0.08","< -0.21","< -0.19",0.21,0.08,null,"< -0.03",3.56,0.54,null,7.75,8.8999999999999986]
["XBL.BA2009.PT.5","Liquid","Precipitation of leachate generated using bioleach acid leach Dotiki material","DTK-CR",null,"Processing","Coal Mining","Coarse Refuse","Illinois Basin","N/A","West Kentucky No.13 Coal Seam","Kentucky","Webster","NA","Kentucky","Webster","NA","Coarse Refuse",{"$nulls":17},"N/A","ICP-OES","N/A","< 0.33",61.32,782.5,2886,"",152.4,"< 1.07",683.5,0.69,null,1.19,1.47,76.989999999999995,2999.7,2.92,8.31,23.41,71.17,"< -0.6",null,2.4,1.43,null,1.21,null,null,null,"",1.27,null,null,null,"< 0",5.83,"< 0.87",16.72,"< 0.5","< 0.89","< 0.92",3.05,"< -0.06",2.21,0.38,"< -0.41","< 0.35","< 0","< -0.08","< 0.06","< -0.15","< -0.15",0.19,7.0000000000000007E-2,null,"< 0.05",3.88,0.42,null,5.9,7.11]
["XBL.BA2009.PT.6","Liquid","Precipitation of leachate generated using bioleach acid leach Dotiki material","DTK-CR",null,"Processing","Coal Mining","Coarse Refuse","Illinois Basin","N/A","West Kentucky No.13 Coal Seam","Kentucky","Webster","NA","Kentucky","Webster","NA","Coarse Refuse",{"$nulls":17},"N/A","ICP-OES","N/A","< 0.32",52.81,839.5,3141.6,"",102.02,"< 0.34",642.4,0.71,null,1.25,1.55,82.59,2169.6999999999998,3.09,8.75,23.22,75.86,"< -0.65",null,"< 0.9",1.94,null,1.25,null,null,null,"",1.21,null,null,null,"< 0",5.14,"< 0.69",18.239999999999998,"< 0.38","< 0.67","< 0.44","< 2.14","< -0.04",2.06,0.41,"< -0.28","< 0.38","< 0.05",0.1,"< 0.06","< -0.07","< -0.09",0.17,0.05,null,"< 0.08",4.09,0.24,null,2.79,4.04]
["XBL.BA2009.PT.7","Liquid","Precipitation of leachate generated using bioleach acid leach Dotiki material","DTK-CR",null,"Processing","Coal Mining","Coarse Refuse","Illinois Basin","N/A","West Kentucky No.13 Coal Seam","Kentucky","Webster","NA","Kentucky","Webster","NA","Coarse Refuse",{"$nulls":17},"N/A","ICP-OES","N/A","< 0.31",50.11,825.7,3059.5,"",85.33,"< -0.14",518.97,0.67,null,1.18,1.49,84.63,1952,3.1,8.7899999999999991,22.77,76.739999999999995,"< -0.69",null,"< 0.52",1.67,null,1.24,null,null,null,"",1.2,null,null,null,"< 0",4.9400000000000004,"< 0.56",18.36,"< 0.39","< 0.82","< 0.33","< 1.75","< -0.18",1.79,0.4,"< -0.25","< 0.38","< 0.05",0.13,"< 0.07","< -0.07","< -0.07",0.16,0.05,null,"< -0.07",4.04,"< 0.07",null,2.5299999999999998,3.77]
["XBL.BA2010.BA.1","Liquid","Bioleach Acid generated from bio-oxidation","DTK-CR",null,"Processing","Coal Mining","Coarse Refuse","Illinois Basin","N/A","West Kentucky No.13 Coal Seam","Kentucky","Webster","NA","Kentucky","Webster","NA","Coarse Refuse",{"$nulls":17},"N/A","ICP-OES","N/A",1.18,11.86,240.76,29.47,52.24,234,40.74,647.6,0.1,null,0.32,0.52,43.79,"> 10317.3",1.59,4.97,23.74,59.24,"< -3.24",null,2.87,"< -4.22",null,0.19,null,null,null,"",2.38,null,null,null,0.01,14.3,2.75,0.06,1.38,1.88,"< 0.32","< 0.87","< -2.97",0.12,"< -1.53","< -2.51","< -0.35","< -0.05","< -2.35","< 0.17","< -1.15","< -0.54",0.28999999999999998,0.17,null,"< -0.02",0.94,0.28999999999999998,null,0.57999999999999996,0.77]
["XBL.BA2010.BA.2","Liquid","Counter Current Leaching of WKY13 material using bioleach acid","DTK-CR",null,"Processing","Coal Mining","Coarse Refuse","Illinois Basin","N/A","West Kentucky No.13 Coal Seam","Kentucky","Webster","NA","Kentucky","Webster","NA","Coarse Refuse",{"$nulls":17},"N/A","ICP-OES","N/A",1.02,12.37,254.06,31.28,43.06,251.2,43.59,690,0.11,null,0.34,0.54,46.36,"> 10844.9",1.7,5.28,25.13,62.77,"< -3.46",null,3.02,"< -4.79",null,0.2,null,null,null,"",2.52,null,null,null,0.01,15.16,2.93,7.0000000000000007E-2,1.51,1.85,"< 0.33","< 1.08","< -3.27",0.23,"< -1.55","< -2.65","< -0.38","< -0.13","< -2.5","< 0.18","< -1.23","< -0.59",0.31,0.18,null,"< 0.04",0.95,0.27,null,0.72,0.91999999999999993]
["XBL.BA2010.BA.L.2.WW.1","Liquid","Counter Current Leaching of WKY13 material using bioleach acid","DTK-CR",null,"Processing","Coal Mining","Coarse Refuse","Illinois Basin","N/A","West Kentucky No.13 Coal Seam","Kentucky","Webster","NA","Kentucky","Webster","NA","Coarse Refuse",{"$nulls":17},"N/A","ICP-OES","N/A",0.122,10.852,"> 108.973","> 435.034","> 85.591","> 41.263",0.68600000000000005,"> 453.569",7.4999999999999997E-2,null,0.20100000000000001,0.317,"> 14.179","> 1558.3",0.51,1.6419999999999999,6.306,"> 16.523","< -0.379",null,0.63400000000000001,"< -0.078",null,0.158,null,null,null,"",0.45600000000000002,null,null,null,2E-3,2.4279999999999999,0.46200000000000002,1.931,0.24,3.11,0.376,0.998,"< -0.298",0.51100000000000001,"< -0.129","< -0.423","< 0.045","< -0.023","< -0.311","< 0.031","< -0.176","< -0.093",5.6000000000000001E-2,3.5999999999999997E-2,null,"< 0.057",0.73,0.11799999999999999,null,1.9770000000000003,2.1350000000000002]
["XBL.BA2010.BA.L.2.WW.2","Liquid","Counter Current Leaching of WKY13 material using bioleach acid","DTK-CR",null,"Processing","Coal Mining","Coarse Refuse","Illinois Basin","N/A","West Kentucky No.13 Coal Seam","Kentucky","Webster","NA","Kentucky","Webster","NA","Coarse Refuse",{"$nulls":17},"N/A","ICP-OES","N/A","< 0.011",1.524,9.8420000000000005,36.279000000000003,9.391,1.181,0.28000000000000003,"> 409.616",3.0000000000000001E-3,null,7.0000000000000001E-3,2.1000000000000001E-2,1.415,"> 59.694",4.4999999999999998E-2,0.13300000000000001,0.45300000000000001,1.2869999999999999,"< -0.016",null,"< 0.019","< 0.003",null,2.8000000000000001E-2,null,null,null,"",2.5000000000000001E-2,null,null,null,1E-3,0.114,"< 0.03",0.20499999999999999,"< 0.013",1.413,"< 0.06","< 0.126","< 0.016",9.1999999999999998E-2,1.0999999999999999E-2,"< -0.008","< 0.062","< 0.003","< 0","< 0","< -0.007","< -0.004",5.0000000000000001E-3,1E-3,null,"< 0.013",3.4000000000000002E-2,"< 0.009",null,0.109,0.13700000000000001]
["XBL.BA2010.BA.L.4.WW.1","Liquid","Counter Current Leaching of WKY13 material using bioleach acid","DTK-CR",null,"Processing","Coal Mining","Coarse Refuse","Illinois Basin","N/A","West Kentucky No.13 Coal Seam","Kentucky","Webster","NA","Kentucky","Webster","NA","Coarse Refuse",{"$nulls":17},"N/A","ICP-OES","N/A",0.152,15.544,"> 132.479","> 642.482","> 101.12","> 36.644","< 0.19","> 432.584",0.113,null,0.20699999999999999,0.36099999999999999,"> 16.184","> 982.01",0.57199999999999995,1.77,6.3250000000000002,"> 16.933","< -0.195",null,0.67,"< -0.031",null,0.25,null,null,null,"",0.34699999999999998,null,null,null,1E-3,1.7370000000000001,0.29199999999999998,3.3759999999999999,0.12,3.34,0.60399999999999998,1.657,"< 0.017",0.92200000000000004,5.1999999999999998E-2,"< -0.214","< 0.12","< -0.008","< -0.12","< 0.026","< -0.087","< -0.054",4.5999999999999999E-2,1.9E-2,null,"< 0.047",0.94899999999999995,0.151,null,3.3000000000000003,3.5500000000000003]
["XBL.BA2010.BA.L.4.WW.2","Liquid","Counter Current Leaching of WKY13 material using bioleach acid","DTK-CR",null,"Processing","Coal Mining","Coarse Refuse","Illinois Basin","N/A","West Kentucky No.13 Coal Seam","Kentucky","Webster","NA","Kentucky","Webster","NA","Coarse Refuse",{"$nulls":17},"N/A","ICP-OES","N/A","< 0.013",1.8360000000000001,12.8,"> 55.771",9.2219999999999995,1.7789999999999999,"< 0.075","> 297.003",8.0000000000000002E-3,null,0.01,2.5999999999999999E-2,1.7170000000000001,"> 65.496",5.1999999999999998E-2,0.159,0.54300000000000004,1.4850000000000001,"< -0.027",null,"< 0.026","< 0.033",null,3.9E-2,null,null,null,"",2.8000000000000001E-2,null,null,null,1E-3,0.13400000000000001,"< 0.019",0.28499999999999998,"< 0.016",1.3180000000000001,"< 0.095",0.252,"< 0.031",0.154,2.5000000000000001E-2,"< -0.008","< 0.052","< 0.01","< 0.002","< 0","< -0.006","< -0.004",5.0000000000000001E-3,1E-3,null,"< 0.003",5.6000000000000001E-2,1.2999999999999999E-2,null,0.43700000000000006,0.47599999999999998]
["XBL.BA2010.L.1","Leachate","Counter Current Leaching of WKY13 material using bioleach acid","DTK-CR",null,"Processing","Coal Mining","Coarse Refuse","Illinois Basin","N/A","West Kentucky No.13 Coal Seam","Kentucky","Webster","NA","Kentucky","Webster","NA","Coarse Refuse",{"$nulls":17},"N/A","ICP-OES","N/A",1.23,123.64,525.58000000000004,"> 1492.12","> 316.96","> 233.31",131.35,"> 766.43",0.66,null,0.89,1.23,66.2,"> 8958.26",2.2999999999999998,6.51,26.29,65,"< -2.79",null,4.96,"< -2.44",null,0.98,null,null,null,"",2.17,null,null,null,0.02,13.94,2.5299999999999998,12.8,1.1599999999999999,20.39,3.15,6.82,"< -1.69",2.7,"< -0.68","< -1.83","< 0.14","< -0.02","< -1.69","< 0.17","< -0.86","< -0.5",0.33,0.15,null,"< 0.1",2.71,1.0900000000000001,null,13.150000000000002,14.129999999999999]
["XBL.BA2010.L.2.WW.1","Liquid","Counter Current Leaching of WKY13 material using bioleach acid","DTK-CR",null,"Processing","Coal Mining","Coarse Refuse","Illinois Basin","N/A","West Kentucky No.13 Coal Seam","Kentucky","Webster","NA","Kentucky","Webster","NA","Coarse Refuse",{"$nulls":17},"N/A","ICP-OES","N/A","< 0.14",10.68,118.28,451.38,86.94,42.68,"< 0.98",486.15,7.0000000000000007E-2,null,0.19,0.37,15.11,1916.6,0.56000000000000005,1.75,6.53,17.440000000000001,"< -0.66",null,"< 0.69","< 0.03",null,0.16,null,null,null,"",0.49,null,null,null,"< -0.01",2.62,"< 0.49",1.9,"< 0.33",3.34,"< 0.44","< 1.06","< -0.51",0.28999999999999998,"< -0.16","< -0.45","< 0.01","< 0","< -0.33","< 0.03","< -0.17","< -0.12",0.06,0.03,null,"< 0.1",0.6,0.16,null,0.38,0.54]
["XBL.BA2010.L.2.WW.2","Liquid","Counter Current Leaching of WKY13 material using bioleach acid","DTK-CR",null,"Processing","Coal Mining","Coarse Refuse","Illinois Basin","N/A","West Kentucky No.13 Coal Seam","Kentucky","Webster","NA","Kentucky","Webster","NA","Coarse Refuse",{"$nulls":17},"N/A","ICP-OES","N/A","< 0",3.75,9.89,35.97,8.8000000000000007,"< 1.32","< 0.25",408.25,"< -0.01",null,"< -0.01","< 0.03",1.44,60.16,"< 0.05",0.13,0.43,1.25,"< -0.01",null,"< 0.02","< -0.19",null,0.03,null,null,null,"",0.04,null,null,null,"< -0.01","< 0.12","< 0.09",0.18,"< 0.06",1.77,"< 0.04","< 0.08","< -0.1",0.12,"< 0","< -0.01","< 0.04","< 0","< -0.02","< -0.01","< 0.01","< -0.01","< 0","< -0.01",null,"< 0.02","< 0.05","< 0.04",null,0.12,0.15]
["XBL.BA2010.L.2","Leachate","Counter Current Leaching of WKY13 material using bioleach acid","DTK-CR",null,"Processing","Coal Mining","Coarse Refuse","Illinois Basin","N/A","West Kentucky No.13 Coal Seam","Kentucky","Webster","NA","Kentucky","Webster","NA","Coarse Refuse",{"$nulls":17},"N/A","ICP-OES","N/A",1.04,40.369999999999997,411.86,1510.8,342.6,242,5.25,907.2,0.28000000000000003,null,0.89,1.27,55.72,10187,2.09,6.38,25.74,65.41,"< -2.82",null,3.44,"< -3.52",null,0.49,null,null,null,"",2.19,null,null,null,0.01,13.15,"< 2.34",5.78,1.19,8.85,1.35,3.59,"< -2.29",1.24,"< -1","< -1.92","< -0.09","< -0.09","< -1.89","< 0.17","< -0.99","< -0.48",0.28000000000000003,0.14000000000000001,null,"< 0.18",2.59,0.48,null,6.6,7.09]
["XBL.BA2010.L.3","Leachate","Counter Current Leaching of WKY13 material using bioleach acid","DTK-CR",null,"Processing","Coal Mining","Coarse Refuse","Illinois Basin","N/A","West Kentucky No.13 Coal Seam","Kentucky","Webster","NA","Kentucky","Webster","NA","Coarse Refuse",{"$nulls":17},"N/A","ICP-OES","N/A",0.53600000000000003,226.52,837.8,2595.8000000000002,478.4,236.8,6.1020000000000003,924.6,1.1080000000000001,null,0.69199999999999995,1.4,88.14,6632.2,2.516,6.6740000000000004,27.68,70.819999999999993,"< -1.35",null,5.2240000000000002,1.3560000000000001,null,1.8080000000000001,null,null,null,"",1.5880000000000001,null,null,null,"< -0.004",10.226000000000001,2.0680000000000001,26.05,0.8,26.45,4.3860000000000001,9.8859999999999992,0.21,4.8460000000000001,0.32800000000000001,"< -1.23",0.57999999999999996,"< -0.002","< -0.598",0.152,"< -0.406","< -0.394",0.31,0.13600000000000001,null,"< 0.244",2.7959999999999998,1.3839999999999999,null,20.833999999999996,22.641999999999996]
["XBL.BA2010.L.4.WW.1","Liquid","Counter Current Leaching of WKY13 material using bioleach acid","DTK-CR",null,"Processing","Coal Mining","Coarse Refuse","Illinois Basin","N/A","West Kentucky No.13 Coal Seam","Kentucky","Webster","NA","Kentucky","Webster","NA","Coarse Refuse",{"$nulls":17},"N/A","ICP-OES","N/A","< 0.15",14.44,138.69,664.4,96.25,35.93,"< 0.7",433.47,0.1,null,0.2,0.39,16.149999999999999,1104.5999999999999,0.59,1.83,6.17,16.8,"< -0.24",null,"< 0.72","< 0.25",null,0.24,null,null,null,"",0.36,null,null,null,"< -0.01",1.79,"< 0.13",3.12,"< 0.23",3.53,"< 0.65","< 1.58","< 0.08",0.82,0.06,"< -0.24","< 0.09","< 0.01","< -0.14","< 0","< -0.11","< -0.07",0.05,0.02,null,"< 0.17",0.68,"< 0.06",null,0.95,1.1900000000000002]
["XBL.BA2010.L.4.WW.2","Liquid","Counter Current Leaching of WKY13 material using bioleach acid","DTK-CR",null,"Processing","Coal Mining","Coarse Refuse","Illinois Basin","N/A","West Kentucky No.13 Coal Seam","Kentucky","Webster","NA","Kentucky","Webster","NA","Coarse Refuse",{"$nulls":17},"N/A","ICP-OES","N/A","< 0.01","< 1.76",12.6,54.71,8.8800000000000008,"< 1.84","< 0.12",293.23,"< 0",null,0.01,"< 0.04",1.74,64.69,"< 0.05",0.12,0.54,1.46,"< -0.09",null,"< 0.08","< -0.02",null,0.04,null,null,null,"",0.04,null,null,null,"< -0.01","< 0.13","< -0.03",0.26,"< 0.06",1.46,"< 0.11","< 0.08","< 0.01",0.17,"< 0.02","< -0.01","< 0.05","< 0.01","< -0.01","< -0.01","< 0.01","< -0.02",0.01,"< -0.01",null,"< 0.19","< 0.04","< 0.04",null,0.18000000000000002,0.22000000000000003]
["XBL.BA2010.L.4","Leachate","Counter Current Leaching of WKY13 material using bioleach acid","DTK-CR",null,"Processing","Coal Mining","Coarse Refuse","Illinois Basin","N/A","West Kentucky No.13 Coal Seam","Kentucky","Webster","NA","Kentucky","Webster","NA","Coarse Refuse",{"$nulls":17},"N/A","ICP-OES","N/A",0.434,56.951999999999998,622.79999999999995,2730.6,487.8,225.6,1.054,929.4,0.47599999999999998,null,0.84,1.542,68.94,6906,2.2080000000000002,6.5919999999999996,27.66,71.73,"< -1.384",null,3.3719999999999999,1.38,null,0.86399999999999999,null,null,null,"",1.6180000000000001,null,null,null,2E-3,8.8260000000000005,2.17,12.576000000000001,0.84,8.31,1.976,5.266,"< -0.652",2.754,"< -0.202","< -1.356","< 0.208","< -0.046","< -0.958",0.114,"< -0.55","< -0.39",0.222,0.126,null,"< 0.16",2.9020000000000001,0.59399999999999997,null,10.458,11.321999999999999]
["XBL.PT1.F","Liquid","Precipitation test on modelled solution using calcite","DTK-CR",null,"Processing","Coal Mining","Coarse Refuse","Illinois Basin","N/A","West Kentucky No.13 Coal Seam","Kentucky","Webster","NA","Kentucky","Webster","NA","Coarse Refuse",{"$nulls":17},"N/A","ICP-OES","N/A","< 0.96",9.65,243.05,30.91,38.590000000000003,221.6,205.2,647.79999999999995,7.0000000000000007E-2,null,0.56999999999999995,0.57999999999999996,44.37,"> 10468.6",1.6,5.1100000000000003,23.71,59.77,"< -3.14",null,2.83,"< -5.72",null,0.33,null,null,null,"",2.36,null,null,null,"< 0",12.4,3.17,7.0000000000000007E-2,"< 0.85","< 1.2","< 0.28","< 0.25","< -2.68",0.5,0.17,"< -0.47","< -0.29",0.18,"< -0.38","< 0.07","< -1.38","< -0.16",0.79,0.18,null,"< -3.05",0.84,0.28000000000000003,null,1.82,2.15]
["XBL.PT1.1R","Liquid","Precipitation test on modelled solution using calcite","DTK-CR",null,"Processing","Coal Mining","Coarse Refuse","Illinois Basin","N/A","West Kentucky No.13 Coal Seam","Kentucky","Webster","NA","Kentucky","Webster","NA","Coarse Refuse",{"$nulls":17},"N/A","ICP-OES","N/A","< 0.8",11.05,308,33.159999999999997,36.090000000000003,204.1,229.91,657.2,0.22,null,0.43,0.64,81.239999999999995,"> 9431.91",2.06,5.9,23.36,61.46,"< -2.88",null,2.2599999999999998,"< -2.96",null,0.55000000000000004,null,null,null,"",2.1800000000000002,null,null,null,0.49,11.42,"< 2.34",0.08,"< 0.7","< 0.97","< 0.26","< -0.07","< -2.23",0.23,0.1,"< -0.34","< -0.23",0.11,"< -0.2","< 0.05","< -1.26","< -0.17",0.73,0.16,null,"< -3.03",0.97,0.32,null,1.3299999999999998,1.88]
["XBL.PT1.2R","Liquid","Precipitation test on modelled solution using calcite","DTK-CR",null,"Processing","Coal Mining","Coarse Refuse","Illinois Basin","N/A","West Kentucky No.13 Coal Seam","Kentucky","Webster","NA","Kentucky","Webster","NA","Coarse Refuse",{"$nulls":17},"N/A","ICP-OES","N/A","< 0.89",11.67,314.88,33.04,35.950000000000003,191.5,251.18,747.4,0.24,null,0.34,0.66,83.68,"> 8824.83",2.1,6.04,23.38,61.79,"< -2.66",null,1.89,"< -3.89",null,0.59,null,null,null,"",2.1,null,null,null,0.51,10.76,"< 2.14",0.08,"< 0.63","< 1.03","< 0.27","< 0.36","< -2.2",0.27,0.09,"< -0.21","< -0.19",0.21,"< -0.16","< 0.05","< -1.13","< -0.17",0.69,0.15,null,"< -2.97",0.79,0.37,null,1.4099999999999997,1.9999999999999998]
["XBL.PT1.3R","Liquid","Precipitation test on modelled solution using calcite","DTK-CR",null,"Processing","Coal Mining","Coarse Refuse","Illinois Basin","N/A","West Kentucky No.13 Coal Seam","Kentucky","Webster","NA","Kentucky","Webster","NA","Coarse Refuse",{"$nulls":17},"N/A","ICP-OES","N/A","< 0.95",12.23,335.33,32.97,38.24,179.8,280.17,797.8,0.26,null,0.25,0.69,87.52,"> 8058.86",2.1800000000000002,6.13,23.44,62.53,"< -2.35",null,1.55,0.91,null,0.63,null,null,null,"",1.98,null,null,null,0.52,9.94,"< 2.02",7.0000000000000007E-2,"< 0.49",1.44,"< 0.24","< 0.01","< -1.87",0.37,0.13,"< -0.24","< -0.15",0.1,"< -0.12","< 0.05","< -1.03","< -0.27",0.62,0.13,null,"< -2.71",0.96,0.27,null,1.35,1.98]
["XBL.PT1.4R","Liquid","Precipitation test on modelled solution using calcite","DTK-CR",null,"Processing","Coal Mining","Coarse Refuse","Illinois Basin","N/A","West Kentucky No.13 Coal Seam","Kentucky","Webster","NA","Kentucky","Webster","NA","Coarse Refuse",{"$nulls":17},"N/A","ICP-OES","N/A","< 0.32",15.79,431.28,35.409999999999997,35.51,110.9,330.84,645.5,0.33,null,0.14000000000000001,0.87,103.85,4853.5,2.4,6.9,23.39,68.75,"< -1.38",null,"< 0.48",1.65,null,0.73,null,null,null,"",1.62,null,null,null,0.02,6.68,"< 1.12",0.08,"< 0.18",1.9,"< 0.16","< 0.02","< -1.04",0.27,0.05,"< -0.16","< -0.05",0.02,0.12,"< 0.04","< -0.58","< -0.16",0.41,0.11,null,"< -2.17",0.38,0.14000000000000001,null,0.98,1.71]
["XBL.PT1.5R","Liquid","Precipitation test on modelled solution using calcite","DTK-CR",null,"Processing","Coal Mining","Coarse Refuse","Illinois Basin","N/A","West Kentucky No.13 Coal Seam","Kentucky","Webster","NA","Kentucky","Webster","NA","Coarse Refuse",{"$nulls":17},"N/A","ICP-OES","N/A","< -0.22",15.7,544.29999999999995,"< 0.2",6.84,"< 0.12","< 1.48",493.44,"< 0",null,"< -0.04","< 0.01",104.9,1.5,1.87,4.54,0.17,28.37,"< -0.08",null,"< -0.07",1.34,null,"< 0.01",null,null,null,"",0.57999999999999996,null,null,null,"< 0",1.91,"< -0.32",0.08,"< 0.01","< 0.72","< -0.06","< 0.58","< -0.1",0.02,"< 0.06","< 0.01","< 0.1","< -0.02",0.28999999999999998,"< 0","< -0.01","< -0.02","< 0","< 0",null,"< -1.13","< -0.1","< -0.04",null,0.31,0.31]
["XBL.PT2.1R","Liquid","Precipitation test on modelled solution using calcite","DTK-CR",null,"Processing","Coal Mining","Coarse Refuse","Illinois Basin","N/A","West Kentucky No.13 Coal Seam","Kentucky","Webster","NA","Kentucky","Webster","NA","Coarse Refuse",{"$nulls":17},"N/A","ICP-OES","N/A","< 0.11",44.25,802.9,4034.3,405.8,81.91,20.38,1624.3,0.78,null,0.61,2.06,86.72,524.6,3.03,8.94,26.38,73.13,"< -0.18",null,"< 0.69",1.59,null,1.41,null,null,null,"",0.94,null,null,null,7.0000000000000007E-2,3.73,"< -0.01",24.51,"< 0.06",1.54,"< 0.46","< 2.5",0.73,3.21,0.79,0.15,"< 0.72","< 0.06",0.54,"< 0.06","< 0.06","< 0.02",0.15,0.03,null,"< -1",5.77,0.2,null,5.6000000000000014,7.0100000000000007]
["XBL.PT2.2R","Liquid","Precipitation test on modelled solution using calcite","DTK-CR",null,"Processing","Coal Mining","Coarse Refuse","Illinois Basin","N/A","West Kentucky No.13 Coal Seam","Kentucky","Webster","NA","Kentucky","Webster","NA","Coarse Refuse",{"$nulls":17},"N/A","ICP-OES","N/A","< 0.11",44.52,798.8,4006.1,404.9,82.84,27.03,1277.4000000000001,0.8,null,0.61,2.13,89.18,534.78,3.12,9.14,26.59,74.13,"< -0.11",null,"< 0.83",1.51,null,1.41,null,null,null,"",0.95,null,null,null,0.05,3.76,"< -0.21",24.84,"< 0.07","< 1.05","< 0.44","< 2.36","< 0.53",3.03,0.74,0.15,"< 0.69","< 0.02",0.54,"< 0.06",0.1,"< 0.01",0.16,0.02,null,"< -1.13",5.96,"< 0.14",null,4.7399999999999984,6.1499999999999995]
["XBL.PT2.3R","Liquid","Precipitation test on modelled solution using calcite","DTK-CR",null,"Processing","Coal Mining","Coarse Refuse","Illinois Basin","N/A","West Kentucky No.13 Coal Seam","Kentucky","Webster","NA","Kentucky","Webster","NA","Coarse Refuse",{"$nulls":17},"N/A","ICP-OES","N/A","< 0.12",44.62,796.6,4047.7,404,82.81,37.549999999999997,660.8,0.8,null,0.62,2.17,89.98,538.23,3.14,9.11,26.47,74.459999999999994,"< -0.13",null,"< 0.79",1.83,null,1.39,null,null,null,"",0.97,null,null,null,7.0000000000000007E-2,3.86,"< -0.11",24.67,"< 0.08","< 0.71","< 0.4","< 1.98",0.56999999999999995,2.44,0.7,0.13,"< 0.58",0.05,0.53,"< 0.06","< 0.08","< 0",0.16,0.02,null,"< -1.13",6.02,0.23,null,4.5999999999999996,5.99]
["XBL.PT2.4R","Liquid","Precipitation test on modelled solution using calcite","DTK-CR",null,"Processing","Coal Mining","Coarse Refuse","Illinois Basin","N/A","West Kentucky No.13 Coal Seam","Kentucky","Webster","NA","Kentucky","Webster","NA","Coarse Refuse",{"$nulls":17},"N/A","ICP-OES","N/A","< 0.12",45.25,806.8,4092.1,404.5,84.55,59.39,538.16999999999996,0.81,null,0.61,2.16,90.97,543.26,3.17,9.44,26.53,75.08,"< -0.2",null,"< 0.67",1.46,null,1.41,null,null,null,"",0.97,null,null,null,0.12,4.08,"< 0.05",24.73,"< 0.09","< 0.54","< 0.41","< 1.84","< 0.53",2.46,0.67,0.13,"< 0.57","< 0.05",0.52,"< 0.05",0.1,"< 0",0.16,0.03,null,"< -1.14",6.17,0.19,null,4.07,5.4799999999999995]
["XBL.PT2.5R","Liquid","Precipitation test on modelled solution using calcite","DTK-CR",null,"Processing","Coal Mining","Coarse Refuse","Illinois Basin","N/A","West Kentucky No.13 Coal Seam","Kentucky","Webster","NA","Kentucky","Webster","NA","Coarse Refuse",{"$nulls":17},"N/A","ICP-OES","N/A","< 0.11",45.57,806.7,4086.1,397.2,83.41,71.53,507.78,0.8,null,0.59,2.15,90.05,536.79,3.12,9.16,26.01,74.430000000000007,"< -0.18",null,"< 0.62",1.62,null,1.4,null,null,null,"",0.96,null,null,null,0.13,4.5199999999999996,"< 0.01",24.57,"< 0.08","< 0.79","< 0.41","< 1.96","< 0.4",2.36,0.7,0.13,"< 0.57","< 0.08",0.54,"< 0.06","< 0.07","< -0.01",0.15,0.03,null,"< -0.9",6,0.19,null,3.9099999999999993,5.3100000000000005]
["XBL.PT2.6R","Liquid","Precipitation test on modelled solution using calcite","DTK-CR",null,"Processing","Coal Mining","Coarse Refuse","Illinois Basin","N/A","West Kentucky No.13 Coal Seam","Kentucky","Webster","NA","Kentucky","Webster","NA","Coarse Refuse",{"$nulls":17},"N/A","ICP-OES","N/A","< 0.12",48.84,821.5,4074.2,395,83.78,112.54,510.93,0.81,null,0.6,2.15,90.98,540.33000000000004,3.14,9.32,26.12,75.37,"< -0.08",null,"< 0.75",2.0099999999999998,null,1.41,null,null,null,"",0.98,null,null,null,0.15,4.82,"< -0.16",24.92,"< 0.09","< 0.67","< 0.42","< 2.24","< 0.46",2.36,0.67,0.13,"< 0.57","< 0.07",0.54,"< 0.05",0.09,"< 0",0.16,0.03,null,"< -1.18",6.33,0.22,null,3.9799999999999995,5.39]
["XBL.PT2.7R","Liquid","Precipitation test on modelled solution using calcite","DTK-CR",null,"Processing","Coal Mining","Coarse Refuse","Illinois Basin","N/A","West Kentucky No.13 Coal Seam","Kentucky","Webster","NA","Kentucky","Webster","NA","Coarse Refuse",{"$nulls":17},"N/A","ICP-OES","N/A","< 0.12",50.22,816.7,4062.5,384.1,83.43,127.59,509.72,0.81,null,0.56999999999999995,2.21,91.63,545.20000000000005,3.19,9.6199999999999992,26.09,75.94,"< -0.11",null,"< 0.7",1.33,null,1.42,null,null,null,"",1,null,null,null,0.32,5.49,"< -0.21",24.94,"< 0.07","< 0.93","< 0.42","< 1.92","< 0.43",2.4700000000000002,0.67,0.13,"< 0.55","< 0.07",0.54,"< 0.06","< 0.04","< 0",0.16,0.03,null,"< -1.33",6.36,0.24,null,4,5.4200000000000008]
["XBL.PT2.8R","Liquid","Precipitation test on modelled solution using calcite","DTK-CR",null,"Processing","Coal Mining","Coarse Refuse","Illinois Basin","N/A","West Kentucky No.13 Coal Seam","Kentucky","Webster","NA","Kentucky","Webster","NA","Coarse Refuse",{"$nulls":17},"N/A","ICP-OES","N/A","< 0.12",55.83,829.7,4031.5,337.8,72.069999999999993,134.06,502.59,0.8,null,0.43,2.1,93.19,500.45,3.26,9.7100000000000009,25.89,78.28,"< -0.15",null,"< 0.67",1.88,null,1.45,null,null,null,"",1.02,null,null,null,0.11,9.31,"< -0.25",25.36,"< 0.07","< 0.97","< 0.43","< 2.09",0.65,2.41,0.71,0.14000000000000001,"< 0.56",0.01,0.55000000000000004,"< 0.07",0.12,"< -0.02",0.16,0.03,null,"< -1.23",6.39,0.22,null,4.78,6.2299999999999995]
["XBL.PT2.EFF","Liquid","Precipitation test on modelled solution using calcite","DTK-CR",null,"Processing","Coal Mining","Coarse Refuse","Illinois Basin","N/A","West Kentucky No.13 Coal Seam","Kentucky","Webster","NA","Kentucky","Webster","NA","Coarse Refuse",{"$nulls":17},"N/A","ICP-OES","N/A",0.27100000000000002,53.170999999999999,923.8,4400.8,333.2,62.73,325.55,503.12,0.68799999999999994,null,0.27900000000000003,1.7889999999999999,94.23,443.27,2.7410000000000001,8.0969999999999995,26.09,80.06,"< -0.042",null,0.37,1.3540000000000001,null,1.369,null,null,null,"",0.83199999999999996,null,null,null,6.6000000000000003E-2,8.1199999999999992,0.44400000000000001,25.82,"< 0.032",1.0129999999999999,0.29699999999999999,1.905,0.56399999999999995,2.415,0.66200000000000003,0.12,0.56100000000000005,6.8000000000000005E-2,0.51500000000000001,5.6000000000000001E-2,0.09,"< -0.005",0.14199999999999999,2.3E-2,null,"< -0.818",5.165,0.191,null,7.4179999999999993,8.7869999999999973]
["XBL.FA1001.1L","Leachate","Leaching characteristic test of WKY13 feedstock","DTK-CR",null,"Processing","Coal Mining","Coarse Refuse","Illinois Basin","N/A","West Kentucky No.13 Coal Seam","Kentucky","Webster","NA","Kentucky","Webster","NA","Coarse Refuse",{"$nulls":17},"N/A","ICP-OES","N/A","< 0.05",2.6819999999999999,18.25,20.404,15.7,3.8439999999999999,11.78,188.06,2.8000000000000001E-2,null,0.13300000000000001,0.125,14.28,526.6,8.7999999999999995E-2,0.18,0.16200000000000001,0.37,"< -0.13",null,"< 0.013",0.17699999999999999,null,7.0000000000000007E-2,null,null,null,"",0.08,null,null,null,8.6999999999999994E-2,0.71,"< -0.223",0.06,"< 0.029",0.34300000000000003,"< 0.019","< 0.014","< -0.07",4.2999999999999997E-2,2.1000000000000001E-2,"< -0.019","< 0.014","< 0.007","< -0.01","< 0.009","< -0.048","< -0.02",3.5999999999999997E-2,0.01,null,"< -0.029",0.115,2.5999999999999999E-2,null,0.11,0.18000000000000002]
["XBL.FA1001.2L","Leachate","Leaching characteristic test of WKY13 feedstock","DTK-CR",null,"Processing","Coal Mining","Coarse Refuse","Illinois Basin","N/A","West Kentucky No.13 Coal Seam","Kentucky","Webster","NA","Kentucky","Webster","NA","Coarse Refuse",{"$nulls":17},"N/A","ICP-OES","N/A","< 0.056",3.218,25.829000000000001,36.027999999999999,32.04,3.9489999999999998,8.3889999999999993,192.84,3.3000000000000002E-2,null,0.16500000000000001,0.111,14.8,546.22,0.108,0.217,0.188,0.51200000000000001,"< -0.126",null,"< 0.016",0.214,null,7.3999999999999996E-2,null,null,null,"",8.5000000000000006E-2,null,null,null,0.125,0.76700000000000002,"< -0.236",0.106,"< 0.029",0.38100000000000001,"< 0.023","< 0.024","< -0.07",4.4999999999999998E-2,2.5000000000000001E-2,"< -0.017","< 0.014","< 0.007","< -0.01","< 0.011","< -0.051","< -0.021",3.9E-2,0.01,null,"< -0.064",0.156,3.7999999999999999E-2,null,0.11900000000000001,0.193]
["XBL.FA1001.3L","Leachate","Leaching characteristic test of WKY13 feedstock","DTK-CR",null,"Processing","Coal Mining","Coarse Refuse","Illinois Basin","N/A","West Kentucky No.13 Coal Seam","Kentucky","Webster","NA","Kentucky","Webster","NA","Coarse Refuse",{"$nulls":17},"N/A","ICP-OES","N/A","< 0.056",3.2440000000000002,30.113,44.927,43.94,3.8220000000000001,12.227,192.56,3.3000000000000002E-2,null,0.17199999999999999,0.13200000000000001,14.92,566.88,0.114,0.23799999999999999,0.191,0.58099999999999996,"< -0.125",null,"< 0.016",0.189,null,7.3999999999999996E-2,null,null,null,"",8.5999999999999993E-2,null,null,null,7.9000000000000001E-2,0.77100000000000002,"< -0.219",0.13200000000000001,"< 0.034",0.373,"< 0.027","< 0.03","< -0.063",0.06,2.7E-2,"< -0.017","< 0.013","< 0.01","< -0.01","< 0.009","< -0.053","< -0.018",3.7999999999999999E-2,1.0999999999999999E-2,null,"< -0.089",0.14899999999999999,4.2000000000000003E-2,null,0.13600000000000001,0.21000000000000002]
["XBL.FA1001.4L","Leachate","Leaching characteristic test of WKY13 feedstock","DTK-CR",null,"Processing","Coal Mining","Coarse Refuse","Illinois Basin","N/A","West Kentucky No.13 Coal Seam","Kentucky","Webster","NA","Kentucky","Webster","NA","Coarse Refuse",{"$nulls":17},"N/A","ICP-OES","N/A","< 0.053",3.1869999999999998,31.616,49.357999999999997,54.88,3.677,12.826000000000001,193.18,3.5000000000000003E-2,null,0.17599999999999999,0.14099999999999999,15.2,586.38,0.115,0.23899999999999999,0.19,0.63,"< -0.117",null,"< 0.014",0.19900000000000001,null,7.2999999999999995E-2,null,null,null,"",8.4000000000000005E-2,null,null,null,0.10100000000000001,0.75900000000000001,"< -0.182",0.14499999999999999,"< 0.03",0.372,"< 0.03","< 0.027","< -0.061",5.8999999999999997E-2,2.5000000000000001E-2,"< -0.017","< 0.011","< 0.004","< -0.011","< 0.011","< -0.054","< -0.019",3.6999999999999998E-2,0.01,null,"< -0.086",0.17499999999999999,3.9E-2,null,0.13100000000000001,0.20400000000000001]
["XBL.FA1001.5L","Leachate","Leaching characteristic test of WKY13 feedstock","DTK-CR",null,"Processing","Coal Mining","Coarse Refuse","Illinois Basin","N/A","West Kentucky No.13 Coal Seam","Kentucky","Webster","NA","Kentucky","Webster","NA","Coarse Refuse",{"$nulls":17},"N/A","ICP-OES","N/A","< 0.063",3.4830000000000001,36.168999999999997,67.319999999999993,65.64,3.968,9.4809999999999999,194.42,3.7999999999999999E-2,null,0.19800000000000001,0.15,15.28,594.4,0.124,0.26300000000000001,0.21199999999999999,0.71899999999999997,"< -0.134",null,"< 0.024",0.20699999999999999,null,8.3000000000000004E-2,null,null,null,"",9.1999999999999998E-2,null,null,null,0.109,0.83299999999999996,"< -0.196",0.16900000000000001,"< 0.033",0.40799999999999997,"< 0.036","< 0.067","< -0.059",6.4000000000000001E-2,3.3000000000000002E-2,"< -0.017","< 0.016","< 0.006","< -0.011","< 0.01","< -0.058","< -0.022",4.1000000000000002E-2,1.0999999999999999E-2,null,"< -0.082",0.185,4.3999999999999997E-2,null,0.14900000000000002,0.23200000000000004]
["XBL.FA1002.1L","Leachate","Leaching characteristic test of WKY13 feedstock","DTK-CR",null,"Processing","Coal Mining","Coarse Refuse","Illinois Basin","N/A","West Kentucky No.13 Coal Seam","Kentucky","Webster","NA","Kentucky","Webster","NA","Coarse Refuse",{"$nulls":17},"N/A","ICP-OES","N/A","< 0.022",5.8819999999999997,38.073999999999998,147.28,50.9,5.4950000000000001,68.540000000000006,226.1,4.9000000000000002E-2,null,0.23,0.125,8.3179999999999996,132.16,9.4E-2,0.19900000000000001,0.22900000000000001,0.66100000000000003,"< -0.005",null,0.184,0.129,null,8.6999999999999994E-2,null,null,null,"",2.7E-2,null,null,null,8.1000000000000003E-2,0.311,"< -0.31",0.45900000000000002,"< 0.021",1.696,0.27800000000000002,0.53400000000000003,5.8999999999999997E-2,0.25,5.8000000000000003E-2,"< -0.001","< 0.046","< 0.008",2.5000000000000001E-2,"< 0.007","< 0","< -0.005",1.4E-2,3.0000000000000001E-3,null,"< -0.058",0.23300000000000001,7.4999999999999997E-2,null,1.2209999999999999,1.3079999999999998]
["XBL.FA1002.2L","Leachate","Leaching characteristic test of WKY13 feedstock","DTK-CR",null,"Processing","Coal Mining","Coarse Refuse","Illinois Basin","N/A","West Kentucky No.13 Coal Seam","Kentucky","Webster","NA","Kentucky","Webster","NA","Coarse Refuse",{"$nulls":17},"N/A","ICP-OES","N/A","< 0.025",7.4939999999999998,44.984000000000002,229,79.12,5.9189999999999996,88.04,247.86,5.5E-2,null,0.29299999999999998,0.17699999999999999,9.6140000000000008,219.82,0.115,0.26700000000000002,0.26800000000000002,0.81399999999999995,"< -0.019",null,0.217,0.16300000000000001,null,0.09,null,null,null,"",0.04,null,null,null,6.4000000000000001E-2,0.44700000000000001,"< -0.277",0.63400000000000001,"< 0.03",1.8340000000000001,0.29299999999999998,0.54500000000000004,6.5000000000000002E-2,0.28000000000000003,6.8000000000000005E-2,"< -0.008","< 0.043","< 0.003",2.1000000000000001E-2,"< 0.009","< -0.01","< -0.006",1.9E-2,5.0000000000000001E-3,null,"< -0.064",0.35399999999999998,8.4000000000000005E-2,null,1.2959999999999998,1.3859999999999999]
["XBL.FA1002.3L","Leachate","Leaching characteristic test of WKY13 feedstock","DTK-CR",null,"Processing","Coal Mining","Coarse Refuse","Illinois Basin","N/A","West Kentucky No.13 Coal Seam","Kentucky","Webster","NA","Kentucky","Webster","NA","Coarse Refuse",{"$nulls":17},"N/A","ICP-OES","N/A","< 0.027",8.2219999999999995,45.963999999999999,293.77999999999997,101.52,6.1180000000000003,95.88,253.6,5.8999999999999997E-2,null,0.32800000000000001,0.19800000000000001,10.347,313.56,0.128,0.29299999999999998,0.29399999999999998,0.89,"< -0.032",null,0.23300000000000001,0.18,null,9.0999999999999998E-2,null,null,null,"",4.7E-2,null,null,null,0.12,0.55700000000000005,"< -0.245",0.76400000000000001,"< 0.04",1.883,0.29599999999999999,0.65500000000000003,8.5999999999999993E-2,0.25,0.06,"< -0.014","< 0.04","< 0.001",1.4999999999999999E-2,"< 0.007","< -0.024","< -0.012",2.4E-2,5.0000000000000001E-3,null,"< -0.096",0.41199999999999998,9.5000000000000001E-2,null,1.391,1.482]
["XBL.FA1002.4L","Leachate","Leaching characteristic test of WKY13 feedstock","DTK-CR",null,"Processing","Coal Mining","Coarse Refuse","Illinois Basin","N/A","West Kentucky No.13 Coal Seam","Kentucky","Webster","NA","Kentucky","Webster","NA","Coarse Refuse",{"$nulls":17},"N/A","ICP-OES","N/A","< 0.035",8.8420000000000005,46.536000000000001,357.22,112.72,6.1989999999999998,99.26,260.42,6.2E-2,null,0.35899999999999999,0.217,14.56,430.1,0.13500000000000001,0.31900000000000001,0.312,0.95799999999999996,"< -0.043",null,0.254,0.17,null,9.0999999999999998E-2,null,null,null,"",6.2E-2,null,null,null,8.7999999999999995E-2,0.69899999999999995,"< -0.24",0.86099999999999999,"< 0.047",1.9019999999999999,0.3,0.63800000000000001,5.8000000000000003E-2,0.27200000000000002,6.2E-2,"< -0.013","< 0.034","< 0.005",8.9999999999999993E-3,"< 0.009","< -0.034","< -0.015",0.03,7.0000000000000001E-3,null,"< -0.079",0.49299999999999999,9.5000000000000001E-2,null,1.3759999999999999,1.4669999999999999]
["XBL.FA1002.5L","Leachate","Leaching characteristic test of WKY13 feedstock","DTK-CR",null,"Processing","Coal Mining","Coarse Refuse","Illinois Basin","N/A","West Kentucky No.13 Coal Seam","Kentucky","Webster","NA","Kentucky","Webster","NA","Coarse Refuse",{"$nulls":17},"N/A","ICP-OES","N/A","< 0.061",9.7170000000000005,48.631,418.14,105.04,6.5190000000000001,102.76,260.38,6.7000000000000004E-2,null,0.41399999999999998,0.254,16.62,602.16,0.14899999999999999,0.35599999999999998,0.33700000000000002,1.048,"< -0.066",null,0.27100000000000002,0.23699999999999999,null,9.5000000000000001E-2,null,null,null,"",8.5999999999999993E-2,null,null,null,0.11899999999999999,0.91,"< -0.163",0.97099999999999997,"< 0.024",1.956,0.312,0.69699999999999995,5.2999999999999999E-2,0.27700000000000002,7.0999999999999994E-2,"< -0.011","< 0.035","< 0.004","< -0.004","< 0.008","< -0.048","< -0.023",3.9E-2,8.9999999999999993E-3,null,"< -0.101",0.60699999999999998,0.109,null,{"$f":"SUM(BY170:CL170)","v":1.4579999999999997},{"$f":"SUM(BJ170,BY170:CL170)","v":1.5529999999999999}]
["XBL.FA1003.1L","Leachate","Leaching characteristic test of WKY13 feedstock","DTK-CR",null,"Processing","Coal Mining","Coarse Refuse","Illinois Basin","N/A","West Kentucky No.13 Coal Seam","Kentucky","Webster","NA","Kentucky","Webster","NA","Coarse Refuse",{"$nulls":17},"N/A","ICP-OES","N/A","< 0.014",2.2709999999999999,9.984,17.561,10.573,2.738,16.763000000000002,96.36,1.6E-2,null,5.2999999999999999E-2,0.11600000000000001,2.399,147.30000000000001,6.7000000000000004E-2,0.185,0.30499999999999999,0.32400000000000001,"< -0.029",null,0.114,7.9000000000000001E-2,null,4.2999999999999997E-2,null,null,null,"",2.1000000000000001E-2,null,null,null,9.2999999999999999E-2,0.21299999999999999,"< -0.335",4.2999999999999997E-2,"< 0.022",0.189,"< 0.016","< 0.066","< 0.01",2.7E-2,1.7999999999999999E-2,"< -0.005","< 0.015","< -0.004","< 0.002","< 0.006","< -0.013","< -0.003",1.0999999999999999E-2,2E-3,null,"< -0.037",0.14499999999999999,2.5999999999999999E-2,null,5.7999999999999996E-2,0.10099999999999999]
["XBL.FA1003.2L","Leachate","Leaching characteristic test of WKY13 feedstock","DTK-CR",null,"Processing","Coal Mining","Coarse Refuse","Illinois Basin","N/A","West Kentucky No.13 Coal Seam","Kentucky","Webster","NA","Kentucky","Webster","NA","Coarse Refuse",{"$nulls":17},"N/A","ICP-OES","N/A","< 0.013",2.9630000000000001,15.51,29.484000000000002,24.76,2.3730000000000002,15.122,100.06,1.9E-2,null,7.1999999999999995E-2,8.4000000000000005E-2,2.7130000000000001,174.6,8.5000000000000006E-2,0.20100000000000001,0.29399999999999998,0.40899999999999997,"< -0.03",null,0.124,8.5000000000000006E-2,null,4.9000000000000002E-2,null,null,null,"",2.5999999999999999E-2,null,null,null,8.8999999999999996E-2,0.26900000000000002,"< -0.34",7.6999999999999999E-2,"< 0.025",0.23400000000000001,"< 0.02","< 0.11","< 0.02",5.6000000000000001E-2,1.9E-2,"< -0.007","< 0.014","< 0","< 0","< 0.006","< -0.015","< -0.003",1.2999999999999999E-2,3.0000000000000001E-3,null,"< -0.053",0.17799999999999999,2.8000000000000001E-2,null,9.0999999999999998E-2,0.14000000000000001]
["XBL.FA1003.3L","Leachate","Leaching characteristic test of WKY13 feedstock","DTK-CR",null,"Processing","Coal Mining","Coarse Refuse","Illinois Basin","N/A","West Kentucky No.13 Coal Seam","Kentucky","Webster","NA","Kentucky","Webster","NA","Coarse Refuse",{"$nulls":17},"N/A","ICP-OES","N/A","< 0.015",3.258,19.643000000000001,38.332999999999998,35.74,2.4329999999999998,20.512,100.48,2.3E-2,null,8.5000000000000006E-2,0.10100000000000001,2.9049999999999998,191.28,9.2999999999999999E-2,0.216,0.31,0.47899999999999998,"< -0.041",null,0.126,6.2E-2,null,5.2999999999999999E-2,null,null,null,"",2.8000000000000001E-2,null,null,null,9.0999999999999998E-2,0.29599999999999999,"< -0.329",0.105,"< 0.031",0.224,"< 0.026","< 0.124","< 0.002",5.7000000000000002E-2,2.5999999999999999E-2,"< -0.009","< 0.015","< -0.003","< 0","< 0.006","< -0.017","< -0.004",1.4999999999999999E-2,3.0000000000000001E-3,null,"< -0.074",0.19400000000000001,3.5999999999999997E-2,null,0.10100000000000001,0.15400000000000003]
["XBL.FA1003.4L","Leachate","Leaching characteristic test of WKY13 feedstock","DTK-CR",null,"Processing","Coal Mining","Coarse Refuse","Illinois Basin","N/A","West Kentucky No.13 Coal Seam","Kentucky","Webster","NA","Kentucky","Webster","NA","Coarse Refuse",{"$nulls":17},"N/A","ICP-OES","N/A","< 0.016",3.3769999999999998,22.77,45.279000000000003,45.72,2.4540000000000002,12.961,98.7,2.4E-2,null,9.6000000000000002E-2,0.104,2.9980000000000002,199.4,0.1,0.23200000000000001,0.31900000000000001,0.52900000000000003,"< -0.042",null,0.13100000000000001,7.9000000000000001E-2,null,5.8000000000000003E-2,null,null,null,"",3.1E-2,null,null,null,7.8E-2,0.318,"< -0.314",0.125,"< 0.031",0.252,"< 0.031","< 0.132","< -0.001",7.0000000000000007E-2,2.5000000000000001E-2,"< -0.009","< 0.02","< 0.002","< 0.001","< 0.006","< -0.017","< -0.005",1.6E-2,3.0000000000000001E-3,null,"< -0.083",0.20200000000000001,4.2000000000000003E-2,null,0.114,0.17199999999999999]
["XBL.FA1003.5L","Leachate","Leaching characteristic test of WKY13 feedstock","DTK-CR",null,"Processing","Coal Mining","Coarse Refuse","Illinois Basin","N/A","West Kentucky No.13 Coal Seam","Kentucky","Webster","NA","Kentucky","Webster","NA","Coarse Refuse",{"$nulls":17},"N/A","ICP-OES","N/A","< 0.016",3.27,23.443999999999999,49.5,56.2,2.3839999999999999,16.738,95.6,2.5000000000000001E-2,null,0.10299999999999999,0.111,2.9350000000000001,200.68,9.7000000000000003E-2,0.23200000000000001,0.312,0.54700000000000004,"< -0.04",null,0.11799999999999999,7.8E-2,null,6.4000000000000001E-2,null,null,null,"",0.03,null,null,null,7.2999999999999995E-2,0.33400000000000002,"< -0.308",0.13500000000000001,"< 0.03",0.27,"< 0.038","< 0.156","< 0.023",0.08,0.03,"< -0.009","< 0.017","< -0.002","< 0.002","< 0.006","< -0.014","< -0.005",1.6E-2,3.0000000000000001E-3,null,"< -0.077",0.20399999999999999,0.04,null,0.129,0.193]
["XBL.FA1004.1L","Leachate","Leaching characteristic test of WKY13 feedstock","DTK-CR",null,"Processing","Coal Mining","Coarse Refuse","Illinois Basin","N/A","West Kentucky No.13 Coal Seam","Kentucky","Webster","NA","Kentucky","Webster","NA","Coarse Refuse",{"$nulls":17},"N/A","ICP-OES","N/A","< 0.021",6.3860000000000001,28.646999999999998,166.62,53.7,5.5540000000000003,70.7,123.26,4.2999999999999997E-2,null,0.20200000000000001,0.126,2.0190000000000001,103.38,7.3999999999999996E-2,0.18,0.26900000000000002,0.54400000000000004,"< 0.003",null,0.30299999999999999,9.2999999999999999E-2,null,6.9000000000000006E-2,null,null,null,"",1.7000000000000001E-2,null,null,null,6.9000000000000006E-2,0.27900000000000003,"< -0.311",0.60799999999999998,"< 0.016",2.0339999999999998,0.33100000000000002,0.67900000000000005,8.5999999999999993E-2,0.29599999999999999,6.4000000000000001E-2,7.0000000000000001E-3,"< 0.039","< 0.013",1.2E-2,"< 0.008","< 0.003","< -0.004",0.01,2E-3,null,"< -0.046",0.27500000000000002,0.104,null,1.4870000000000001,1.5560000000000003]
["XBL.FA1004.2L","Leachate","Leaching characteristic test of WKY13 feedstock","DTK-CR",null,"Processing","Coal Mining","Coarse Refuse","Illinois Basin","N/A","West Kentucky No.13 Coal Seam","Kentucky","Webster","NA","Kentucky","Webster","NA","Coarse Refuse",{"$nulls":17},"N/A","ICP-OES","N/A","< 0.023",7.7160000000000002,33.26,258.62,82.14,5.5350000000000001,84.3,128.38,4.9000000000000002E-2,null,0.24399999999999999,0.16700000000000001,2.3639999999999999,148.69999999999999,9.1999999999999998E-2,0.23200000000000001,0.308,0.66,"< -0.004",null,0.33900000000000002,7.6999999999999999E-2,null,7.0000000000000007E-2,null,null,null,"",2.3E-2,null,null,null,6.8000000000000005E-2,0.35499999999999998,"< -0.272",0.79700000000000004,"< 0.014",2.1,0.33400000000000002,0.68500000000000005,8.5999999999999993E-2,0.30299999999999999,6.5000000000000002E-2,"< 0","< 0.037","< 0.011",8.0000000000000002E-3,"< 0.007","< -0.002","< -0.005",1.2999999999999999E-2,3.0000000000000001E-3,null,"< -0.074",0.375,0.10100000000000001,null,1.4969999999999999,1.5669999999999997]
["XBL.FA1004.3L","Leachate","Leaching characteristic test of WKY13 feedstock","DTK-CR",null,"Processing","Coal Mining","Coarse Refuse","Illinois Basin","N/A","West Kentucky No.13 Coal Seam","Kentucky","Webster","NA","Kentucky","Webster","NA","Coarse Refuse",{"$nulls":17},"N/A","ICP-OES","N/A","< 0.025",9.3019999999999996,37.654000000000003,319.92,99.3,6.032,88.08,124.02,5.8000000000000003E-2,null,0.30199999999999999,0.19700000000000001,2.7629999999999999,176.84,0.107,0.28699999999999998,0.36499999999999999,0.76300000000000001,"< -0.005",null,0.40899999999999997,0.10100000000000001,null,7.6999999999999999E-2,null,null,null,"",2.8000000000000001E-2,null,null,null,0.107,0.443,"< -0.277",1.0269999999999999,"< 0.024",2.3620000000000001,0.36799999999999999,0.77800000000000002,0.106,0.32900000000000001,7.2999999999999995E-2,"< -0.002","< 0.038","< 0.011",6.0000000000000001E-3,"< 0.009","< -0.003","< -0.007",1.6E-2,4.0000000000000001E-3,null,"< -0.102",0.51300000000000001,0.111,null,1.68,1.7570000000000001]
["XBL.FA1004.4L","Leachate","Leaching characteristic test of WKY13 feedstock","DTK-CR",null,"Processing","Coal Mining","Coarse Refuse","Illinois Basin","N/A","West Kentucky No.13 Coal Seam","Kentucky","Webster","NA","Kentucky","Webster","NA","Coarse Refuse",{"$nulls":17},"N/A","ICP-OES","N/A","< 0.029",10.722,40.6,395.94,92.48,6.391,92.82,124.58,6.5000000000000002E-2,null,0.36,0.23400000000000001,3.173,225.86,0.122,0.33600000000000002,0.41299999999999998,0.85,"< -0.009",null,0.438,8.3000000000000004E-2,null,8.2000000000000003E-2,null,null,null,"",3.5999999999999997E-2,null,null,null,5.5E-2,0.54700000000000004,"< -0.271",1.2529999999999999,"< 0.03",2.5270000000000001,0.38400000000000001,0.82899999999999996,8.8999999999999996E-2,0.31900000000000001,7.6999999999999999E-2,"< -0.006","< 0.037","< 0.013","< 0.003","< 0.01","< -0.013","< -0.007",1.9E-2,4.0000000000000001E-3,null,"< -0.101",0.625,0.122,null,1.7209999999999999,1.8029999999999997]
["XBL.FA1004.5L","Leachate","Leaching characteristic test of WKY13 feedstock","DTK-CR",null,"Processing","Coal Mining","Coarse Refuse","Illinois Basin","N/A","West Kentucky No.13 Coal Seam","Kentucky","Webster","NA","Kentucky","Webster","NA","Coarse Refuse",{"$nulls":17},"N/A","ICP-OES","N/A","< 0.031",11.257,40.334000000000003,476.16,108,6.282,104.28,129.84,6.9000000000000006E-2,null,0.40100000000000002,0.25800000000000001,3.411,290.54000000000002,0.128,0.36299999999999999,0.433,0.88100000000000001,"< -0.015",null,0.46500000000000002,8.2000000000000003E-2,null,8.3000000000000004E-2,null,null,null,"",4.2999999999999997E-2,null,null,null,0.115,0.63300000000000001,"< -0.237",1.3620000000000001,"< 0.037",2.5110000000000001,0.38400000000000001,0.82299999999999995,8.8999999999999996E-2,0.34300000000000003,0.08,"< -0.01","< 0.039","< 0.017","< -0.002","< 0.009","< -0.017","< -0.01",2.1999999999999999E-2,5.0000000000000001E-3,null,"< -0.093",0.78100000000000003,0.126,null,1.7459999999999998,1.829]
["XBL.FA1005.1L","Leachate","Leaching characteristic test of WKY13 feedstock","DTK-CR",null,"Processing","Coal Mining","Coarse Refuse","Illinois Basin","N/A","West Kentucky No.13 Coal Seam","Kentucky","Webster","NA","Kentucky","Webster","NA","Coarse Refuse",{"$nulls":17},"N/A","ICP-OES","N/A","< 0.014",5.98,8.7989999999999995,25.308,10.058999999999999,2.044,13.861000000000001,26.954000000000001,1.6E-2,null,4.1000000000000002E-2,5.6000000000000001E-2,1.1479999999999999,104.06,6.8000000000000005E-2,0.186,0.32600000000000001,0.41799999999999998,"< -0.029",null,0.20399999999999999,"< 0.032",null,3.5000000000000003E-2,null,null,null,"",1.7999999999999999E-2,null,null,null,0.10199999999999999,0.184,"< -0.36",7.8E-2,"< 0.017",0.192,"< 0.013","< 0.055","< -0.01",3.4000000000000002E-2,1.2999999999999999E-2,"< -0.005","< 0.009","< 0.002","< 0","< 0.006","< -0.005","< -0.003",8.0000000000000002E-3,3.0000000000000001E-3,null,"< -0.008",0.14299999999999999,2.8000000000000001E-2,null,5.8000000000000003E-2,9.2999999999999999E-2]
["XBL.FA1005.2L","Leachate","Leaching characteristic test of WKY13 feedstock","DTK-CR",null,"Processing","Coal Mining","Coarse Refuse","Illinois Basin","N/A","West Kentucky No.13 Coal Seam","Kentucky","Webster","NA","Kentucky","Webster","NA","Coarse Refuse",{"$nulls":17},"N/A","ICP-OES","N/A","< 0.013",4.8479999999999999,13.202999999999999,31.402000000000001,24.14,1.4330000000000001,13.653,25.202000000000002,1.9E-2,null,6.0999999999999999E-2,6.9000000000000006E-2,1.2090000000000001,142.96,7.5999999999999998E-2,0.188,0.312,0.379,"< -0.027",null,0.20399999999999999,"< 0.047",null,3.5999999999999997E-2,null,null,null,"",2.3E-2,null,null,null,0.10100000000000001,0.23699999999999999,"< -0.346",8.1000000000000003E-2,"< 0.021",0.28799999999999998,"< 0.019","< 0.081","< -0.005",4.3999999999999997E-2,1.9E-2,"< -0.01","< 0.006","< 0.011","< -0.005","< 0.008","< -0.01","< -0.004",1.0999999999999999E-2,3.0000000000000001E-3,null,"< -0.045",0.18,2.9000000000000001E-2,null,7.6999999999999999E-2,0.11299999999999999]
["XBL.FA1005.3L","Leachate","Leaching characteristic test of WKY13 feedstock","DTK-CR",null,"Processing","Coal Mining","Coarse Refuse","Illinois Basin","N/A","West Kentucky No.13 Coal Seam","Kentucky","Webster","NA","Kentucky","Webster","NA","Coarse Refuse",{"$nulls":17},"N/A","ICP-OES","N/A","< 0.014",5.1989999999999998,17.821000000000002,41.86,36.28,1.536,15.768000000000001,25.751000000000001,2.1999999999999999E-2,null,7.8E-2,8.7999999999999995E-2,1.3620000000000001,163.13999999999999,8.5999999999999993E-2,0.21099999999999999,0.33200000000000002,0.45100000000000001,"< -0.035",null,0.214,5.8999999999999997E-2,null,4.2000000000000003E-2,null,null,null,"",2.5999999999999999E-2,null,null,null,9.0999999999999998E-2,0.27500000000000002,"< -0.319",0.112,"< 0.024",0.30099999999999999,"< 0.025","< 0.1","< -0.023",5.3999999999999999E-2,1.9E-2,"< -0.011","< 0.006","< 0.015","< -0.005","< 0.008","< -0.008","< -0.004",1.2999999999999999E-2,3.0000000000000001E-3,null,"< -0.062",0.20699999999999999,0.04,null,8.8999999999999996E-2,0.13100000000000001]
["XBL.FA1005.4L","Leachate","Leaching characteristic test of WKY13 feedstock","DTK-CR",null,"Processing","Coal Mining","Coarse Refuse","Illinois Basin","N/A","West Kentucky No.13 Coal Seam","Kentucky","Webster","NA","Kentucky","Webster","NA","Coarse Refuse",{"$nulls":17},"N/A","ICP-OES","N/A","< 0.015",5.4089999999999998,20.712,52.823,52.76,1.581,24.259,25.795999999999999,2.5999999999999999E-2,null,9.4E-2,0.11600000000000001,1.4530000000000001,175.72,0.09,0.22900000000000001,0.34100000000000003,0.47699999999999998,"< -0.036",null,0.20100000000000001,5.7000000000000002E-2,null,5.0999999999999997E-2,null,null,null,"",2.5999999999999999E-2,null,null,null,0.13100000000000001,0.31,"< -0.335",0.13900000000000001,"< 0.027",0.32200000000000001,"< 0.033","< 0.139","< -0.004",5.5E-2,2.3E-2,"< -0.011","< 0.007","< 0.006","< -0.003","< 0.006","< -0.01","< -0.004",1.4E-2,4.0000000000000001E-3,null,"< -0.098",0.23799999999999999,4.1000000000000002E-2,null,9.6000000000000002E-2,0.14700000000000002]
["XBL.FA1005.5L","Leachate","Leaching characteristic test of WKY13 feedstock","DTK-CR",null,"Processing","Coal Mining","Coarse Refuse","Illinois Basin","N/A","West Kentucky No.13 Coal Seam","Kentucky","Webster","NA","Kentucky","Webster","NA","Coarse Refuse",{"$nulls":17},"N/A","ICP-OES","N/A","< 0.015",5.5869999999999997,21.167999999999999,62.6,60.68,1.5309999999999999,69.06,24.655999999999999,2.7E-2,null,9.8000000000000004E-2,0.13200000000000001,1.4119999999999999,181.28,0.09,0.23300000000000001,0.33100000000000002,0.47899999999999998,"< -0.028",null,0.21,6.8000000000000005E-2,null,5.8000000000000003E-2,null,null,null,"",2.5999999999999999E-2,null,null,null,0.113,0.32100000000000001,"< -0.307",0.14199999999999999,"< 0.025",0.32,"< 0.041","< 0.187","< 0.001",5.0999999999999997E-2,2.9000000000000001E-2,"< -0.01","< 0.012","< -0.001","< -0.003","< 0.004","< -0.013","< -0.003",1.4E-2,4.0000000000000001E-3,null,"< -0.086",0.224,3.7999999999999999E-2,null,9.8000000000000004E-2,0.15600000000000003]
["XBL.FA1006.1L","Leachate","Leaching characteristic test of WKY13 feedstock","DTK-CR",null,"Processing","Coal Mining","Coarse Refuse","Illinois Basin","N/A","West Kentucky No.13 Coal Seam","Kentucky","Webster","NA","Kentucky","Webster","NA","Coarse Refuse",{"$nulls":17},"N/A","ICP-OES","N/A","< 0.019",9.1210000000000004,25.481999999999999,157.80000000000001,46.96,5.5709999999999997,71.06,31.815000000000001,4.4999999999999998E-2,null,0.17399999999999999,0.114,0.94899999999999995,72.099999999999994,5.2999999999999999E-2,0.14299999999999999,0.223,0.432,"< 0.009",null,0.2,"< 0.036",null,5.2999999999999999E-2,null,null,null,"",1.0999999999999999E-2,null,null,null,0.13300000000000001,0.27,"< -0.33",0.70899999999999996,"< 0.008",2.3479999999999999,0.40200000000000002,0.871,0.129,0.34100000000000003,7.4999999999999997E-2,1.0999999999999999E-2,"< 0.031","< 0.003",5.0000000000000001E-3,"< 0.005",6.0000000000000001E-3,"< -0.004",8.0000000000000002E-3,2E-3,null,"< -0.054",0.249,0.112,null,1.8499999999999999,1.9029999999999998]
["XBL.FA1006.2L","Leachate","Leaching characteristic test of WKY13 feedstock","DTK-CR",null,"Processing","Coal Mining","Coarse Refuse","Illinois Basin","N/A","West Kentucky No.13 Coal Seam","Kentucky","Webster","NA","Kentucky","Webster","NA","Coarse Refuse",{"$nulls":17},"N/A","ICP-OES","N/A","< 0.025",10.794,31.838999999999999,268.92,79.66,5.3220000000000001,85.08,32.636000000000003,5.2999999999999999E-2,null,0.23499999999999999,0.16400000000000001,1.268,113.3,7.8E-2,0.20399999999999999,0.32200000000000001,0.57399999999999995,1.2E-2,null,0.22900000000000001,8.1000000000000003E-2,null,5.6000000000000001E-2,null,null,null,"",1.7000000000000001E-2,null,null,null,0.28799999999999998,0.36599999999999999,"< -0.298",0.98699999999999999,"< 0.012",2.6230000000000002,0.42299999999999999,0.90600000000000003,0.14000000000000001,0.35099999999999998,7.5999999999999998E-2,6.0000000000000001E-3,"< 0.029","< 0.012","< 0.004","< 0.005","< -0.001","< -0.004",1.2E-2,3.0000000000000001E-3,null,"< -0.101",0.439,0.114,null,1.9169999999999998,1.9729999999999999]
["XBL.FA1006.3L","Leachate","Leaching characteristic test of WKY13 feedstock","DTK-CR",null,"Processing","Coal Mining","Coarse Refuse","Illinois Basin","N/A","West Kentucky No.13 Coal Seam","Kentucky","Webster","NA","Kentucky","Webster","NA","Coarse Refuse",{"$nulls":17},"N/A","ICP-OES","N/A","< 0.025",11.789,33.758000000000003,362,106.26,5.2649999999999997,96.88,32.151000000000003,5.8999999999999997E-2,null,0.27300000000000002,0.191,1.375,139.47999999999999,8.4000000000000005E-2,0.23599999999999999,0.29199999999999998,0.59399999999999997,2.5000000000000001E-2,null,0.23499999999999999,8.5999999999999993E-2,null,5.7000000000000002E-2,null,null,null,"",1.7999999999999999E-2,null,null,null,6.5000000000000002E-2,0.41699999999999998,"< -0.285",1.196,"< 0.014",2.68,0.42299999999999999,0.92500000000000004,0.122,0.34100000000000003,7.8E-2,2E-3,"< 0.029","< 0.008","< 0.001","< 0.005","< -0.004","< -0.004",1.2E-2,3.0000000000000001E-3,null,"< -0.109",0.496,0.127,null,1.9060000000000001,1.9630000000000001]
["XBL.FA1006.4L","Leachate","Leaching characteristic test of WKY13 feedstock","DTK-CR",null,"Processing","Coal Mining","Coarse Refuse","Illinois Basin","N/A","West Kentucky No.13 Coal Seam","Kentucky","Webster","NA","Kentucky","Webster","NA","Coarse Refuse",{"$nulls":17},"N/A","ICP-OES","N/A","< 0.027",13.234999999999999,36.206000000000003,457,96.82,5.4390000000000001,105.32,32.652000000000001,6.6000000000000003E-2,null,0.32300000000000001,0.22500000000000001,1.4990000000000001,176.18,9.2999999999999999E-2,0.27400000000000002,0.32200000000000001,0.64500000000000002,2.3E-2,null,0.27,8.7999999999999995E-2,null,0.06,null,null,null,"",2.3E-2,null,null,null,5.8000000000000003E-2,0.48899999999999999,"< -0.282",1.41,"< 0.02",2.8039999999999998,0.436,0.97,0.121,0.36199999999999999,7.9000000000000001E-2,"< 0","< 0.03","< 0.012","< -0.002","< 0.006","< -0.008","< -0.005",1.4E-2,4.0000000000000001E-3,null,"< -0.097",0.628,0.13600000000000001,null,1.9859999999999998,2.0459999999999998]
["XBL.FA1006.5L","Leachate","Leaching characteristic test of WKY13 feedstock","DTK-CR",null,"Processing","Coal Mining","Coarse Refuse","Illinois Basin","N/A","West Kentucky No.13 Coal Seam","Kentucky","Webster","NA","Kentucky","Webster","NA","Coarse Refuse",{"$nulls":17},"N/A","ICP-OES","N/A","< 0.032",15.365,40.494999999999997,522.66,103.58,6.0620000000000003,112.02,35.695,7.9000000000000001E-2,null,0.40799999999999997,0.27900000000000003,1.744,216.36,0.11,0.32400000000000001,0.376,0.747,1.4999999999999999E-2,null,0.3,7.2999999999999995E-2,null,7.0000000000000007E-2,null,null,null,"",3.2000000000000001E-2,null,null,null,9.2999999999999999E-2,0.62,"< -0.298",1.694,"< 0.029",3.1669999999999998,0.48599999999999999,1.0920000000000001,0.14299999999999999,0.41199999999999998,9.2999999999999999E-2,"< -0.004","< 0.033","< 0.011","< -0.005","< 0.005","< -0.011","< -0.007",1.9E-2,5.0000000000000001E-3,null,"< -0.108",0.95299999999999996,0.14899999999999999,null,2.25,2.3200000000000003]
["XBL.FA1010.4L","Leachate","Leaching characteristic test of WKY13 feedstock","DTK-CR",null,"Processing","Coal Mining","Coarse Refuse","Illinois Basin","N/A","West Kentucky No.13 Coal Seam","Kentucky","Webster","NA","Kentucky","Webster","NA","Coarse Refuse",{"$nulls":17},"N/A","ICP-OES","N/A",0.124,4.8019999999999996,"> 119.403","> 96.196","> 42.883",9.7279999999999998,34.735999999999997,"> 536.099",5.8999999999999997E-2,null,0.29199999999999998,0.13700000000000001,"> 28.816","> 1229.09",7.8E-2,0.128,0.122,0.64200000000000002,"< -0.267",null,"< -0.093","< -0.017",null,9.1999999999999998E-2,null,null,null,"< -0.036",0.19600000000000001,null,null,null,7.8E-2,1.6519999999999999,"< 0.01",0.16700000000000001,0.157,0.79800000000000004,0.122,"< 0.055","< -0.204",0.214,1.2E-2,"< -0.105","< 0.025","< 0.02","< -0.211","< 0.009","< -0.145","< -0.046",0.11899999999999999,2.1999999999999999E-2,null,"< -0.008",0.221,5.3999999999999999E-2,null,0.48899999999999999,0.58099999999999996]
["XBL.FA1010.5L","Leachate","Leaching characteristic test of WKY13 feedstock","DTK-CR",null,"Processing","Coal Mining","Coarse Refuse","Illinois Basin","N/A","West Kentucky No.13 Coal Seam","Kentucky","Webster","NA","Kentucky","Webster","NA","Coarse Refuse",{"$nulls":17},"N/A","ICP-OES","N/A",0.10100000000000001,5.2450000000000001,"> 118.6","> 116.475","> 56.875",10.254,33.536999999999999,"> 538.895",6.6000000000000003E-2,null,0.32,0.14699999999999999,"> 29.983","> 1361.91",8.4000000000000005E-2,0.14099999999999999,0.124,0.70199999999999996,"< -0.314",null,"< -0.088",5.8000000000000003E-2,null,9.4E-2,null,null,null,"< -0.043",0.23,null,null,null,9.8000000000000004E-2,1.9239999999999999,"< 0.065",0.19,0.18099999999999999,0.81699999999999995,0.127,"< 0.07","< -0.249",0.20499999999999999,0.01,"< -0.142","< 0.02","< 0.021","< -0.25","< 0.01","< -0.173","< -0.056",0.13500000000000001,3.1E-2,null,"< 0.003",0.27400000000000002,5.8000000000000003E-2,null,0.50800000000000001,0.60199999999999998]
["XBL.FA1011.1L","Leachate","Leaching characteristic test of WKY13 feedstock","DTK-CR",null,"Processing","Coal Mining","Coarse Refuse","Illinois Basin","N/A","West Kentucky No.13 Coal Seam","Kentucky","Webster","NA","Kentucky","Webster","NA","Coarse Refuse",{"$nulls":17},"N/A","ICP-OES","N/A","< 0.022",2.9079999999999999,31.384,98.94,44.96,6.6669999999999998,49.597000000000001,26.952000000000002,2.9000000000000001E-2,null,0.158,0.14199999999999999,2.851,135.47999999999999,9.2999999999999999E-2,0.18099999999999999,0.17499999999999999,0.97499999999999998,"< -0.02",null,"< 0.008",9.1999999999999998E-2,null,8.6999999999999994E-2,null,null,null,"< -0.005",2.1000000000000001E-2,null,null,null,3.1E-2,0.253,"< -0.314",0.159,"< 0.019",1.216,0.3,0.46899999999999997,7.9000000000000001E-2,0.24399999999999999,5.3999999999999999E-2,"< -0.003","< 0.038","< 0.007","< 0","< 0.008","< -0.001","< -0.006",1.6E-2,3.0000000000000001E-3,null,"< -0.072",0.151,9.9000000000000005E-2,null,1.1649999999999998,1.2519999999999998]
["XBL.FA1011.2L","Leachate","Leaching characteristic test of WKY13 feedstock","DTK-CR",null,"Processing","Coal Mining","Coarse Refuse","Illinois Basin","N/A","West Kentucky No.13 Coal Seam","Kentucky","Webster","NA","Kentucky","Webster","NA","Coarse Refuse",{"$nulls":17},"N/A","ICP-OES","N/A","< 0.026",4.3479999999999999,54.469000000000001,204.04,93.38,6.6870000000000003,68.58,27.484000000000002,4.2000000000000003E-2,null,0.22900000000000001,0.22,4.4429999999999996,279.64,0.156,0.30199999999999999,0.19800000000000001,1.262,"< -0.03",null,"< 0.006",0.106,null,9.1999999999999998E-2,null,null,null,"< -0.008",3.9E-2,null,null,null,2.7E-2,0.439,"< -0.258",0.28699999999999998,"< 0.042",1.1919999999999999,0.30499999999999999,0.51700000000000002,"< 0.043",0.249,5.6000000000000001E-2,"< -0.016","< 0.029","< 0.014","< -0.023","< 0.007","< -0.015","< -0.009",2.7E-2,5.0000000000000001E-3,null,"< -0.161",0.29199999999999998,0.11,null,1.159,1.2509999999999999]
["XBL.FA1011.3L","Leachate","Leaching characteristic test of WKY13 feedstock","DTK-CR",null,"Processing","Coal Mining","Coarse Refuse","Illinois Basin","N/A","West Kentucky No.13 Coal Seam","Kentucky","Webster","NA","Kentucky","Webster","NA","Coarse Refuse",{"$nulls":17},"N/A","ICP-OES","N/A","< 0.03",5.3639999999999999,66.06,252.98,106.68,7.2530000000000001,76.599999999999994,29.498000000000001,0.05,null,0.27100000000000002,0.26100000000000001,5.3460000000000001,320.94,0.17699999999999999,0.36299999999999999,0.23200000000000001,1.409,"< -0.034",null,"< -0.005",0.151,null,0.10199999999999999,null,null,null,"< -0.011",4.8000000000000001E-2,null,null,null,3.9E-2,0.54200000000000004,"< -0.236",0.38500000000000001,"< 0.045",1.3009999999999999,0.32700000000000001,0.51500000000000001,"< 0.048",0.249,6.2E-2,"< -0.022","< 0.029","< 0.009","< -0.033","< 0.01","< -0.023","< -0.013",3.3000000000000002E-2,6.0000000000000001E-3,null,"< -0.186",0.36399999999999999,0.11799999999999999,null,1.1920000000000002,1.294]
["XBL.FA1011.4L","Leachate","Leaching characteristic test of WKY13 feedstock","DTK-CR",null,"Processing","Coal Mining","Coarse Refuse","Illinois Basin","N/A","West Kentucky No.13 Coal Seam","Kentucky","Webster","NA","Kentucky","Webster","NA","Coarse Refuse",{"$nulls":17},"N/A","ICP-OES","N/A","< 0.035",5.8819999999999997,69.42,308.12,110.38,7.22,79.58,29.311,5.2999999999999999E-2,null,0.29099999999999998,0.27100000000000002,5.8970000000000002,377.54,0.186,0.38400000000000001,0.24299999999999999,1.4379999999999999,"< -0.045",null,"< -0.002",0.14399999999999999,null,0.104,null,null,null,"< -0.01",5.2999999999999999E-2,null,null,null,9.2999999999999999E-2,0.61899999999999999,"< -0.214",0.442,"< 0.041",1.266,0.32300000000000001,0.52300000000000002,"< 0.046",0.27,0.06,"< -0.023","< 0.026","< 0.007","< -0.04","< 0.01","< -0.026","< -0.014",3.5999999999999997E-2,8.0000000000000002E-3,null,"< -0.2",0.443,0.12,null,1.2200000000000002,1.3240000000000001]
["XBL.FA1011.5L","Leachate","Leaching characteristic test of WKY13 feedstock","DTK-CR",null,"Processing","Coal Mining","Coarse Refuse","Illinois Basin","N/A","West Kentucky No.13 Coal Seam","Kentucky","Webster","NA","Kentucky","Webster","NA","Coarse Refuse",{"$nulls":17},"N/A","ICP-OES","N/A","< 0.041",6.2649999999999997,70.760000000000005,349.02,113.94,7.0780000000000003,88.56,28.86,5.6000000000000001E-2,null,0.30199999999999999,0.28899999999999998,6.4619999999999997,420.7,0.188,0.39800000000000002,0.25,1.4350000000000001,"< -0.048",null,"< 0.006",0.14499999999999999,null,0.104,null,null,null,"< -0.013",5.8999999999999997E-2,null,null,null,4.1000000000000002E-2,0.67700000000000005,"< -0.2",0.47099999999999997,"< 0.047",1.2649999999999999,0.32300000000000001,0.52400000000000002,"< 0.045",0.28299999999999997,5.8999999999999997E-2,"< -0.022","< 0.023","< 0.014","< -0.046","< 0.01","< -0.028","< -0.017",3.9E-2,8.9999999999999993E-3,null,"< -0.188",0.495,0.114,null,1.2369999999999997,1.3409999999999997]
["XBL.FA1012.1L","Leachate","Leaching characteristic test of WKY13 feedstock","DTK-CR",null,"Processing","Coal Mining","Coarse Refuse","Illinois Basin","N/A","West Kentucky No.13 Coal Seam","Kentucky","Webster","NA","Kentucky","Webster","NA","Coarse Refuse",{"$nulls":17},"N/A","ICP-OES","N/A","< 0.014",3.1219999999999999,12.388999999999999,68.52,10.743,7.6859999999999999,37.048999999999999,51.494,7.1999999999999995E-2,null,0.6,7.1999999999999995E-2,1.978,24.84,4.1000000000000002E-2,0.13900000000000001,0.55600000000000005,0.252,"< 0.005",null,1.6160000000000001,"< 0.034",null,7.8E-2,null,null,null,"< -0.002",5.0000000000000001E-3,null,null,null,6.4000000000000001E-2,0.247,"< -0.338",0.307,"< 0.01",4.2830000000000004,0.56899999999999995,1.091,0.20599999999999999,0.505,0.108,1.9E-2,"< 0.063","< 0.011",1.9E-2,"< 0.007",8.9999999999999993E-3,"< -0.003",8.9999999999999993E-3,1E-3,null,"< 0.001",0.70299999999999996,0.109,null,2.536,2.6139999999999999]
["XBL.FA1012.2L","Leachate","Leaching characteristic test of WKY13 feedstock","DTK-CR",null,"Processing","Coal Mining","Coarse Refuse","Illinois Basin","N/A","West Kentucky No.13 Coal Seam","Kentucky","Webster","NA","Kentucky","Webster","NA","Coarse Refuse",{"$nulls":17},"N/A","ICP-OES","N/A","< 0.027",4.6580000000000004,16.323,170.62,39.64,7.6449999999999996,46.969000000000001,52.156999999999996,8.3000000000000004E-2,null,0.747,0.14599999999999999,2.2709999999999999,91.62,5.6000000000000001E-2,0.23499999999999999,0.85099999999999998,0.373,"< 0.001",null,1.804,"< 0.032",null,8.1000000000000003E-2,null,null,null,"< -0.005",1.4E-2,null,null,null,5.8000000000000003E-2,0.36699999999999999,"< -0.297",0.498,"< 0.017",5.2619999999999996,0.61799999999999999,1.1850000000000001,0.20100000000000001,0.53800000000000003,0.11700000000000001,1.7999999999999999E-2,"< 0.06","< 0.011",8.0000000000000002E-3,"< 0.008","< 0.004","< -0.005",1.2999999999999999E-2,3.0000000000000001E-3,null,"< -0.026",1.0509999999999999,0.121,null,2.7009999999999996,2.782]
["XBL.FA1012.3L","Leachate","Leaching characteristic test of WKY13 feedstock","DTK-CR",null,"Processing","Coal Mining","Coarse Refuse","Illinois Basin","N/A","West Kentucky No.13 Coal Seam","Kentucky","Webster","NA","Kentucky","Webster","NA","Coarse Refuse",{"$nulls":17},"N/A","ICP-OES","N/A","< 0.029",5.3920000000000003,17.326000000000001,248.3,62.44,7.3360000000000003,47.618000000000002,50.078000000000003,8.5999999999999993E-2,null,0.79400000000000004,0.19500000000000001,2.3330000000000002,155.26,6.5000000000000002E-2,0.28999999999999998,1.03,0.40899999999999997,"< -0.01",null,1.792,"< 0.029",null,0.08,null,null,null,"< -0.006",2.1000000000000001E-2,null,null,null,6.4000000000000001E-2,0.44700000000000001,"< -0.28",0.61899999999999999,"< 0.028",5.4630000000000001,0.60799999999999998,1.159,0.17599999999999999,0.502,0.113,7.0000000000000001E-3,"< 0.051","< 0.014","< -0.002","< 0.008","< -0.001","< -0.005",1.7000000000000001E-2,3.0000000000000001E-3,null,"< -0.031",1.2989999999999999,0.127,null,2.585,2.6650000000000005]
["XBL.FA1012.4L","Leachate","Leaching characteristic test of WKY13 feedstock","DTK-CR",null,"Processing","Coal Mining","Coarse Refuse","Illinois Basin","N/A","West Kentucky No.13 Coal Seam","Kentucky","Webster","NA","Kentucky","Webster","NA","Coarse Refuse",{"$nulls":17},"N/A","ICP-OES","N/A","< 0.031",6.1059999999999999,18.707000000000001,312.04000000000002,86.6,7.3550000000000004,70.62,49.473999999999997,8.8999999999999996E-2,null,0.86,0.246,2.4500000000000002,242.32,7.2999999999999995E-2,0.35399999999999998,1.2210000000000001,0.439,"< -0.024",null,1.8260000000000001,0.05,null,8.3000000000000004E-2,null,null,null,"< -0.008",3.2000000000000001E-2,null,null,null,8.4000000000000005E-2,0.56200000000000006,"< -0.254",0.73699999999999999,"< 0.041",5.726,0.621,1.1839999999999999,0.187,0.50900000000000001,0.109,"< -0.001","< 0.051","< 0.012","< -0.017","< 0.007","< -0.009","< -0.008",2.3E-2,5.0000000000000001E-3,null,"< -0.029",1.508,0.126,null,2.6379999999999999,2.7209999999999996]
["XBL.FA1012.5L","Leachate","Leaching characteristic test of WKY13 feedstock","DTK-CR",null,"Processing","Coal Mining","Coarse Refuse","Illinois Basin","N/A","West Kentucky No.13 Coal Seam","Kentucky","Webster","NA","Kentucky","Webster","NA","Coarse Refuse",{"$nulls":17},"N/A","ICP-OES","N/A","< 0.038",7.2430000000000003,21.565999999999999,364.1,105.6,8.1850000000000005,72.62,57.72,0.10299999999999999,null,1.006,0.315,2.859,343.04,0.09,0.44,1.486,0.505,"< -0.049",null,2.0489999999999999,6.4000000000000001E-2,null,9.4E-2,null,null,null,"< -0.011",4.8000000000000001E-2,null,null,null,0.13200000000000001,0.74299999999999999,"< -0.227",0.89600000000000002,"< 0.051",6.4630000000000001,0.69499999999999995,1.298,0.18,0.61399999999999999,0.13,"< -0.01","< 0.054","< 0.004","< -0.038","< 0.01","< -0.015","< -0.016",3.3000000000000002E-2,7.0000000000000001E-3,null,"< -0.046",1.8380000000000001,0.14000000000000001,null,2.9569999999999999,3.0509999999999997]
["XBL.BA2011.L.1","Leachate","Bioleach Acid, Dotiki Pile -1.5 inch, 2 mm, 600°C, 20 min, muffle furnace, 40 g / 200 ml, 75 °C","DTK-CR",null,"Processing","Coal Mining","Coarse Refuse","Illinois Basin","N/A","West Kentucky No.13 Coal Seam","Kentucky","Webster","NA","Kentucky","Webster","NA","Coarse Refuse",{"$nulls":17},"N/A","ICP-OES","N/A","< 0.97",87.59,386.85,664.7,169.8,254.3,261.52,779.9,0.49,null,0.77,0.74,52.56,"> 9348.77",1.83,5.27,22.97,57,"< -3.02",null,3.9,"< -2.6",null,0.63,null,null,null,"< -0.34",2.1800000000000002,null,null,null,1.1499999999999999,18.07,2.59,7.61,1.34,12.42,2,4.08,"< -2.09",1.73,"< -1.55","< -2.21","< -0.08","< -0.19","< -1.79","< 0.13","< -0.83","< -0.57",0.52,0.17,null,"< 0.2",2.86,0.83,null,8.5,9.129999999999999]
["XBL.BA2011.L.2","Leachate","Bioleach Acid, Dotiki Pile -1.5 inch, 2 mm, 600°C, 20 min, muffle furnace, 40 g / 200 ml, 75 °C","DTK-CR",null,"Processing","Coal Mining","Coarse Refuse","Illinois Basin","N/A","West Kentucky No.13 Coal Seam","Kentucky","Webster","NA","Kentucky","Webster","NA","Coarse Refuse",{"$nulls":17},"N/A","ICP-OES","N/A",1.07,101.05,449.24,1232.5999999999999,284.7,239.6,189.76,812.3,0.56999999999999995,null,0.73,1.01,56.31,"> 8591.48",2.0099999999999998,5.75,23.14,58.04,"< -2.73",null,3.96,"< -1.55",null,0.76,null,null,null,"< -0.33",2.06,null,null,null,0.03,17.03,2.65,10.44,1.19,15.96,2.5299999999999998,5.27,"< -1.58",2.5499999999999998,"< -1.24","< -1.94","< 0.01","< -0.14","< -1.56","< 0.14","< -0.74","< -0.51",0.49,0.17,null,"< 0.21",2.1,0.93,null,11.009999999999998,11.77]
["XBL.BA2011.L.3","Leachate","Bioleach Acid, Dotiki Pile -1.5 inch, 2 mm, 600°C, 20 min, muffle furnace, 40 g / 200 ml, 75 °C","DTK-CR",null,"Processing","Coal Mining","Coarse Refuse","Illinois Basin","N/A","West Kentucky No.13 Coal Seam","Kentucky","Webster","NA","Kentucky","Webster","NA","Coarse Refuse",{"$nulls":17},"N/A","ICP-OES","N/A",1.02,93.54,516.54,2031.6,411.4,216.7,"< 2.43",893.9,0.61,null,0.61,1.25,60.78,"> 6157.57",2.2000000000000002,6.37,23.47,59.92,"< -1.97",null,3.69,1.0900000000000001,null,0.93,null,null,null,"< -0.23",1.68,null,null,null,0.01,12.95,"< 1.81",13.55,"< 0.75",10.58,2.1800000000000002,5.07,"< -0.86",2.62,"< -0.65","< -1.22","< 0.18","< -0.13","< -0.94","< 0.1","< -0.49","< -0.36",0.38,0.1,null,"< 0.27",2.84,0.74,null,10.350000000000001,11.280000000000001]
["XBL.BA2011.L.4","Leachate","Bioleach Acid, Dotiki Pile -1.5 inch, 2 mm, 600°C, 20 min, muffle furnace, 40 g / 200 ml, 75 °C","DTK-CR",null,"Processing","Coal Mining","Coarse Refuse","Illinois Basin","N/A","West Kentucky No.13 Coal Seam","Kentucky","Webster","NA","Kentucky","Webster","NA","Coarse Refuse",{"$nulls":17},"N/A","ICP-OES","N/A","< 0.32",57.61,681.1,2881.5,500.6,146.1,"< 0.98",857.3,0.66,null,0.56999999999999995,1.58,66.180000000000007,2791.6,2.4300000000000002,7.2,23.77,62.6,"< -0.75",null,2.72,2.0699999999999998,null,1.0900000000000001,null,null,null,"< -0.12",1.1399999999999999,null,null,null,0.01,6.96,"< 0.9",17.350000000000001,"< 0.48",1.72,1.18,3.91,"< 0.28",2.7,0.11,"< -0.55","< 0.49","< -0.01","< -0.08","< 0.06","< -0.13","< -0.19",0.21,0.06,null,"< 0.08",4.0999999999999996,0.5,null,8.1700000000000017,9.26]
["XBL.BA2011.L.5","Leachate","Bioleach Acid, Dotiki Pile -1.5 inch, 2 mm, 600°C, 20 min, muffle furnace, 40 g / 200 ml, 75 °C","DTK-CR",null,"Processing","Coal Mining","Coarse Refuse","Illinois Basin","N/A","West Kentucky No.13 Coal Seam","Kentucky","Webster","NA","Kentucky","Webster","NA","Coarse Refuse",{"$nulls":17},"N/A","ICP-OES","N/A","< 0.29",40.79,715.2,3264,491.3,106.12,"< 2.22",777.8,0.69,null,0.53,1.74,70,1227,2.6,7.9,23.85,64.84,"< -0.38",null,1.76,1.94,null,1.1599999999999999,null,null,null,"< -0.06",0.95,null,null,null,0.01,4.78,"< 0.58",19.55,"< 0.26",1.26,"< 0.61",3,"< 0.47",2.57,0.43,"< -0.19","< 0.52","< 0.02",0.25,"< 0.05","< 0.01","< -0.06",0.16,0.04,null,"< 0.09",4.84,0.35,null,6.45,7.61]
["XBL.BA2011.L.6","Leachate","Bioleach Acid, Dotiki Pile -1.5 inch, 2 mm, 600°C, 20 min, muffle furnace, 40 g / 200 ml, 75 °C","DTK-CR",null,"Processing","Coal Mining","Coarse Refuse","Illinois Basin","N/A","West Kentucky No.13 Coal Seam","Kentucky","Webster","NA","Kentucky","Webster","NA","Coarse Refuse",{"$nulls":17},"N/A","ICP-OES","N/A","< 0.33",35.25,754.1,3510,464,91.82,"< 0.94",732.5,0.71,null,0.5,1.81,71.42,773,2.69,8.17,23.63,65.44,"< -0.29",null,1.26,1.99,null,1.19,null,null,null,"< -0.05",0.89,null,null,null,0.01,4.13,"< 0.44",20.58,"< 0.19",1.1499999999999999,"< 0.46",2.73,"< 0.48",2.52,0.54,"< -0.05","< 0.54","< 0.03",0.37,"< 0.07",7.0000000000000007E-2,"< -0.04",0.14000000000000001,0.03,null,"< 0.04",5.29,0.19,null,6.4,7.59]
["XBL.BA2011.L.7","Leachate","Bioleach Acid, Dotiki Pile -1.5 inch, 2 mm, 600°C, 20 min, muffle furnace, 40 g / 200 ml, 75 °C","DTK-CR",null,"Processing","Coal Mining","Coarse Refuse","Illinois Basin","N/A","West Kentucky No.13 Coal Seam","Kentucky","Webster","NA","Kentucky","Webster","NA","Coarse Refuse",{"$nulls":17},"N/A","ICP-OES","N/A","< 0.3",30.79,796.8,3753.1,396.4,79.33,11.9,686,0.73,null,0.49,1.93,75.239999999999995,452.58,2.89,8.68,23.9,68.02,"< -0.27",null,"< 0.75",1.76,null,1.24,null,null,null,"< -0.03",0.9,null,null,null,0.01,3.98,"< 0.19",22.32,"< 0.12",1.3,"< 0.41","< 2.48",0.68,2.74,0.64,0.06,"< 0.56","< 0.01",0.45,"< 0.08",0.11,"< -0.03",0.13,0.02,null,"< 0.09",5.98,0.27,null,4.83,6.0699999999999994]
["XBL.BA2011.L.8","Leachate","Bioleach Acid, Dotiki Pile -1.5 inch, 2 mm, 600°C, 20 min, muffle furnace, 40 g / 200 ml, 75 °C","DTK-CR",null,"Processing","Coal Mining","Coarse Refuse","Illinois Basin","N/A","West Kentucky No.13 Coal Seam","Kentucky","Webster","NA","Kentucky","Webster","NA","Coarse Refuse",{"$nulls":17},"N/A","ICP-OES","N/A","< 0.28",28.42,840.1,3825.1,359.5,71.760000000000005,"< 0.8",678.1,0.7,null,0.48,1.9,75.2,322.52,2.85,8.6199999999999992,23.23,67.61,"< -0.18",null,"< 0.6",1.79,null,1.24,null,null,null,"< -0.03",0.84,null,null,null,0.01,3.81,"< 0.11",22.62,"< 0.12",1.22,"< 0.43","< 2.31",0.69,2.67,0.65,0.08,"< 0.62","< 0.06",0.48,"< 0.05",0.11,"< -0.02",0.12,0.02,null,"< 0.05",5.85,0.18,null,4.82,6.0600000000000005]
["XBL.BA2011.L.9","Leachate","Bioleach Acid, Dotiki Pile -1.5 inch, 2 mm, 600°C, 20 min, muffle furnace, 40 g / 200 ml, 75 °C","DTK-CR",null,"Processing","Coal Mining","Coarse Refuse","Illinois Basin","N/A","West Kentucky No.13 Coal Seam","Kentucky","Webster","NA","Kentucky","Webster","NA","Coarse Refuse",{"$nulls":17},"N/A","ICP-OES","N/A","< 0.29",29.08,824.5,3768.3,321.8,70.34,16.84,634.4,0.73,null,0.48,1.96,80.23,260.55,3.03,9.2100000000000009,24.36,71.459999999999994,"< -0.15",null,"< 0.41",2.1800000000000002,null,1.33,null,null,null,"< -0.02",0.87,null,null,null,0.01,3.93,"< 0.16",24.19,"< 0.09",1.39,"< 0.44",2.62,0.81,2.81,0.72,0.1,"< 0.59","< 0.03",0.52,"< 0.06",0.16,"< -0.02",0.13,0.02,null,"< 0.13",6.65,0.22,null,7.89,9.2200000000000006]
["XBL.BA2011.BA","Bioleach Acid","Bioleach Acid generated from bio-oxidation","DTK-CR",null,"Processing","Coal Mining","Coarse Refuse","Illinois Basin","N/A","West Kentucky No.13 Coal Seam","Kentucky","Webster","NA","Kentucky","Webster","NA","Coarse Refuse",{"$nulls":17},"N/A","ICP-OES","N/A",1.02,9.9499999999999993,209.64,25.88,45.17,200,35.35,511.85,0.1,null,0.26,0.46,37.78,"> 8857.06",1.4,4.41,20.37,51.57,"< -2.84",null,2.54,"< -3.77",null,0.14000000000000001,null,null,null,"< -0.36",2.0699999999999998,null,null,null,0.01,16.170000000000002,2.5,0.06,1.21,1.37,"< 0.25","< 0.69","< -2.52",0.35,"< -1.81","< -2.18","< -0.33","< -0.12","< -1.88","< 0.1","< -0.85","< -0.55",0.46,0.15,null,"< 0.19",0.65,0.21,null,0.96000000000000008,1.0999999999999999]
["XBL.BA2012.BA","Bioleach Acid","Bioleach Acid generated from bio-oxidation","DTK-CR",null,"Processing","Coal Mining","Coarse Refuse","Illinois Basin","N/A","West Kentucky No.13 Coal Seam","Kentucky","Webster","NA","Kentucky","Webster","NA","Coarse Refuse",{"$nulls":17},"N/A","ICP-OES","N/A","< 0.88",8.16,218.22,26.46,44.45,"> 193.87",36.36,531.83000000000004,0.11,null,0.25,0.48,39.25,"> 9255.38",1.45,4.5999999999999996,21.12,53.33,"< -2.84",null,2.64,"< -3.3",null,0.14000000000000001,null,null,null,"< -0.37",2.13,null,null,null,"< 0",16.61,2.52,0.06,1.33,1.31,"< 0.23","< 0.73","< -2.63",0.28999999999999998,"< -1.82","< -2.24","< -0.32","< -0.2","< -1.96","< 0.11","< -0.87","< -0.55",0.46,0.16,null,"< 0.1",0.69,0.28999999999999998,null,0.91,1.05]
["XBL.BA2012.L","Leachate","Bioleach Acid, Dotiki Pile -1.5 inch, 2 mm, 600°C, 20 min, muffle furnace, 40 g / 200 ml, 75 °C","DTK-CR",null,"Processing","Coal Mining","Coarse Refuse","Illinois Basin","N/A","West Kentucky No.13 Coal Seam","Kentucky","Webster","NA","Kentucky","Webster","NA","Coarse Refuse",{"$nulls":17},"N/A","ICP-OES","N/A","< 0.99",112.2,"> 615.74","> 2416.45","> 418.82","> 200.39",11.99,"> 751.58",0.76,null,1.06,1.55,70.3,"> 5856.29",2.4900000000000002,7.43,25.87,66.09,"< -1.84",null,4.17,1.92,null,1.1499999999999999,null,null,null,"< -0.24",1.7,null,null,null,0.01,12.28,"< 1.85",16.11,"< 0.61",14.19,3.02,7.08,"< -0.43",3.5,"< -0.43","< -1.12","< 0.39","< -0.07","< -0.8","< 0.12","< -0.4","< -0.36",0.38,0.11,null,"< 0.15",3.72,0.96,null,14.09,15.24]
["XBL.BA.2015.L.1","Leachate","Bioleach Acid, Dotiki Pile -1.5 inch, 2 mm, 600°C, 20 min, muffle furnace, 40 g / 200 ml, 95 °C","DTK-CR",null,"Processing","Coal Mining","Coarse Refuse","Illinois Basin","N/A","West Kentucky No.13 Coal Seam","Kentucky","Webster","NA","Kentucky","Webster","NA","Coarse Refuse",{"$nulls":17},"N/A","ICP-OES","N/A",1.1200000000000001,92.55,393.68,650.79999999999995,172,247.6,310,657.9,0.53,null,1.1299999999999999,0.79,52.35,"> 9577.74",1.85,5.4,23.12,57.03,"< -2.83",null,4.59,"< -3.81",null,0.71,null,null,null,36.520000000000003,43.85,null,null,null,0.75,14.79,2.52,7.43,1.28,17.52,2.7,5.39,"< -1.95",2.42,"< -1.26","< -2.03","< -0.06","< -0.07","< -1.72","< 0.16","< -0.83","< -0.56",0.55000000000000004,0.17,null,"< 0.3",3.06,1.02,null,11.23,11.940000000000001]
["XBL.BA.2015.L.2","Leachate","Bioleach Acid, Dotiki Pile -1.5 inch, 2 mm, 600°C, 20 min, muffle furnace, 40 g / 200 ml, 95 °C","DTK-CR",null,"Processing","Coal Mining","Coarse Refuse","Illinois Basin","N/A","West Kentucky No.13 Coal Seam","Kentucky","Webster","NA","Kentucky","Webster","NA","Coarse Refuse",{"$nulls":17},"N/A","ICP-OES","N/A",1.1200000000000001,101.41,425.04,957.3,245.2,247,355.6,660.4,0.6,null,1.1100000000000001,0.99,53.87,"> 9410.65",1.91,5.59,23.04,57.07,"< -2.68",null,4.76,"< -3.26",null,0.77,null,null,null,36.25,43.9,null,null,null,0.47,14.95,2.73,8.75,1.31,22.08,3.39,6.84,"< -1.71",2.75,"< -1.15","< -2","< 0.06","< -0.13","< -1.69","< 0.14","< -0.81","< -0.6",0.55000000000000004,0.17,null,"< 0.18",3.48,1.21,null,13.700000000000001,14.47]
["XBL.BA.2015.L.3","Leachate","Bioleach Acid, Dotiki Pile -1.5 inch, 2 mm, 600°C, 20 min, muffle furnace, 40 g / 200 ml, 95 °C","DTK-CR",null,"Processing","Coal Mining","Coarse Refuse","Illinois Basin","N/A","West Kentucky No.13 Coal Seam","Kentucky","Webster","NA","Kentucky","Webster","NA","Coarse Refuse",{"$nulls":17},"N/A","ICP-OES","N/A",1.07,106.64,449.48,1280.9000000000001,317.8,239.5,346.5,674,0.62,null,0.83,1.1499999999999999,54.03,"> 9040.03",1.96,5.69,22.39,55.65,"< -2.6",null,4.55,"< -2.7",null,0.8,null,null,null,34.130000000000003,41.91,null,null,null,0.15,14.32,2.64,9.8800000000000008,1.23,26.11,3.75,7.54,"< -1.48",3.28,"< -0.97","< -1.79","< 0.08","< -0.09","< -1.58","< 0.13","< -0.73","< -0.58",0.52,0.16,null,"< 0.34",2.4900000000000002,1.2,null,15.249999999999998,16.049999999999997]
["XBL.BA.2015.L.4","Leachate","Bioleach Acid, Dotiki Pile -1.5 inch, 2 mm, 600°C, 20 min, muffle furnace, 40 g / 200 ml, 95 °C","DTK-CR",null,"Processing","Coal Mining","Coarse Refuse","Illinois Basin","N/A","West Kentucky No.13 Coal Seam","Kentucky","Webster","NA","Kentucky","Webster","NA","Coarse Refuse",{"$nulls":17},"N/A","ICP-OES","N/A",1.07,105.96,513.74,1800.8,412.7,205.6,"< 2.43",677.7,0.65,null,0.73,1.42,58.69,"> 6525.27",2.14,6.27,22.73,58.17,"< -1.73",null,4.41,1.19,null,0.96,null,null,null,24.33,32.35,null,null,null,"< 0",11.15,"< 2.02",12.13,"< 0.66",23.96,3.72,7.73,"< -0.49",3.57,"< -0.45","< -1.2","< 0.33","< -0.08","< -0.97","< 0.12","< -0.46","< -0.43",0.4,0.12,null,"< 0.14",2.83,1.07,null,15.540000000000001,16.5]
["XBL.BA.2015.L.5","Leachate","Bioleach Acid, Dotiki Pile -1.5 inch, 2 mm, 600°C, 20 min, muffle furnace, 40 g / 200 ml, 95 °C","DTK-CR",null,"Processing","Coal Mining","Coarse Refuse","Illinois Basin","N/A","West Kentucky No.13 Coal Seam","Kentucky","Webster","NA","Kentucky","Webster","NA","Coarse Refuse",{"$nulls":17},"N/A","ICP-OES","N/A","< 0.72",93.45,553.4,2285.1,479.7,183.9,"< 0.88",705.1,0.71,null,0.85,1.62,62.86,4716.3,2.33,6.83,23.57,60.81,"< -1.1",null,4.1500000000000004,1.6,null,1.06,null,null,null,17.96,26.4,null,null,null,"< 0",9,"< 1.47",14.13,"< 0.36",15.82,3.45,7.64,"< -0.06",3.62,"< -0.07","< -0.86","< 0.54","< -0.06","< -0.57","< 0.11","< -0.3","< -0.37",0.32,0.1,null,"< 0.18",3.56,0.93,null,15.13,16.190000000000001]
["XBL.BA.2015.L.6","Leachate","Bioleach Acid, Dotiki Pile -1.5 inch, 2 mm, 600°C, 20 min, muffle furnace, 40 g / 200 ml, 95 °C","DTK-CR",null,"Processing","Coal Mining","Coarse Refuse","Illinois Basin","N/A","West Kentucky No.13 Coal Seam","Kentucky","Webster","NA","Kentucky","Webster","NA","Coarse Refuse",{"$nulls":17},"N/A","ICP-OES","N/A","< 0.42",79.27,613.1,2714,532.6,169,"< 1.4",721.3,0.73,null,0.76,1.76,65.17,3361.4,2.42,7.17,23.85,62.21,"< -0.69",null,3.63,1.83,null,1.1100000000000001,null,null,null,12.51,20.67,null,null,null,"< 0",7.28,"< 1.29",15.67,"< 0.56",8.49,2.93,6.96,"< 0.34",3.6,0.21,"< -0.6","< 0.57","< -0.04","< -0.22","< 0.09","< -0.17","< -0.27",0.25,0.08,null,"< 0.17",3.84,0.88,null,14.030000000000001,15.14]
["XBL.BA.2015.L.7","Leachate","Bioleach Acid, Dotiki Pile -1.5 inch, 2 mm, 600°C, 20 min, muffle furnace, 40 g / 200 ml, 95 °C","DTK-CR",null,"Processing","Coal Mining","Coarse Refuse","Illinois Basin","N/A","West Kentucky No.13 Coal Seam","Kentucky","Webster","NA","Kentucky","Webster","NA","Coarse Refuse",{"$nulls":17},"N/A","ICP-OES","N/A","< 0.32",59.89,657,3145,541.29999999999995,131.80000000000001,"< 0.6",670.1,0.74,null,0.63,1.87,66.64,1762.3,2.4900000000000002,7.45,23.56,62.72,"< -0.55",null,2.4500000000000002,1.9,null,1.1599999999999999,null,null,null,6.45,14.87,null,null,null,"< 0",5.5,"< 0.83",17.3,"< 0.36",2.54,1.8,5.63,0.59,3.32,0.45,"< -0.3","< 0.66","< -0.02",0.13,"< 0.07","< -0.02","< -0.15",0.18,0.05,null,"< 0.2",4.54,0.56999999999999995,null,12.15,13.31]
["XBL.BA.2015.L.8","Leachate","Bioleach Acid, Dotiki Pile -1.5 inch, 2 mm, 600°C, 20 min, muffle furnace, 40 g / 200 ml, 95 °C","DTK-CR",null,"Processing","Coal Mining","Coarse Refuse","Illinois Basin","N/A","West Kentucky No.13 Coal Seam","Kentucky","Webster","NA","Kentucky","Webster","NA","Coarse Refuse",{"$nulls":17},"N/A","ICP-OES","N/A","< 0.34",52.3,710.8,3513.2,541.70000000000005,106.47,"< 2.13",647.4,0.74,null,0.55000000000000004,1.92,68.31,1097.5999999999999,2.58,7.75,23.55,63.98,"< -0.18",null,1.69,2,null,1.18,null,null,null,3.87,12.67,null,null,null,0.01,5.22,"< 0.6",18.47,"< 0.23",1.32,1.0900000000000001,4.47,0.64,3.14,0.62,"< -0.12","< 0.68","< -0.05",0.28000000000000003,"< 0.08",0.06,"< -0.08",0.15,0.04,null,"< 0.18",4.91,0.31,null,10.489999999999998,11.669999999999998]
["XBL.BA.2015.L.9","Leachate","Bioleach Acid, Dotiki Pile -1.5 inch, 2 mm, 600°C, 20 min, muffle furnace, 40 g / 200 ml, 95 °C","DTK-CR",null,"Processing","Coal Mining","Coarse Refuse","Illinois Basin","N/A","West Kentucky No.13 Coal Seam","Kentucky","Webster","NA","Kentucky","Webster","NA","Coarse Refuse",{"$nulls":17},"N/A","ICP-OES","N/A","< 0.33",47.94,710.6,3574.5,493.4,89.52,"< 0.67",611.29999999999995,0.74,null,0.5,1.96,69.7,705.7,2.64,7.94,23.43,64.69,"< -0.1",null,1.01,1.76,null,1.21,null,null,null,"< 2.48",11.43,null,null,null,"< 0",5.35,"< 0.41",19.190000000000001,"< 0.15","< 0.91","< 0.69",3.74,0.81,3.02,0.66,0.02,"< 0.75","< 0.02",0.37,"< 0.07",0.08,"< -0.08",0.14000000000000001,0.03,null,"< 0.21",5.19,0.19,null,8.8699999999999992,10.079999999999998]
["XBL.BA.2016.L","Leachate","Bioleach Acid, Dotiki Pile -1.5 inch, 2 mm, 600°C, 20 min, muffle furnace, 40 g / 200 ml, 75 °C","DTK-CR",null,"Processing","Coal Mining","Coarse Refuse","Illinois Basin","N/A","West Kentucky No.13 Coal Seam","Kentucky","Webster","NA","Kentucky","Webster","NA","Coarse Refuse",{"$nulls":17},"N/A","ICP-OES","N/A","< 0.61",82.54,518.54999999999995,2409.9,486.8,194.8,"< 0.57",789.9,0.62,null,0.66,1.42,55.4,5203.6000000000004,2.0299999999999998,6.03,22.32,55.53,"< -0.94",null,3.38,0.89,null,0.95,null,null,null,16.86,24.74,null,null,null,"< 0",7.46,"< 1.63",14.22,"< 0.3",10.15,2.52,5.67,"< -0.31",3.09,"< -0.1","< -0.8","< 0.3","< -0.02","< -0.53","< 0.09","< -0.36","< -0.32",0.32,0.1,null,"< 0.04",2.98,0.66,null,11.7,12.65]
["XBL.BA.2016.PT.1","Liquid","Bioleach PLS Precipitation at x4 dilution using Calcite","DTK-CR",null,"Processing","Coal Mining","Coarse Refuse","Illinois Basin","N/A","West Kentucky No.13 Coal Seam","Kentucky","Webster","NA","Kentucky","Webster","NA","Coarse Refuse",{"$nulls":17},"N/A","ICP-OES","N/A","< 0.16",20.09,135.44,527.6,108.55,38.29,11.87,760.1,0.16,null,0.12,0.35,15.88,1125.5999999999999,0.56000000000000005,1.56,5.64,14.4,"< -0.26",null,"< 0.76","< 0.1",null,0.25,null,null,null,3.75,5.77,null,null,null,0.02,1.95,"< 0.39",3.61,"< 0.16",2.76,"< 0.72","< 1.36","< 0.02",0.93,"< -0.02","< -0.24","< 0.14","< -0.04","< -0.1","< 0.03","< -0.12","< -0.08",0.08,0.03,null,"< 0.08",0.87,0.19,null,1.04,1.2900000000000003]
["XBL.BA.2016.PT.2","Liquid","Bioleach PLS Precipitation at x4 dilution using Calcite","DTK-CR",null,"Processing","Coal Mining","Coarse Refuse","Illinois Basin","N/A","West Kentucky No.13 Coal Seam","Kentucky","Webster","NA","Kentucky","Webster","NA","Coarse Refuse",{"$nulls":17},"N/A","ICP-OES","N/A","< 0.15",19.87,134.34,515.46,107.1,36.64,12.05,869.6,0.16,null,0.12,0.35,16.22,1104.5,0.55000000000000004,1.52,5.59,14.2,"< -0.19",null,"< 0.76","< 0.15",null,0.25,null,null,null,3.71,5.63,null,null,null,0.03,1.92,"< 0.42",3.6,"< 0.2",2.85,"< 0.72","< 1.38","< -0.05",0.9,"< -0.03","< -0.23","< 0.16","< 0.04","< -0.1","< 0.01","< -0.12","< -0.06",0.08,0.02,null,"< -0.09",0.96,0.12,null,1,1.25]
["XBL.BA.2016.PT.3","Liquid","Bioleach PLS Precipitation at x4 dilution using Calcite","DTK-CR",null,"Processing","Coal Mining","Coarse Refuse","Illinois Basin","N/A","West Kentucky No.13 Coal Seam","Kentucky","Webster","NA","Kentucky","Webster","NA","Coarse Refuse",{"$nulls":17},"N/A","ICP-OES","N/A","< 0.15",18.98,124.01,475.21,99.58,24.26,11.4,946.3,0.16,null,0.06,0.3,15.31,982.6,0.5,1.39,5.26,13.24,"< -0.13",null,"< 0.51","< 0.1",null,0.24,null,null,null,"< 2.48",4.4800000000000004,null,null,null,0.03,1.59,"< 0.23",3.45,"< 0.12",2.67,"< 0.71","< 1.33","< 0.03",0.73,"< 0.02","< -0.14","< 0.14","< 0.07","< -0.05","< -0.02","< -0.14","< -0.04",0.06,0.02,null,"< -0.01",0.68,0.1,null,0.81,1.05]
["XBL.BA.2016.PT.4","Liquid","Bioleach PLS Precipitation at x4 dilution using Calcite","DTK-CR",null,"Processing","Coal Mining","Coarse Refuse","Illinois Basin","N/A","West Kentucky No.13 Coal Seam","Kentucky","Webster","NA","Kentucky","Webster","NA","Coarse Refuse",{"$nulls":17},"N/A","ICP-OES","N/A","< 0.11",19.34,120.74,462.7,97.78,16.48,11.54,1012.1,0.15,null,0.04,0.28999999999999998,15.72,537.6,0.52,1.41,5.15,13.08,"< -0.09",null,"< 0.34","< 0.06",null,0.24,null,null,null,"< 1.86",3.77,null,null,null,0.03,1.37,"< 0.1",3.37,"< 0.12",2.64,"< 0.73","< 1.21","< 0",0.8,0.06,"< -0.09","< 0.18","< -0.05","< 0","< -0.02","< -0.12","< -0.03",0.05,0.02,null,"< -0.21",0.55000000000000004,0.13,null,0.93000000000000016,1.1700000000000002]
["XBL.BA.2016.PT.5","Liquid","Bioleach PLS Precipitation at x4 dilution using Calcite","DTK-CR",null,"Processing","Coal Mining","Coarse Refuse","Illinois Basin","N/A","West Kentucky No.13 Coal Seam","Kentucky","Webster","NA","Kentucky","Webster","NA","Coarse Refuse",{"$nulls":17},"N/A","ICP-OES","N/A","< 0.09",19.82,126.39,472.79,97.4,11.65,11.71,1140.8,0.15,null,0.02,0.26,16.64,401.19,0.56000000000000005,1.49,5.22,13.53,"< -0.09",null,"< 0.23","< 0.15",null,0.25,null,null,null,"< 1.35",3.16,null,null,null,0.04,1.22,"< 0.19",3.38,"< 0.1",2.74,"< 0.73","< 1.36","< 0.04",0.76,0.05,"< -0.06","< 0.17","< 0.02","< 0.03","< -0.01","< -0.1","< -0.03",0.04,0.02,null,"< -0.06",0.71,0.13,null,0.87000000000000011,1.1200000000000001]
["XBL.BA.2016.PT.6","Liquid","Bioleach PLS Precipitation at x4 dilution using Calcite","DTK-CR",null,"Processing","Coal Mining","Coarse Refuse","Illinois Basin","N/A","West Kentucky No.13 Coal Seam","Kentucky","Webster","NA","Kentucky","Webster","NA","Coarse Refuse",{"$nulls":17},"N/A","ICP-OES","N/A","< 0.07",21.69,148.29,540.91,106.58,9.1300000000000008,13.03,1168.8,0.16,null,0.03,0.28000000000000003,19.75,330.98,0.62,1.77,5.7,15.38,"< -0.13",null,"< 0.13","< 0.29",null,0.28999999999999998,null,null,null,"< 1.34",3.3,null,null,null,0.04,1.21,"< 0.14",3.53,"< 0.09",2.9,"< 0.63","< 1.55","< 0.24",0.69,0.05,"< -0.03","< 0.09","< -0.05","< 0.04","< 0",0.11,"< 0",0.03,0.01,null,"< -0.22",0.69,"< 0.08",null,0.89,1.1800000000000002]
["XBL.BA.2016.PT.7","Liquid","Bioleach PLS Precipitation at x4 dilution using Calcite","DTK-CR",null,"Processing","Coal Mining","Coarse Refuse","Illinois Basin","N/A","West Kentucky No.13 Coal Seam","Kentucky","Webster","NA","Kentucky","Webster","NA","Coarse Refuse",{"$nulls":17},"N/A","ICP-OES","N/A","< 0.06",22.48,153.36000000000001,583.9,108.95,5.96,13.55,1197.7,0.17,null,0.03,0.32,21.11,205.28,0.67,1.94,5.86,15.84,"< 0.04",null,"< 0.14","< 0.43",null,0.31,null,null,null,"< 0.89",2.92,null,null,null,0.05,1.07,"< 0.07",3.63,"< 0.03",2.85,"< 0.63","< 1.46","< 0.33",0.62,0.12,"< -0.02","< 0.13","< -0.05",0.06,"< 0",0.14000000000000001,"< 0",0.03,0.01,null,"< -0.31",0.78,"< 0.04",null,0.98000000000000009,1.29]
["XBL.BA.2016.PT.8","Liquid","Bioleach PLS Precipitation at x4 dilution using Calcite","DTK-CR",null,"Processing","Coal Mining","Coarse Refuse","Illinois Basin","N/A","West Kentucky No.13 Coal Seam","Kentucky","Webster","NA","Kentucky","Webster","NA","Coarse Refuse",{"$nulls":17},"N/A","ICP-OES","N/A","< 0.06",22.56,154.19999999999999,545.29999999999995,106.8,3.37,13.64,1010.4,0.16,null,0.01,0.16,21.66,111.05,0.69,1.91,5.76,15.95,"< 0.01",null,"< 0.14","< 0.17",null,0.31,null,null,null,"< 0.56",2.4300000000000002,null,null,null,0.06,"< 0.92","< -0.03",3.65,"< 0.02",2.5299999999999998,"< 0.59","< 1.2","< 0.33",0.6,0.08,"< 0","< 0.17","< -0.09",0.09,"< 0.01",0.14000000000000001,"< -0.02",0.02,0.01,null,"< -0.09",0.83,0.15,null,0.94,1.2499999999999998]
["XBL.BA.2016.PT.9","Liquid","Bioleach PLS Precipitation at x4 dilution using Calcite","DTK-CR",null,"Processing","Coal Mining","Coarse Refuse","Illinois Basin","N/A","West Kentucky No.13 Coal Seam","Kentucky","Webster","NA","Kentucky","Webster","NA","Coarse Refuse",{"$nulls":17},"N/A","ICP-OES","N/A","< 0.04",22.58,155.94999999999999,504.18,102.31,"< 2.16",13.77,740.3,0.12,null,"< 0",0.09,22.18,82.63,0.69,1.93,5.49,15.89,"< 0.02",null,"< 0.08","< 0.21",null,0.31,null,null,null,"< 0.58",2.37,null,null,null,0.06,"< 0.87","< 0.11",3.63,"< 0.01",2.2799999999999998,"< 0.53","< 1.12","< 0.15",0.47,0.11,"< 0","< 0.14","< -0.07",0.1,"< 0.02",0.15,"< 0.01",0.02,"< 0",null,"< -0.08",0.67,"< 0.02",null,0.85,1.1599999999999999]
["XBL.BA.2016.PT.10","Liquid","Bioleach PLS Precipitation at x4 dilution using Calcite","DTK-CR",null,"Processing","Coal Mining","Coarse Refuse","Illinois Basin","N/A","West Kentucky No.13 Coal Seam","Kentucky","Webster","NA","Kentucky","Webster","NA","Coarse Refuse",{"$nulls":17},"N/A","ICP-OES","N/A","< 0.04",22.3,157.63999999999999,463.25,97.73,"< 1.7",14.29,746.3,0.1,null,"< 0",0.1,22.99,77.08,0.72,1.95,5.24,15.82,"< 0.05",null,"< 0.04","< 0.15",null,0.31,null,null,null,"< 0.41",2.5099999999999998,null,null,null,7.0000000000000007E-2,"< 0.9","< -0.11",3.62,"< 0.01",2.09,"< 0.53","< 1.17","< 0.15",0.56999999999999995,0.08,"< 0","< 0.17","< -0.13",0.09,"< 0.02",0.13,"< 0",0.02,0.01,null,"< -0.3",0.57999999999999996,"< 0.07",null,{"$f":"SUM(BY234:CL234)","v":0.89999999999999991},{"$f":"SUM(BJ234,BY234:CL234)","v":1.2099999999999997}]
["XBL.BA.2016.PT.11","Liquid","Bioleach PLS Precipitation at x4 dilution using Calcite","DTK-CR",null,"Processing","Coal Mining","Coarse Refuse","Illinois Basin","N/A","West Kentucky No.13 Coal Seam","Kentucky","Webster","NA","Kentucky","Webster","NA","Coarse Refuse",{"$nulls":17},"N/A","ICP-OES","N/A","< 0.04",22.72,162.22,432.07,95.84,"< 1.44",14.37,699.3,0.09,null,0.01,0.08,24.14,75.31,0.75,2.02,5.14,16.25,"< -0.03",null,"< 0.05","< 0.07",null,0.32,null,null,null,"< 0.5",2.37,null,null,null,0.08,"< 0.92","< 0.02",3.69,"< 0.01",1.81,"< 0.49","< 1.2","< 0.2",0.61,0.06,"< 0","< 0.17","< -0.05",0.1,"< 0.02",0.16,"< 0.01",0.02,0.01,null,"< -0.16",0.56999999999999995,"< 0.04",null,0.96,1.28]
["XBL.BA.2016.PT.12","Liquid","Bioleach PLS Precipitation at x4 dilution using Calcite","DTK-CR",null,"Processing","Coal Mining","Coarse Refuse","Illinois Basin","N/A","West Kentucky No.13 Coal Seam","Kentucky","Webster","NA","Kentucky","Webster","NA","Coarse Refuse",{"$nulls":17},"N/A","ICP-OES","N/A","< 0.04",22.65,165.47,404.86,92.98,"< 1.26",15.1,610.20000000000005,0.08,null,"< 0",7.0000000000000007E-2,24.56,72.650000000000006,0.76,2.0699999999999998,5.09,16.29,"< -0.04",null,"< 0.01",0.51,null,0.32,null,null,null,"< 0.58",2.37,null,null,null,0.08,"< 0.9","< 0.13",3.7,"< 0",1.76,"< 0.45","< 0.98","< 0.13",0.7,0.08,"< 0","< 0.2","< -0.08",0.09,"< 0.01",0.17,"< -0.01",0.02,0.01,null,"< -0.26",0.47,"< 0.01",null,1.0699999999999998,1.3900000000000001]
["XBL.BA.2012.PT.F","Liquid","Bioleach PLS Fe/Al Precipitation using Calcite","DTK-CR",null,"Processing","Coal Mining","Coarse Refuse","Illinois Basin","N/A","West Kentucky No.13 Coal Seam","Kentucky","Webster","NA","Kentucky","Webster","NA","Coarse Refuse",{"$nulls":17},"N/A","ICP-OES","N/A",1.1200000000000001,128.35,774.7,3007.3,515.5,249.9,18.54,851.8,0.89,null,1.28,1.9,83.19,"> 6897.6",2.98,8.57,30.1,77.150000000000006,"< -1.73",null,5.04,1.52,null,1.38,null,null,null,26.85,37.18,null,null,null,"< 0",11.61,"< 1.9",18.36,"< 0.7",15.8,3.58,8.32,"< -0.61",3.96,"< -0.33","< -1.3","< 0.39","< -0.09","< -0.91","< 0.11","< -0.52","< -0.48",0.47,0.15,null,"< -0.03",4.45,1.04,null,16.479999999999997,17.86]
["XBL.BA.2012.PT.1","Liquid","Bioleach PLS Fe/Al Precipitation using Calcite","DTK-CR",null,"Processing","Coal Mining","Coarse Refuse","Illinois Basin","N/A","West Kentucky No.13 Coal Seam","Kentucky","Webster","NA","Kentucky","Webster","NA","Coarse Refuse",{"$nulls":17},"N/A","ICP-OES","N/A",1.1000000000000001,125.69,757.4,2918.3,501.1,242.8,24.11,1167.7,0.86,null,1.22,1.83,82.22,"> 6792.19",2.93,8.41,29.77,76.33,"< -1.71",null,4.87,1.95,null,1.3,null,null,null,26.55,36.44,null,null,null,0.02,11.47,"< 2.06",18.22,"< 0.67",7.87,2.85,6.21,"< -0.88",2.95,"< -0.49","< -1.32","< 0.34","< -0.06","< -0.92","< 0.1","< -0.53","< -0.47",0.46,0.15,null,"< -0.01",4.22,1.1100000000000001,null,12.620000000000003,13.92]
["XBL.BA.2012.PT.2","Liquid","Bioleach PLS Fe/Al Precipitation using Calcite","DTK-CR",null,"Processing","Coal Mining","Coarse Refuse","Illinois Basin","N/A","West Kentucky No.13 Coal Seam","Kentucky","Webster","NA","Kentucky","Webster","NA","Coarse Refuse",{"$nulls":17},"N/A","ICP-OES","N/A",1.07,122.39,770.1,2955.1,508.6,245,26.06,790.7,0.83,null,1.21,1.82,81.13,"> 6635.93",2.88,8.35,29.32,75.37,"< -1.8",null,4.63,1.58,null,1.21,null,null,null,26.01,36.03,null,null,null,0.04,11.26,"< 2.06",17.93,"< 0.6",3.04,1.99,3.76,"< -1.13",1.65,"< -0.67","< -1.34","< 0.18","< -0.09","< -0.93","< 0.11","< -0.54","< -0.47",0.45,0.15,null,"< 0.2",4,0.96,null,8,9.2099999999999991]
["XBL.BA.2012.PT.3","Liquid","Bioleach PLS Fe/Al Precipitation using Calcite","DTK-CR",null,"Processing","Coal Mining","Coarse Refuse","Illinois Basin","N/A","West Kentucky No.13 Coal Seam","Kentucky","Webster","NA","Kentucky","Webster","NA","Coarse Refuse",{"$nulls":17},"N/A","ICP-OES","N/A","< 0.24",124.19,783.5,2392.4,278.39999999999998,18.16,27.5,858.4,0.47,null,0.05,0.44,83.46,447.37,2.9,8.73,26.91,77.06,"< -0.21",null,"< 0.32",1.44,null,1.26,null,null,null,"< 1.77",10.83,null,null,null,0.05,2.99,"< 0.17",18.329999999999998,"< 0.14",1.48,1.3,"< 2.1","< 0.31",0.96,0.27,"< -0.01","< 0.39","< -0.13",0.43,"< 0.04",0.08,"< -0.05",0.13,0.02,null,"< 0.25",3.27,0.3,null,3.19,4.4499999999999993]
["XBL.BA.2012.PT.4","Liquid","Bioleach PLS Fe/Al Precipitation using Calcite","DTK-CR",null,"Processing","Coal Mining","Coarse Refuse","Illinois Basin","N/A","West Kentucky No.13 Coal Seam","Kentucky","Webster","NA","Kentucky","Webster","NA","Coarse Refuse",{"$nulls":17},"N/A","ICP-OES","N/A","< 0.12",125.26,798.1,1130.0999999999999,149.4,3.05,31.17,757,0.14000000000000001,null,"< -0.03",0.16,84.58,109.62,2.99,8.83,22.2,77.97,"< -0.12",null,"< -0.07",1.36,null,1.1599999999999999,null,null,null,"< 0.33",9.74,null,null,null,7.0000000000000007E-2,2.5,"< -0.04",18.579999999999998,"< 0.01","< 0.74","< 0.82","< 1.06","< 0.42",0.62,0.23,0.02,"< 0.32","< -0.01",0.47,"< 0.02",0.08,"< -0.02",0.1,0.02,null,"< 0.18",1.37,0.15,null,1.54,2.7]
["XBL.BA.2012.PT.5","Liquid","Bioleach PLS Fe/Al Precipitation using Calcite","DTK-CR",null,"Processing","Coal Mining","Coarse Refuse","Illinois Basin","N/A","West Kentucky No.13 Coal Seam","Kentucky","Webster","NA","Kentucky","Webster","NA","Coarse Refuse",{"$nulls":17},"N/A","ICP-OES","N/A","< 0.01",127.56,645.20000000000005,23.62,43.76,"< -0.2",32.24,650.9,"< 0",null,"< -0.03","< 0.03",85.52,72.930000000000007,2.99,8.9,4.54,72.010000000000005,"< -0.14",null,"< -0.01",1.32,null,0.43,null,null,null,"< 0.22",9.25,null,null,null,0.06,2.2400000000000002,"< 0.01",18.88,"< -0.01","< 0.87","< 0.29","< 0.42","< 0.28",0.02,0.11,"< -0.01","< 0.11","< 0.02",0.3,"< 0.01","< 0","< -0.03",0.02,0.01,null,"< 0.23","< -0.01",0.1,null,0.46,0.89000000000000012]
["XBL.BA.2012.PT.6","Liquid","Bioleach PLS Fe/Al Precipitation using Calcite","DTK-CR",null,"Processing","Coal Mining","Coarse Refuse","Illinois Basin","N/A","West Kentucky No.13 Coal Seam","Kentucky","Webster","NA","Kentucky","Webster","NA","Coarse Refuse",{"$nulls":17},"N/A","ICP-OES","N/A","< 0.01",131.21,659.6,4.97,30.89,"< -0.1",35.049999999999997,537.5,"< -0.01",null,"< -0.04","< 0.02",86.13,72.95,2.95,8.67,1.54,61.36,"< -0.12",null,"< -0.02",1.01,null,0.13,null,null,null,"< 0.2",9.25,null,null,null,0.06,2.15,"< -0.09",19.350000000000001,"< -0.03","< 0.97","< 0.02","< 0.14","< 0.15",0.04,"< 0.04","< -0.02","< 0.06","< -0.03",0.28000000000000003,"< -0.02","< -0.02","< -0.03",0.01,"< 0",null,"< 0.02","< -0.12",0.13,null,0.33,0.46000000000000008]
["XBL.BA.2013.L.1","Leachate","Bioleach Acid, Dotiki Pile -1.5 inch, 2 mm, 600°C, 20 min, muffle furnace, 40 g / 200 ml, 95 °C","DTK-CR",null,"Processing","Coal Mining","Coarse Refuse","Illinois Basin","N/A","West Kentucky No.13 Coal Seam","Kentucky","Webster","NA","Kentucky","Webster","NA","Coarse Refuse",{"$nulls":17},"N/A","ICP-OES","N/A",1.24,112.4,486.53,"> 948.88","> 217.42","> 252.07","> 275.07","> 681.34",0.6,null,0.94,1.02,63.28,"> 10588.2",2.2799999999999998,6.6,27.46,68.27,"< -3.05",null,4.49,"< -4.63",null,0.83,null,null,null,41.42,49.82,null,null,null,0.04,16.32,2.84,10.58,1.39,14.4,2.2400000000000002,4.1900000000000004,"< -2.35",1.95,"< -1.46","< -2.23","< -0.14","< -0.22","< -1.95","< 0.15","< -0.93","< -0.65",0.64,0.19,null,"< 0.13",1.96,0.87,null,9.2100000000000009,10.040000000000001]
["XBL.BA.2013.L.2","Leachate","Bioleach Acid, Dotiki Pile -1.5 inch, 2 mm, 600°C, 20 min, muffle furnace, 40 g / 200 ml, 95 °C","DTK-CR",null,"Processing","Coal Mining","Coarse Refuse","Illinois Basin","N/A","West Kentucky No.13 Coal Seam","Kentucky","Webster","NA","Kentucky","Webster","NA","Coarse Refuse",{"$nulls":17},"N/A","ICP-OES","N/A",1.26,111.83,"> 558.04","> 1713.74","> 340.72","> 217.94",20.76,"> 685.21",0.64,null,0.8,1.3,66.67,"> 7785.4",2.39,7.03,27.01,68.099999999999994,"< -2.21",null,4.1900000000000004,0.51,null,1.04,null,null,null,29.96,38.83,null,null,null,"< 0",12.87,"< 2.02",14.33,"< 0.79",11.57,2.0099999999999998,4.38,"< -1.26",2.36,"< -0.81","< -1.53","< 0.12","< -0.13","< -1.25","< 0.12","< -0.64","< -0.49",0.49,0.15,null,"< 0.29",2.93,0.72,null,9.39,10.43]
["XBL.BA.2013.L.3","Leachate","Bioleach Acid, Dotiki Pile -1.5 inch, 2 mm, 600°C, 20 min, muffle furnace, 40 g / 200 ml, 95 °C","DTK-CR",null,"Processing","Coal Mining","Coarse Refuse","Illinois Basin","N/A","West Kentucky No.13 Coal Seam","Kentucky","Webster","NA","Kentucky","Webster","NA","Coarse Refuse",{"$nulls":17},"N/A","ICP-OES","N/A","< 0.79",93.48,"> 610.17","> 2263.37","> 421.53","> 193.04","< 1.44","> 717.69",0.67,null,0.8,1.51,69.3,"> 5667.64",2.52,7.47,26.98,68.83,"< -1.32",null,3.74,0.82,null,1.1299999999999999,null,null,null,21.61,30.67,null,null,null,"< 0",10.19,"< 1.45",16.63,"< 0.45",6.35,1.68,4.34,"< -0.66",2.5,"< -0.33","< -1.1","< 0.23","< -0.11","< -0.73","< 0.1","< -0.39","< -0.41",0.38,0.13,null,"< -0.03",3.59,0.67,null,9.0300000000000011,10.16]
["XBL.BA.2013.L.4","Leachate","Bioleach Acid, Dotiki Pile -1.5 inch, 2 mm, 600°C, 20 min, muffle furnace, 40 g / 200 ml, 95 °C","DTK-CR",null,"Processing","Coal Mining","Coarse Refuse","Illinois Basin","N/A","West Kentucky No.13 Coal Seam","Kentucky","Webster","NA","Kentucky","Webster","NA","Coarse Refuse",{"$nulls":17},"N/A","ICP-OES","N/A","< 0.36",55.41,"> 717.38","> 3182.07","> 516.05","> 141.58","< 1.43","> 770.92",0.73,null,0.76,1.86,75.5,"> 2303.86",2.82,8.35,27.21,71.58,"< -0.6",null,2.74,1.24,null,1.27,null,null,null,9.06,17.920000000000002,null,null,null,0.01,6.36,"< 0.83",20.82,"< 0.46",1.72,"< 0.88",3.79,"< 0.08",2.72,0.25,"< -0.49","< 0.49","< -0.05","< 0.04","< 0.05","< -0.09","< -0.14",0.21,0.06,null,"< 0.3",4.3899999999999997,0.42,null,7.0299999999999994,8.3000000000000025]
["XBL.BA.2013.L.5","Leachate","Bioleach Acid, Dotiki Pile -1.5 inch, 2 mm, 600°C, 20 min, muffle furnace, 40 g / 200 ml, 95 °C","DTK-CR",null,"Processing","Coal Mining","Coarse Refuse","Illinois Basin","N/A","West Kentucky No.13 Coal Seam","Kentucky","Webster","NA","Kentucky","Webster","NA","Coarse Refuse",{"$nulls":17},"N/A","ICP-OES","N/A","< 0.4",42.88,"> 801.75","> 3738.41","> 519.31","> 117.8","< 0.62","> 805.31",0.78,null,0.76,2.06,81.66,"> 1245.09",3.09,9.17,28.04,75.78,"< -0.35",null,1.79,1.78,null,1.39,null,null,null,4.83,14.7,null,null,null,"< 0",5.33,"< 0.51",23.79,"< 0.25",1.49,"< 0.63",3.28,"< 0.31",3.03,0.53,"< -0.18","< 0.57","< 0",0.33,"< 0.05","< 0.03","< -0.08",0.17,0.04,null,"< 0.24",5.53,0.26,null,7.38,8.7699999999999978]
["XBL.BA.2013.L.6","Leachate","Bioleach Acid, Dotiki Pile -1.5 inch, 2 mm, 600°C, 20 min, muffle furnace, 40 g / 200 ml, 95 °C","DTK-CR",null,"Processing","Coal Mining","Coarse Refuse","Illinois Basin","N/A","West Kentucky No.13 Coal Seam","Kentucky","Webster","NA","Kentucky","Webster","NA","Coarse Refuse",{"$nulls":17},"N/A","ICP-OES","N/A","< 0.37",34.47,"> 797.71","> 3806.05","> 456.86",97.13,2.71,"> 749.49",0.76,null,0.71,2.04,79.92,"> 746.88",3.05,9.0500000000000007,26.54,73.349999999999994,"< -0.2",null,1.23,1.32,null,1.36,null,null,null,2.9,12.67,null,null,null,"< 0",4.75,"< 0.32",24.06,"< 0.19",1.34,"< 0.51",2.76,"< 0.45",2.61,0.6,0.01,"< 0.59","< 0.01",0.43,"< 0.03",0.05,"< -0.03",0.14000000000000001,0.03,null,"< 0.07",5.51,0.25,null,6.6299999999999981,7.9899999999999993]
["XBL.BA.2013.L.7","Leachate","Bioleach Acid, Dotiki Pile -1.5 inch, 2 mm, 600°C, 20 min, muffle furnace, 40 g / 200 ml, 95 °C","DTK-CR",null,"Processing","Coal Mining","Coarse Refuse","Illinois Basin","N/A","West Kentucky No.13 Coal Seam","Kentucky","Webster","NA","Kentucky","Webster","NA","Coarse Refuse",{"$nulls":17},"N/A","ICP-OES","N/A","< 0.32",28,"> 846.65","> 4019.6","> 385.76",83.25,"< 0.91","> 708.19",0.77,null,0.69,2.1,82.58,456.28,3.2,9.49,26.2,74.75,"< -0.22",null,"< 0.74",1.26,null,1.4,null,null,null,"< 1.77",12.14,null,null,null,0.01,4.79,"< 0.16",25.65,"< 0.13",1.45,"< 0.53",2.87,0.51,2.72,0.67,7.0000000000000007E-2,"< 0.59","< 0.03",0.5,"< 0.04",0.08,"< -0.01",0.13,0.03,null,"< 0.24",5.84,0.2,null,7.58,8.98]
["XBL.BA.2013.L.8","Leachate","Bioleach Acid, Dotiki Pile -1.5 inch, 2 mm, 600°C, 20 min, muffle furnace, 40 g / 200 ml, 95 °C","DTK-CR",null,"Processing","Coal Mining","Coarse Refuse","Illinois Basin","N/A","West Kentucky No.13 Coal Seam","Kentucky","Webster","NA","Kentucky","Webster","NA","Coarse Refuse",{"$nulls":17},"N/A","ICP-OES","N/A","< 0.34",25.14,"> 917.29","> 4293.9","> 360.91",81.67,2.85,"> 714.18",0.83,null,0.68,2.21,88.29,386.72,3.45,10.41,27.22,79.459999999999994,"< -0.15",null,"< 0.7",1.74,null,1.51,null,null,null,"< 1.55",12.74,null,null,null,0.02,5.24,"< 0.13",27.85,"< 0.14",1.37,"< 0.57",2.99,0.78,2.94,0.75,0.1,"< 0.65","< 0.06",0.56000000000000005,"< 0.05",0.11,"< -0.02",0.14000000000000001,0.03,null,"< 0.14",6.3,0.23,null,8.4,9.91]
["XBL.BA.2013.L.9","Leachate","Bioleach Acid, Dotiki Pile -1.5 inch, 2 mm, 600°C, 20 min, muffle furnace, 40 g / 200 ml, 95 °C","DTK-CR",null,"Processing","Coal Mining","Coarse Refuse","Illinois Basin","N/A","West Kentucky No.13 Coal Seam","Kentucky","Webster","NA","Kentucky","Webster","NA","Coarse Refuse",{"$nulls":17},"N/A","ICP-OES","N/A","< 0.33",20.059999999999999,"> 920.81","> 4208.55","> 321.32",75.06,"< 1.33","> 686.48",0.8,null,0.65,2.16,87.92,326.32,3.42,10.45,26.39,78.489999999999995,"< -0.1",null,"< 0.56",2.31,null,1.5,null,null,null,"< 1.22",12.29,null,null,null,0.01,5.29,"< 0.07",27.81,"< 0.08",1.06,"< 0.56",2.71,0.63,2.7,0.75,0.1,"< 0.63","< 0.07",0.55000000000000004,"< 0.02",0.1,"< -0.03",0.13,0.02,null,"< -0.03",6.19,0.28000000000000003,null,7.6899999999999986,9.19]
["XBL.BA.2014.PT.F","Liquid","Bioleach PLS Precipitation at x2 dilution using Calcite","DTK-CR",null,"Processing","Coal Mining","Coarse Refuse","Illinois Basin","N/A","West Kentucky No.13 Coal Seam","Kentucky","Webster","NA","Kentucky","Webster","NA","Coarse Refuse",{"$nulls":17},"N/A","ICP-OES","N/A","< 0.23",44.62,342.52,"> 1393.27","> 273.62",91.15,"< 0.82","> 565.85",0.37,null,0.37,0.89,37.28,"> 2060.32",1.35,3.93,13.47,34.83,"< -0.69",null,2,0.73,null,0.6,null,null,null,7.81,12.28,null,null,null,0.01,4.12,"< 0.54",8.5500000000000007,"< 0.41",4,1.37,3.35,"< 0.08",1.87,"< 0.03","< -0.49","< 0.21","< -0.04","< -0.16","< 0.05","< -0.13","< -0.14",0.15,0.04,null,"< 0.17",2.23,0.46,null,6.7800000000000011,7.3800000000000008]
["XBL.BA.2014.PT.1","Liquid","Bioleach PLS Precipitation at x2 dilution using Calcite","DTK-CR",null,"Processing","Coal Mining","Coarse Refuse","Illinois Basin","N/A","West Kentucky No.13 Coal Seam","Kentucky","Webster","NA","Kentucky","Webster","NA","Coarse Refuse",{"$nulls":17},"N/A","ICP-OES","N/A","< 0.22",44.06,335.58,"> 1351.64","> 265.97",87.14,3.23,"> 1526.35",0.39,null,0.36,0.86,41.59,"> 1957.39",1.36,3.96,13.12,34.020000000000003,"< -0.62",null,1.83,"< 0.15",null,0.62,null,null,null,7.47,11.89,null,null,null,0.05,3.95,"< 0.71",8.41,"< 0.37",4.0999999999999996,1.37,3.1,"< 0.24",1.56,"< -0.04","< -0.46","< 0.26","< -0.08","< -0.12","< 0.03","< -0.13","< -0.12",0.15,0.03,null,"< 0.18",2.0699999999999998,0.44,null,6.2100000000000017,6.830000000000001]
["XBL.BA.2014.PT.2","Liquid","Bioleach PLS Precipitation at x2 dilution using Calcite","DTK-CR",null,"Processing","Coal Mining","Coarse Refuse","Illinois Basin","N/A","West Kentucky No.13 Coal Seam","Kentucky","Webster","NA","Kentucky","Webster","NA","Coarse Refuse",{"$nulls":17},"N/A","ICP-OES","N/A","< 0.22",43.81,337.67,"> 1354.35","> 265.01",86.68,4.16,"> 1125.73",0.39,null,0.34,0.86,42.78,"> 1948.8",1.39,3.97,13.1,33.979999999999997,"< -0.57",null,1.84,0.6,null,0.63,null,null,null,7.49,11.81,null,null,null,0.05,3.96,"< 0.61",8.36,"< 0.36",3.14,1.25,2.89,"< 0.14",1.47,"< -0.04","< -0.46","< 0.15","< -0.1","< -0.13","< 0.04","< -0.14","< -0.11",0.15,0.03,null,"< -0.1",2.21,0.34,null,5.7900000000000009,6.42]
["XBL.BA.2014.PT.3","Liquid","Bioleach PLS Precipitation at x2 dilution using Calcite","DTK-CR",null,"Processing","Coal Mining","Coarse Refuse","Illinois Basin","N/A","West Kentucky No.13 Coal Seam","Kentucky","Webster","NA","Kentucky","Webster","NA","Coarse Refuse",{"$nulls":17},"N/A","ICP-OES","N/A","< 0.21",43.96,343.01,"> 1357.84","> 262.23",73.87,5.62,"> 822.66",0.4,null,0.27,0.83,43.66,"> 1712.02",1.37,3.97,13.17,34.159999999999997,"< -0.53",null,1.59,1.1100000000000001,null,0.63,null,null,null,6.47,10.87,null,null,null,0.06,3.62,"< 0.48",8.41,"< 0.31",2.4,1.18,2.59,"< 0.08",1.57,"< -0.01","< -0.4","< 0.26","< -0.06","< -0.07","< 0.05","< -0.08","< -0.08",0.13,0.03,null,"< -0.01",2.17,0.38,null,5.5,6.1300000000000008]
["XBL.BA.2014.PT.4","Liquid","Bioleach PLS Precipitation at x2 dilution using Calcite","DTK-CR",null,"Processing","Coal Mining","Coarse Refuse","Illinois Basin","N/A","West Kentucky No.13 Coal Seam","Kentucky","Webster","NA","Kentucky","Webster","NA","Coarse Refuse",{"$nulls":17},"N/A","ICP-OES","N/A","< 0.23",44.31,346.71,"> 1355.31","> 256.67",52.11,6.57,"> 974.03",0.39,null,0.19,0.77,45.57,"> 1267.5",1.48,4.1500000000000004,13.2,34.340000000000003,"< -0.39",null,1.08,1.5,null,0.65,null,null,null,4.92,9.5299999999999994,null,null,null,0.08,3.08,"< 0.34",8.48,"< 0.28",2.65,1.1599999999999999,"< 2.4","< -0.11",1.07,0.08,"< -0.28","< 0.3","< -0.07","< 0.04","< 0.05","< -0.05","< -0.07",0.12,0.02,null,"< 0.21",2.1800000000000002,0.34,null,2.4500000000000002,3.1]
["XBL.BA.2014.PT.5","Liquid","Bioleach PLS Precipitation at x2 dilution using Calcite","DTK-CR",null,"Processing","Coal Mining","Coarse Refuse","Illinois Basin","N/A","West Kentucky No.13 Coal Seam","Kentucky","Webster","NA","Kentucky","Webster","NA","Coarse Refuse",{"$nulls":17},"N/A","ICP-OES","N/A","< 0.18",44.44,347.18,"> 1326.32","> 240.51",25.06,7.94,"> 905.31",0.37,null,0.09,0.63,46.96,"> 622.88",1.47,4.1399999999999997,13.04,34.28,"< -0.21",null,"< 0.64","< 0.4",null,0.66,null,null,null,"< 2.48",6.88,null,null,null,0.09,2.16,"< 0.13",8.42,"< 0.17",2.2599999999999998,1.06,"< 2.31","< 0.2",1.26,0.16,"< -0.05","< 0.29","< 0",0.17,"< 0.04","< 0","< -0.06",0.09,0.01,null,"< 0.14",1.89,0.35,null,2.75,3.41]
["XBL.BA.2014.PT.6","Liquid","Bioleach PLS Precipitation at x2 dilution using Calcite","DTK-CR",null,"Processing","Coal Mining","Coarse Refuse","Illinois Basin","N/A","West Kentucky No.13 Coal Seam","Kentucky","Webster","NA","Kentucky","Webster","NA","Coarse Refuse",{"$nulls":17},"N/A","ICP-OES","N/A","< 0.13",44.83,355.83,"> 1296.99","> 229.7",12.14,9.14,"> 755.77",0.35,null,0.04,0.42,48.93,291.14999999999998,1.5,4.2300000000000004,13,34.79,"< -0.06",null,"< 0.33",0.76,null,0.68,null,null,null,"< 1.09",5.78,null,null,null,0.11,1.76,"< -0.01",8.5299999999999994,"< 0.1",1.89,1.01,"< 1.94",0.54,0.99,0.18,"< 0","< 0.31","< -0.08",0.25,"< 0.04","< 0","< -0.02",7.0000000000000007E-2,"< 0",null,"< 0.02",1.97,0.25,null,3.04,3.7199999999999998]
["XBL.BA.2014.PT.7","Liquid","Bioleach PLS Precipitation at x2 dilution using Calcite","DTK-CR",null,"Processing","Coal Mining","Coarse Refuse","Illinois Basin","N/A","West Kentucky No.13 Coal Seam","Kentucky","Webster","NA","Kentucky","Webster","NA","Coarse Refuse",{"$nulls":17},"N/A","ICP-OES","N/A","< 0.12",45.02,359.69,"> 1222.22","> 219.54",9.08,11,"> 861.14",0.28000000000000003,null,0.01,0.28999999999999998,50.71,216.79,1.6,4.3899999999999997,12.59,34.83,"< -0.24",null,"< 0.24","< 0.38",null,0.69,null,null,null,"< 0.87",5.58,null,null,null,0.12,1.66,"< 0.15",8.56,"< 0.08",1.7,"< 0.98","< 1.92","< 0.35",0.92,0.16,"< 0","< 0.27","< -0.01",0.27,"< 0.01",0.05,"< -0.02",7.0000000000000007E-2,"< 0",null,"< 0.17",1.86,0.11,null,1.4700000000000002,2.1599999999999997]
["XBL.BA.2014.PT.8","Liquid","Bioleach PLS Precipitation at x2 dilution using Calcite","DTK-CR",null,"Processing","Coal Mining","Coarse Refuse","Illinois Basin","N/A","West Kentucky No.13 Coal Seam","Kentucky","Webster","NA","Kentucky","Webster","NA","Coarse Refuse",{"$nulls":17},"N/A","ICP-OES","N/A","< 0.12",45.98,365.05,"> 1143.03","> 211.54",7.37,12.46,"> 792.4",0.26,null,0.03,0.25,52.75,191.02,1.6,4.4400000000000004,12.46,35.229999999999997,"< -0.09",null,"< 0.26","< 0.31",null,0.71,null,null,null,"< 0.54",5.6,null,null,null,0.13,1.65,"< -0.16",8.8800000000000008,"< 0.06",1.56,"< 0.92","< 1.61","< 0.36",0.85,0.26,"< 0","< 0.27","< -0.02",0.28000000000000003,"< 0.02",7.0000000000000007E-2,"< 0",7.0000000000000007E-2,0.01,null,"< 0.05",1.69,"< 0.06",null,1.54,2.2499999999999996]
["XBL.BA.2014.PT.9","Liquid","Bioleach PLS Precipitation at x2 dilution using Calcite","DTK-CR",null,"Processing","Coal Mining","Coarse Refuse","Illinois Basin","N/A","West Kentucky No.13 Coal Seam","Kentucky","Webster","NA","Kentucky","Webster","NA","Coarse Refuse",{"$nulls":17},"N/A","ICP-OES","N/A","< 0.11",45.38,361.26,"> 1025.22","> 196.33",5.85,14.04,"> 656.18",0.22,null,0.04,0.22,52.87,165.33,1.59,4.37,11.86,34.56,"< -0.1",null,"< 0.08","< 0.39",null,0.69,null,null,null,"< 0.53",5.32,null,null,null,0.14000000000000001,1.56,"< 0.01",8.7100000000000009,"< 0.05",1.47,"< 0.84","< 1.51","< 0.32",0.83,0.24,"< 0","< 0.26","< 0.01",0.27,"< 0.03",7.0000000000000007E-2,"< -0.01",7.0000000000000007E-2,0.01,null,"< 0.23",1.39,0.1,null,1.49,2.1799999999999997]
["XBL.BA.2014.PT.10","Liquid","Bioleach PLS Precipitation at x2 dilution using Calcite","DTK-CR",null,"Processing","Coal Mining","Coarse Refuse","Illinois Basin","N/A","West Kentucky No.13 Coal Seam","Kentucky","Webster","NA","Kentucky","Webster","NA","Coarse Refuse",{"$nulls":17},"N/A","ICP-OES","N/A","< 0.1",45.64,363.78,"> 955.64","> 187.51",4.8099999999999996,15,"> 733.26",0.19,null,0.01,0.18,54.35,157.16,1.66,4.5199999999999996,11.52,34.67,"< -0.03",null,"< 0.04","< 0.38",null,0.69,null,null,null,"< 0.3",5.61,null,null,null,0.15,1.56,"< -0.1",8.7200000000000006,"< 0.02",1.51,"< 0.83","< 1.26","< 0.03",0.83,0.23,"< 0","< 0.23","< -0.06",0.27,"< 0.03","< 0.02","< 0",0.06,0.01,null,"< -0.07",1.37,"< 0.03",null,1.4000000000000001,2.09]
["XBL.BA.2014.PT.11","Liquid","Bioleach PLS Precipitation at x2 dilution using Calcite","DTK-CR",null,"Processing","Coal Mining","Coarse Refuse","Illinois Basin","N/A","West Kentucky No.13 Coal Seam","Kentucky","Webster","NA","Kentucky","Webster","NA","Coarse Refuse",{"$nulls":17},"N/A","ICP-OES","N/A","< 0.1",46.11,371.3,"> 886.05","> 179.65",3.69,16.43,"> 665.65",0.18,null,0.01,0.15,55.99,144.25,1.7,4.58,11.35,35.08,"< 0.08",null,"< 0.11","< 0.35",null,0.7,null,null,null,"< 0.36",5.5,null,null,null,0.16,1.55,"< -0.22",8.83,"< 0.08",1.29,"< 0.82","< 1.34","< 0.23",0.78,0.24,0.01,"< 0.26","< -0.07",0.28999999999999998,"< 0.01",0.08,"< -0.01",7.0000000000000007E-2,0.01,null,"< 0.07",1.3,"< 0.03",null,1.4800000000000002,2.1799999999999997]
["XBL.BA.2014.PT.12","Liquid","Bioleach PLS Precipitation at x2 dilution using Calcite","DTK-CR",null,"Processing","Coal Mining","Coarse Refuse","Illinois Basin","N/A","West Kentucky No.13 Coal Seam","Kentucky","Webster","NA","Kentucky","Webster","NA","Coarse Refuse",{"$nulls":17},"N/A","ICP-OES","N/A","< 0.09",45.45,366.28,"> 805.45","> 166.44",2.68,17.8,"> 590.5",0.15,null,"< 0",0.12,55.4,129.24,1.66,4.49,10.94,34.42,"< -0.08",null,"< 0.04","< 0.41",null,0.68,null,null,null,"< 0.37",5.29,null,null,null,0.16,1.52,"< -0.27",8.7100000000000009,"< 0.01",1.25,"< 0.77","< 1.29","< 0.11",0.79,0.19,0.01,"< 0.21","< -0.12",0.28000000000000003,"< 0.02","< 0.04","< -0.01",0.06,0.01,null,"< 0.26",1.05,"< -0.05",null,1.34,2.02]
["FC.C7.A4.1","Liquid","EDTA precipitation trials on nitric-leached Fireclay material","FC-CR",{"$nulls":31},"N/A","ICP-OES","N/A","< 0.11",1041.8,197.4,3250.6,716.6,14.33,24.77,94.27,0.4,null,0.55000000000000004,1.53,16.16,453.41,1.23,3.31,4.08,11.38,"< 0.08",null,"< 0.32",0.63,null,1.75,null,null,null,"",7.0000000000000007E-2,null,null,null,2.54,"< -0.76","< 0.09",2.4300000000000002,"< 0.02",2.06,5.19,9.4600000000000009,1.42,3.9,0.84,0.13,"< 0.6","< 0.08",0.4,"< 0.07",0.18,"< 0.01",0.16,0.03,null,"< -0.23",7.4,0.52,null,{"$f":"SUM(BY266:CL266)","v":21.709999999999997},{"$f":"SUM(BJ266,BY266:CL266)","v":23.459999999999997}]
["FC.C7.A4.2","Liquid","EDTA precipitation trials on nitric-leached Fireclay material","FC-CR",{"$nulls":31},"N/A","ICP-OES","N/A","< 0.05",3917.4,188.92,2641.4,651,12.95,24.39,90.84,0.35,null,0.49,1.35,15.38,401.82,0.98,2.9,2.77,8.6199999999999992,"< 0.02",null,"< 0.35","< 0.72",null,1.6,null,null,null,"",0.05,null,null,null,2.4700000000000002,"< -0.91","< 0.08",2.34,"< 0.03",1.93,4.9000000000000004,8.85,1.3,3.38,0.69,0.1,"< 0.52","< 0.05",0.35,"< 0.06",0.17,"< -0.01",0.15,0.02,null,"< -0.28",5.24,0.4,null,{"$f":"SUM(BY267:CL267)","v":19.910000000000004},{"$f":"SUM(BJ267,BY267:CL267)","v":21.51}]
["FC.C7.A4.3","Liquid","EDTA precipitation trials on nitric-leached Fireclay material","FC-CR",{"$nulls":31},"N/A","ICP-OES","N/A","< 0.02",4387.3999999999996,187.11,2286.1999999999998,588.20000000000005,11.97,24.4,90.94,0.32,null,0.45,1.21,15.03,368.06,0.88,2.65,2.4700000000000002,7.24,"< -0.02",null,"< 0.27","< 0.38",null,1.48,null,null,null,"",0.05,null,null,null,2.4700000000000002,"< -1.01","< -0.01",2.34,"< -0.03",2.04,4.59,7.74,1.05,2.8,0.56000000000000005,0.09,"< 0.46","< 0.04",0.32,"< 0.06",0.16,"< 0.01",0.14000000000000001,0.02,null,"< -0.18",4.7,0.42,null,17.47,18.95]
["FC.C7.A4.4","Liquid","EDTA precipitation trials on nitric-leached Fireclay material","FC-CR",{"$nulls":31},"N/A","ICP-OES","N/A","< -0.05",4721.8,185.57,1788.8,461.2,9.2200000000000006,24.66,91,0.27,null,0.36,0.96,14.27,287.87,0.76,2.2000000000000002,2.02,5.79,"< 0.06",null,"< 0.31","< 0.44",null,1.31,null,null,null,"",0.04,null,null,null,2.4900000000000002,"< -1.26","< -0.19",2.33,"< 0",2.19,3.61,5.76,0.88,2.02,0.5,7.0000000000000007E-2,"< 0.35","< 0.04",0.28000000000000003,"< 0.05",0.15,"< 0",0.12,0.02,null,"< -0.08",3.87,0.39,null,13.409999999999998,14.719999999999999]
["FC.C7.A4.5","Liquid","EDTA precipitation trials on nitric-leached Fireclay material","FC-CR",{"$nulls":31},"N/A","ICP-OES","N/A","< -0.24",4933,175.21,26.74,3.9,"< -0.33",23.95,86.47,0.06,null,"< -0.01","< 0",4.46,3.33,0.26,0.87,0.12,"< 0.4","< 0.03",null,"< 0.01","< 0.08",null,0.65,null,null,null,"","< 0",null,null,null,2.41,"< -2.1","< -0.45",2.16,"< -0.01",1.91,"< 0.33","< 1.21","< 0.04",0.24,0.1,"< 0.01","< 0.08","< 0",0.09,"< 0.01","< 0.06","< 0",0.06,"< 0.01",null,"< 0.06",0.14000000000000001,"< 0.09",null,0.48999999999999994,1.1400000000000001]
["FC.C7.A4.6","Liquid","EDTA precipitation trials on nitric-leached Fireclay material","FC-CR",{"$nulls":31},"N/A","ICP-OES","N/A","< -0.24",4979.2,177.29,11.37,1.01,"< -0.37",24.51,87.37,0.05,null,"< -0.01","< 0",1.39,1.66,0.3,0.4,0.23,"< 0.71","< 0.06",null,"< 0.02","< 0.16",null,0.51,null,null,null,"","< 0",null,null,null,2.42,"< -2.13","< -0.4",2.11,"< 0.01",1.87,"< 0.15","< 0.94","< 0.02",0.08,0.06,"< 0.01","< 0.05","< -0.02",7.0000000000000007E-2,"< 0.02",0.1,"< 0",0.04,"< 0.01",null,"< -0.1",0.27,"< 0.04",null,0.35000000000000003,0.86]
["FC.C7.A4.7","Liquid","EDTA precipitation trials on nitric-leached Fireclay material","FC-CR",{"$nulls":31},"N/A","ICP-OES","N/A","< -0.24",4977,180.13,15.14,0.67,"< -0.33",25.32,84.12,0.04,null,"< 0","< 0.01",1.36,1.64,0.39,0.44,0.47,1.49,"< -0.03",null,"< 0.11","< 0.07",null,0.36,null,null,null,"","< 0",null,null,null,2.4300000000000002,"< -2.15","< -0.48",2.06,"< 0",1.88,"< 0.08","< 0.93","< 0.05","< 0.12","< 0.04","< 0.01","< 0.05","< -0.05","< 0.04","< 0.02","< 0.05","< -0.01",0.03,"< 0",null,"< -0.13",0.46,"< 0.01",null,0.03,0.39]
["FC.C7.A4.8","Liquid","EDTA precipitation trials on nitric-leached Fireclay material","FC-CR",{"$nulls":31},"N/A","ICP-OES","N/A","< -0.24",5145,171.57,22.32,0.7,"< -0.36",25.28,75.83,0.03,null,"< -0.01","< 0.01",2.25,1.98,0.48,0.73,0.79,2.4500000000000002,"< 0.03",null,"< 0.08","< 0.27",null,0.24,null,null,null,"","< 0",null,null,null,2.2999999999999998,"< -2.15","< -0.45",1.91,"< -0.01",1.92,"< 0.05","< 0.83","< -0.01","< 0.07","< 0.01","< 0","< 0.03","< -0.01","< 0.03","< 0.01","< 0.05","< 0",0.02,"< 0",null,"< -0.06",0.97,"< 0.01",null,0.02,0.26]
["FC.C7.A4.9","Liquid","EDTA precipitation trials on nitric-leached Fireclay material","FC-CR",{"$nulls":31},"N/A","ICP-OES","N/A","< -0.24",5262.2,155.37,25.2,0.77,"< -0.34",25.09,64.42,0.11,null,"< 0","< -0.01",4.0599999999999996,3.31,0.62,1.1100000000000001,1.33,4.0199999999999996,"< 0.06",null,"< 0.03","< 0.5",null,0.17,null,null,null,"","< 0.01",null,null,null,1.95,"< -2.18","< -0.51",1.61,"< -0.02",1.61,"< 0.04","< 0.72","< 0.1","< 0.1","< 0","< 0","< 0.02","< 0.02","< 0.04","< 0.01","< 0.04","< 0",0.02,"< 0",null,"< 0",1.47,"< 0.01",null,0.02,0.19]
["FC.C7.A4.10","Liquid","EDTA precipitation trials on nitric-leached Fireclay material","FC-CR",{"$nulls":31},"N/A","ICP-OES","N/A","< -0.24",5370,131.43,27.83,0.27,"< -0.32",24.53,61.67,"< 0",null,"< 0","< -0.01",5.82,5.0599999999999996,0.73,1.33,1.7,5.16,"< 0.08",null,"< 0.02","< 0.28",null,0.11,null,null,null,"","< 0",null,null,null,1.62,"< -2.2","< -0.46",1.41,"< 0.02",1.54,"< 0.03","< 0.72","< 0.08",0.11,"< 0.03","< 0","< 0.03","< -0.05","< 0.02","< 0","< 0.03","< -0.01",0.01,"< 0",null,"< -0.19",1.85,"< 0.02",null,0.12,0.23]
["FC.C7.A3.F","Liquid","Humic acid precipitation trials on nitric-leached Fireclay material","FC-CR",{"$nulls":31},"N/A","ICP-OES","N/A","< 0.47",497.61,192.74,3351,694.2,14.17,25.02,91.95,0.38,null,0.54,1.45,15.77,442.94,1.17,3.3,3.9,11.38,"< 0.06",null,"< 0.32",0.73,null,1.73,null,null,null,"",7.0000000000000007E-2,null,null,null,2.56,1.45,"< 0.32",2.42,"< 0.01",1.95,5.09,9.3800000000000008,1.26,3.82,0.83,0.12,"< 0.64",0.16,0.41,"< 0.07",0.15,"< -0.02",0.16,0.03,null,"< -0.32",7.36,0.49,null,21.41,23.140000000000004]
["FC.C7.A3.1","Liquid","Humic acid precipitation trials on nitric-leached Fireclay material","FC-CR",{"$nulls":31},"N/A","ICP-OES","N/A","< 0.46",1035.2,191.49,3263.4,684,13.67,25.31,92.32,0.35,null,0.56000000000000005,1.41,15.59,436.05,1.1599999999999999,3.22,3.79,11.14,"< 0.06",null,"< 0.37",0.56000000000000005,null,1.7,null,null,null,"",0.05,null,null,null,2.54,1.44,"< 0.4",2.38,"< 0.05",2.21,5.0199999999999996,9.17,1.28,3.7,0.76,0.12,"< 0.59",0.11,0.39,"< 0.08",0.15,"< 0",0.15,0.03,null,"< -0.33",7.15,0.49,null,20.88,22.580000000000002]
["FC.C7.A3.2","Liquid","Humic acid precipitation trials on nitric-leached Fireclay material","FC-CR",{"$nulls":31},"N/A","ICP-OES","N/A","< 0.39",3857.4,181.22,2402,581.6,11.96,27.07,93.24,0.24,null,0.49,1.2,14.6,365.91,1.1000000000000001,2.92,2.52,10.039999999999999,"< 0.08",null,"< 0.35","< 0.45",null,1.49,null,null,null,"",0.06,null,null,null,2.48,1.23,"< 0.26",2.29,"< 0.03",2.13,4.5199999999999996,8.11,1.18,3.37,0.66,0.1,"< 0.49",0.09,0.34,"< 0.07",0.13,"< -0.01",0.13,0.02,null,"< -0.32",5.14,0.43,null,{"$f":"SUM(BY278:CL278)","v":18.649999999999999},{"$f":"SUM(BJ278,BY278:CL278)","v":20.139999999999997}]
["FC.C7.A3.3","Liquid","Humic acid precipitation trials on nitric-leached Fireclay material","FC-CR",{"$nulls":31},"N/A","ICP-OES","N/A","< 0.37",4231.3999999999996,178.72,2174.1999999999998,544.20000000000005,11.22,27.46,94.82,0.23,null,0.46,1.1100000000000001,14.4,344.44,1.05,2.72,2.17,9.6300000000000008,"< 0.05",null,"< 0.33","< 0.46",null,1.39,null,null,null,"",0.05,null,null,null,2.4700000000000002,1.17,"< 0.35",2.2999999999999998,"< 0.04",2.0499999999999998,4.4000000000000004,7.69,1.1399999999999999,3.16,0.61,0.09,"< 0.48",0.12,0.31,"< 0.06",0.12,"< -0.01",0.12,0.02,null,"< -0.24",4.6500000000000004,0.38,null,17.78,19.170000000000002]
["FC.C7.A3.4","Liquid","Humic acid precipitation trials on nitric-leached Fireclay material","FC-CR",{"$nulls":31},"N/A","ICP-OES","N/A","< 0.14",4559.8,170.52,153.99,35.049999999999997,"< -0.53",28.45,93.06,"< -0.02",null,0.04,7.0000000000000007E-2,13.49,26.71,0.88,1.58,0.06,4.8899999999999997,"< -0.01",null,"< 0.15","< 0.59",null,0.56000000000000005,null,null,null,"",0.02,null,null,null,2.46,"< 0.18","< -0.02",2.16,"< 0.02",1.92,3.43,4.87,"< 0.52",1.64,0.21,0.04,"< 0.19","< 0.03",0.11,"< 0.01",0.09,"< -0.02",0.02,"< 0",null,"< -0.15",0.49,"< 0.03",null,10.41,10.969999999999999]
["FC.C7.A3.5","Liquid","Humic acid precipitation trials on nitric-leached Fireclay material","FC-CR",{"$nulls":31},"N/A","ICP-OES","N/A","< 0.14",4520.2,171.07,94.43,21.14,"< -0.85",29.17,94.47,"< -0.03",null,0.03,0.05,13.6,15.87,0.88,1.55,-0.01,4.3499999999999996,"< 0.03",null,"< 0.19","< 0.12",null,0.45,null,null,null,"",0.02,null,null,null,2.4900000000000002,"< 0.14","< 0.04",2.19,"< 0.02",2.08,3.36,4.5,"< 0.56",1.5,0.18,0.03,"< 0.18","< 0",0.1,"< 0.02","< 0.02","< -0.03",0.01,"< 0",null,"< -0.21",0.45,"< 0",null,9.6799999999999979,10.129999999999999]
["FC.C7.A3.6","Liquid","Humic acid precipitation trials on nitric-leached Fireclay material","FC-CR",{"$nulls":31},"N/A","ICP-OES","N/A","< 0.13",4668.2,168.5,3.34,1.2,"< -1.24",28.87,94.52,"< -0.04",null,"< 0","< 0",13.15,"< 0.33",0.78,1.33,"< 0.01",1.58,"< 0.04",null,"< 0.12","< 0.07",null,7.0000000000000007E-2,null,null,null,"","< 0.02",null,null,null,2.4300000000000002,"< 0.07","< -0.06",2.11,"< 0.01",1.86,1.75,"< 1.68","< 0.02",0.38,"< 0.07","< 0","< 0.04","< 0.02","< 0.05","< 0","< 0.01","< -0.02","< 0","< 0",null,"< -0.26","< -0.05","< -0.1",null,2.13,2.2000000000000002]
["FC.C7.A3.7","Liquid","Humic acid precipitation trials on nitric-leached Fireclay material","FC-CR",{"$nulls":31},"N/A","ICP-OES","N/A","< 0.13",4808,171.5,2.35,0.96,"< -1.21",29.71,93.36,"< -0.05",null,"< 0","< 0.01",12.4,"< 0.26",0.48,0.82,"< 0","< 0.27","< -0.02",null,"< 0.01","< 0.13",null,"< 0.01",null,null,null,"","< 0.01",null,null,null,2.4300000000000002,"< 0.06","< 0",2.0099999999999998,"< 0.01",2.06,"< 0.3","< 0.24","< -0.1","< -0.04","< 0","< 0","< 0.03","< 0.03","< 0.02","< 0","< 0.02","< -0.01","< 0","< 0",null,"< 0.01","< -0.09","< -0.22",null,0,0]
["FC.C7.A3.8","Liquid","Humic acid precipitation trials on nitric-leached Fireclay material","FC-CR",{"$nulls":31},"N/A","ICP-OES","N/A","< 0.13",4828.2,166.92,2.0499999999999998,0.7,"< -1.24",30.14,91.39,"< -0.05",null,"< 0.01","< 0.01",9.7799999999999994,"< 0.21",0.17,0.25,"< 0.01","< 0.03","< 0.02",null,"< 0.02","< 0.29",null,"< 0",null,null,null,"","< 0",null,null,null,2.37,"< 0.05","< -0.13",1.89,"< 0.02",2.12,"< 0","< 0.08","< 0.02","< 0.02","< -0.02","< 0","< 0","< 0","< 0.01","< 0","< -0.01","< -0.03","< 0","< 0",null,"< -0.23","< -0.02","< -0.21",null,0,0]
["FC.C7.A3.9","Liquid","Humic acid precipitation trials on nitric-leached Fireclay material","FC-CR",{"$nulls":31},"N/A","ICP-OES","N/A","< 0.13",5072.2,149.61000000000001,"< 0.77",0.32,"< -1.23",29.65,83.41,"< -0.05",null,"< 0","< 0",4.0599999999999996,"< 0.03","< 0.04","< -0.01","< 0","< -0.01","< -0.05",null,"< 0.02","< 0.32",null,"< 0",null,null,null,"","< 0",null,null,null,1.93,"< 0.01","< -0.06",1.42,"< 0",1.71,"< -0.01","< 0.03","< -0.09","< -0.04","< -0.01","< 0","< 0.02","< 0.05","< 0.01","< 0","< 0","< -0.03","< 0","< 0",null,"< -0.14","< -0.03","< -0.22",null,0,0]
["FC.C7.A3.10","Liquid","Humic acid precipitation trials on nitric-leached Fireclay material","FC-CR",{"$nulls":31},"N/A","ICP-OES","N/A","< 0.13",5064.3999999999996,129.38999999999999,2.04,0.46,"< -1.2",30.63,67.97,"< -0.05",null,"< 0","< 0",1.64,"< 0.07","< 0.01","< -0.01","< 0.01","< -0.02","< -0.02",null,"< 0","< 0.17",null,"< 0",null,null,null,"","< 0",null,null,null,1.65,"< 0.01","< -0.02",1.23,"< -0.01",1.66,"< -0.01","< 0.03","< -0.01",7.0000000000000007E-2,"< 0","< 0","< 0.02","< -0.05","< 0","< 0","< -0.01","< -0.02","< 0","< 0",null,"< -0.11","< -0.08","< -0.22",null,7.0000000000000007E-2,7.0000000000000007E-2]
["FC.C7.A5.F","Liquid","Phosphate precipitation trials on nitric-leached Fireclay material used as OXP feed (though never OXP circuit never run on material)","FC-CR",{"$nulls":31},"N/A","ICP-OES","N/A","< -0.22",467.98,181.12,3046.4,"",12.94,22.61,83.13,0.38,null,0.5,1.34,14.81,405.31,1.0900000000000001,2.96,3.91,10.62,"< 0.02",null,"< 0.38",0.88,null,1.63,null,null,null,"",7.0000000000000007E-2,null,null,null,2.48,1.29,"< -0.43",2.3199999999999998,"< 0.04",2.16,4.72,8.84,1.4,3.6,0.8,0.13,"< 0.52",0.04,0.4,"< 0.08",0.11,"< 0.02",0.15,0.03,null,"< -0.16",6.79,0.45,null,20.219999999999995,21.849999999999998]
["FC.C7.A5.1","Liquid","Phosphate precipitation trials on nitric-leached Fireclay material used as OXP feed (though never OXP circuit never run on material)","FC-CR",{"$nulls":31},"N/A","ICP-OES","N/A","< -0.23",469.18,180.85,3044,"",13.31,112.43,82.46,0.36,null,0.51,1.33,14.76,405.79,1.1000000000000001,2.96,3.86,10.51,"< 0.03",null,"< 0.34","< 0.73",null,1.63,null,null,null,"",7.0000000000000007E-2,null,null,null,2.48,1.31,"< -0.42",2.29,"< 0.01",1.93,4.7,8.6999999999999993,1.38,3.61,0.75,0.13,"< 0.54",0.1,0.38,"< 0.07",0.14000000000000001,"< 0.02",0.15,0.03,null,"< -0.28",6.89,0.46,null,20.069999999999997,21.7]
["FC.C7.A5.2","Liquid","Phosphate precipitation trials on nitric-leached Fireclay material used as OXP feed (though never OXP circuit never run on material)","FC-CR",{"$nulls":31},"N/A","ICP-OES","N/A","< -0.26",4275.8,159.74,2688.4,"","> 2560.8",107.26,74.59,0.32,null,0.45,1.19,13.17,353.03,0.96,2.64,3.47,9.5399999999999991,"< 0.05",null,"< 0.27","< 0.71",null,1.45,null,null,null,"",0.06,null,null,null,2.23,1.18,"< -0.29",2.0499999999999998,"< 0.01",2.08,4.22,7.62,1.1299999999999999,3.29,0.68,0.11,"< 0.46","< 0.06",0.34,"< 0.06",0.1,"< 0.02",0.14000000000000001,0.03,null,"< -0.37",6.03,0.41,null,17.66,19.11]
["FC.C7.A5.3","Liquid","Phosphate precipitation trials on nitric-leached Fireclay material used as OXP feed (though never OXP circuit never run on material)","FC-CR",{"$nulls":31},"N/A","ICP-OES","N/A","< -0.27",5140.3999999999996,159.16999999999999,2658.2,"","> 3191.83",108.13,73.44,0.31,null,0.43,1.17,12.94,348,0.95,2.66,3.4,9.34,"< -0.04",null,"< 0.4",0.66,null,1.43,null,null,null,"",0.05,null,null,null,2.19,"< 1.03","< -0.61",2.0099999999999998,"< 0.04",2.08,4.16,7.77,1.19,3.19,0.68,0.11,"< 0.44",0.06,0.33,"< 0.07",0.12,"< 0",0.13,0.02,null,"< -0.37",5.88,0.44,null,17.759999999999994,19.189999999999994]
["FC.C7.A5.4","Liquid","Phosphate precipitation trials on nitric-leached Fireclay material used as OXP feed (though never OXP circuit never run on material)","FC-CR",{"$nulls":31},"N/A","ICP-OES","N/A","< -0.29",5817,155.32,2430.4,"","> 3311.75",110.67,73.05,0.26,null,0.4,1.1200000000000001,12.91,296.24,0.96,2.56,3.38,9.31,"< 0.04",null,"< 0.24","< 0.54",null,1.38,null,null,null,"",0.06,null,null,null,1.9,"< 0.96","< -0.29",2.02,"< 0.03",1.95,3.88,7.06,1.06,2.84,0.63,0.1,"< 0.41",7.0000000000000007E-2,0.34,"< 0.06",0.11,"< 0.02",0.12,0.02,null,"< -0.24",5.23,0.41,null,16.23,17.61]
["FC.C7.A5.5","Liquid","Phosphate precipitation trials on nitric-leached Fireclay material used as OXP feed (though never OXP circuit never run on material)","FC-CR",{"$nulls":31},"N/A","ICP-OES","N/A","< -0.43",6852.6,151.82,1142.4000000000001,"","> 2317.08",103.9,68.98,0.03,null,0.16,0.72,12.31,27.2,0.93,2.52,3.07,8.73,"< 0.02",null,"< 0.19","< 0.67",null,0.96,null,null,null,"","< 0.02",null,null,null,0.27,"< 0.54","< -0.56",1.93,"< -0.01",1.66,1.42,"< 1.83","< 0.23",0.81,0.26,0.05,"< 0.22","< 0.08",0.2,"< 0.03","< 0.07","< 0.04",0.04,"< 0.01",null,"< -0.26",1.54,"< 0.07",null,2.7800000000000002,3.74]
["FC.C7.A5.6","Liquid","Phosphate precipitation trials on nitric-leached Fireclay material used as OXP feed (though never OXP circuit never run on material)","FC-CR",{"$nulls":31},"N/A","ICP-OES","N/A","< -0.47",7254.4,147.01,736.6,"",2096.4,101.48,67.37,"< 0.01",null,0.12,0.69,12.17,5.14,0.93,2.4700000000000002,2.98,8.5299999999999994,"< -0.02",null,"< 0.11",0.81,null,0.75,null,null,null,"",0.01,null,null,null,0.08,"< 0.48","< -0.55",1.91,"< 0.01",1.28,"< 0.76","< 0.67","< 0.18",0.37,"< 0.05",0.02,"< 0.16","< 0.03",0.15,"< 0.02","< 0.04","< -0.01",0.01,"< 0",null,"< -0.12",0.87,"< 0.04",null,0.55000000000000004,1.3]
["FC.C7.A5.7","Liquid","Phosphate precipitation trials on nitric-leached Fireclay material used as OXP feed (though never OXP circuit never run on material)","FC-CR",{"$nulls":31},"N/A","ICP-OES","N/A","< -0.53",8432.6,146.04,52.01,"",2103.4,93.27,62.14,"< 0.01",null,0.03,0.63,11.59,"< 0.03",0.9,2.41,2.29,6.06,"< -0.08",null,"< 0.11","< 0.74",null,7.0000000000000007E-2,null,null,null,"",0.01,null,null,null,"< 0","< 0.44","< -0.41",1.91,"< -0.02","< 1.11","< 0","< 0.03","< 0.13","< -0.02","< -0.03","< 0","< -0.01","< 0.01","< 0.04","< 0","< 0.01","< 0","< 0","< 0",null,"< -0.13","< -0.06","< 0.02",null,0,7.0000000000000007E-2]
["DTK.AMD20.A.6.F","Liquid","Precipitation test on WKY13 Acid mine drainage","DTK-AMD",null,"Resource Production","Coal Mining","Acid Mine Drainage","Illinois Basin","N/A","West Kentucky No.9 Coal Seam","Kentucky","Webster","NA","Kentucky","Webster","NA","Pond",{"$nulls":17},"N/A","ICP-OES","N/A","< -0.23",1495.4,291.70999999999998,293.49,47.72,"< 0.03",5.69,400.25,0.15,null,"< -0.02",0.09,56.13,30.73,1.66,4.63,2.6,8.14,"< 0",null,"< -0.04","< 0.38",null,1.22,{"$nulls":4},0.06,null,null,null,0.04,"< -1.65","< -0.4",1.1100000000000001,"< 0",2.8,"< 0.64","< 0.92","< 0.16",0.8,0.21,0.06,"< 0.33",0.16,0.41,"< 0.02",0.14000000000000001,"< 0",0.08,0.01,null,"< -0.58",0.41,"< 0.1",null,1.8699999999999999,3.0900000000000003]
["DTK.AMD20.A.6.1","Liquid","Precipitation test on WKY13 Acid mine drainage","DTK-AMD",null,"Resource Production","Coal Mining","Acid Mine Drainage","Illinois Basin","N/A","West Kentucky No.9 Coal Seam","Kentucky","Webster","NA","Kentucky","Webster","NA","Pond",{"$nulls":17},"N/A","ICP-OES","N/A","< -0.24",1815.2,288.45,271.3,46.93,259.60000000000002,5.69,397.77,0.02,null,"< -0.01",0.09,55.72,7.75,1.66,4.59,2.62,8.09,"< 0.07",null,"< 0.05","< 0.49",null,1.2,{"$nulls":4},0.06,null,null,null,"< 0.01","< -1.66","< -0.39",1.1000000000000001,"< -0.01",2.81,"< 0.64","< 0.85","< 0.17",1.03,0.21,0.06,"< 0.34","< 0.07",0.39,"< 0.02","< 0.05","< 0",0.08,"< 0.01",null,"< -0.48",0.43,"< 0",null,1.77,2.97]
["DTK.AMD20.A.6.2","Liquid","Precipitation test on WKY13 Acid mine drainage","DTK-AMD",null,"Resource Production","Coal Mining","Acid Mine Drainage","Illinois Basin","N/A","West Kentucky No.9 Coal Seam","Kentucky","Webster","NA","Kentucky","Webster","NA","Pond",{"$nulls":17},"N/A","ICP-OES","N/A","< -0.24",1888.6,283.92,260.24,45.86,255.6,6.26,389.7,"< 0.01",null,"< -0.01",0.09,54.63,5.43,1.63,4.51,2.54,7.95,"< 0.04",null,"< 0","< 0.6",null,1.18,{"$nulls":4},0.05,null,null,null,"< 0.01","< -1.68","< -0.42",1.07,"< 0.02",2.86,"< 0.59","< 0.94","< 0.1",0.92,0.25,0.06,"< 0.32",0.11,0.39,"< 0.02",0.16,"< -0.01",0.08,"< 0.01",null,"< -0.56",0.33,"< -0.01",null,1.97,3.1500000000000004]
["DTK.AMD20.A.6.3","Liquid","Precipitation test on WKY13 Acid mine drainage","DTK-AMD",null,"Resource Production","Coal Mining","Acid Mine Drainage","Illinois Basin","N/A","West Kentucky No.9 Coal Seam","Kentucky","Webster","NA","Kentucky","Webster","NA","Pond",{"$nulls":17},"N/A","ICP-OES","N/A","< -0.25",1914.6,288.43,196.48,46.89,178.4,6.21,396.95,"< 0",null,"< -0.01",7.0000000000000007E-2,55.18,"< 0.81",1.65,4.6100000000000003,2.56,8.0399999999999991,"< 0.03",null,"< 0.06","< 0.55",null,1.17,{"$nulls":4},0.05,null,null,null,"< 0","< -1.68","< -0.51",1.1100000000000001,"< 0",2.82,"< 0.58","< 0.77","< 0.15",0.94,0.2,0.06,"< 0.32","< 0.04",0.37,"< 0.02","< 0.06","< -0.01",7.0000000000000007E-2,"< 0.01",null,"< -0.42",0.28000000000000003,"< 0.01",null,1.64,2.81]
["DTK.AMD20.A.6.4","Liquid","Precipitation test on WKY13 Acid mine drainage","DTK-AMD",null,"Resource Production","Coal Mining","Acid Mine Drainage","Illinois Basin","N/A","West Kentucky No.9 Coal Seam","Kentucky","Webster","NA","Kentucky","Webster","NA","Pond",{"$nulls":17},"N/A","ICP-OES","N/A","< -0.28",2056.1999999999998,262.17,62.51,41.64,46.88,6.74,356.08,"< 0",null,"< -0.02","< 0.06",49.78,"< -0.16",1.49,4.13,2.2200000000000002,7.15,"< 0.01",null,"< 0.07",0.95,null,0.97,{"$nulls":4},0.05,null,null,null,"< 0","< -1.7","< -0.43",0.97,"< 0",2.54,"< 0.42","< 0.37","< 0.09",0.69,0.1,0.05,"< 0.24","< 0.01",0.31,"< 0.01","< 0.02","< -0.01",0.05,"< 0.01",null,"< -0.49","< 0.07","< -0.05",null,1.2,2.17]
["DTK.AMD20.A.6.5","Liquid","Precipitation test on WKY13 Acid mine drainage","DTK-AMD",null,"Resource Production","Coal Mining","Acid Mine Drainage","Illinois Basin","N/A","West Kentucky No.9 Coal Seam","Kentucky","Webster","NA","Kentucky","Webster","NA","Pond",{"$nulls":17},"N/A","ICP-OES","N/A","< -0.3",2141.1999999999998,288.67,15.14,46.47,11.31,6.7,394.48,"< 0",null,"< -0.02","< 0.05",54.46,"< -0.16",1.63,4.57,2.23,7.69,"< 0.05",null,"< 0.09","< 0.63",null,0.86,{"$nulls":4},0.05,null,null,null,"< 0","< -1.67","< -0.62",1.1000000000000001,"< 0.05",2.65,"< 0.4","< 0.44","< 0.07",0.56999999999999995,0.12,0.04,"< 0.22","< 0.06",0.28999999999999998,"< 0.01","< 0.03","< 0.01",0.04,"< 0.01",null,"< -0.44","< 0.04","< 0.04",null,1.06,1.92]
["DTK.AMD20.A.6.6","Liquid","Precipitation test on WKY13 Acid mine drainage","DTK-AMD",null,"Resource Production","Coal Mining","Acid Mine Drainage","Illinois Basin","N/A","West Kentucky No.9 Coal Seam","Kentucky","Webster","NA","Kentucky","Webster","NA","Pond",{"$nulls":17},"N/A","ICP-OES","N/A","< -0.31",2145.8000000000002,284.26,6.21,45.94,6.75,9.0500000000000007,390.24,"< 0",null,"< -0.01","< 0.03",53.82,"< -0.2",1.62,4.5,2.04,7.53,"< 0.06",null,"< 0.12","< 0.6",null,0.72,{"$nulls":4},0.06,null,null,null,"< 0","< -1.68","< -0.49",1.0900000000000001,"< -0.01",2.63,"< 0.36","< 0.25","< -0.05",0.45,7.0000000000000007E-2,0.03,"< 0.19","< 0.02",0.25,"< 0.02","< 0.04","< -0.02",0.03,"< 0",null,"< -0.31","< 0.01","< -0.07",null,0.83000000000000007,1.55]
["DTK.AMD20.A.6.7","Liquid","Precipitation test on WKY13 Acid mine drainage","DTK-AMD",null,"Resource Production","Coal Mining","Acid Mine Drainage","Illinois Basin","N/A","West Kentucky No.9 Coal Seam","Kentucky","Webster","NA","Kentucky","Webster","NA","Pond",{"$nulls":17},"N/A","ICP-OES","N/A","< -0.31",2307.6,262.26,2.2999999999999998,41.4,4.1500000000000004,8.51,355.72,"< 0",null,"< -0.01","< 0",49.53,"< -0.21",1.48,4.1100000000000003,1.56,6.67,"< 0.03",null,"< 0.03","< 0.2",null,0.49,{"$nulls":4},0.05,null,null,null,"< -0.01","< -1.72","< -0.44",0.98,"< 0",2.5099999999999998,"< 0.24","< 0.08","< -0.12",0.5,0.05,0.02,"< 0.14","< -0.04",0.21,"< 0","< -0.03","< 0",0.02,"< 0.01",null,"< -0.31","< 0.05","< -0.04",null,0.8,1.29]
["DTK.AMD20.A.6.8","Liquid","Precipitation test on WKY13 Acid mine drainage","DTK-AMD",null,"Resource Production","Coal Mining","Acid Mine Drainage","Illinois Basin","N/A","West Kentucky No.9 Coal Seam","Kentucky","Webster","NA","Kentucky","Webster","NA","Pond",{"$nulls":17},"N/A","ICP-OES","N/A","< -0.31",2248.6,284.79000000000002,"< 0.77",43.87,3.06,12.45,383.42,"< 0",null,"< -0.01","< -0.01",51.45,"< -0.11",1.57,4.4400000000000004,0.14000000000000001,3.05,"< 0.09",null,"< 0.04","< 0.69",null,0.01,{"$nulls":4},0.04,null,null,null,"< 0","< -1.68","< -0.5",1.0900000000000001,"< 0",2.21,"< 0","< -0.28","< -0.07","< 0.15","< -0.01","< 0","< 0.03","< 0.02",0.14000000000000001,"< -0.02","< -0.03","< -0.02","< 0","< 0",null,"< -0.51","< -0.04","< -0.04",null,0.14000000000000001,0.15000000000000002]
["DTK.AMD20.A.6.9","Liquid","Precipitation test on WKY13 Acid mine drainage","DTK-AMD",null,"Resource Production","Coal Mining","Acid Mine Drainage","Illinois Basin","N/A","West Kentucky No.9 Coal Seam","Kentucky","Webster","NA","Kentucky","Webster","NA","Pond",{"$nulls":17},"N/A","ICP-OES","N/A","< -0.31",2395.8000000000002,276.98,"< 0.11",32.479999999999997,"< 2.06",13.35,356.63,"< 0",null,"< 0","< 0",39.93,"< -0.2",1.19,3.59,"< -0.01","< 0.17","< -0.01",null,"< 0.04","< 0.5",null,"< 0",{"$nulls":4},"< 0.01",null,null,null,0.01,"< -1.68","< -0.55",1.07,"< 0.03",1.74,"< -0.02","< -0.28","< -0.08","< 0.1","< -0.04","< 0","< 0.02","< 0.07",0.11,"< -0.01","< -0.02","< -0.01","< 0","< 0",null,"< -0.38","< -0.06","< -0.09",null,0.11,0.11]
["DTK.AMD20.E.40.F","Liquid","Solvent extraction test on WKY13 Acid mine drainage","DTK-AMD",null,"Resource Production","Coal Mining","Acid Mine Drainage","Illinois Basin","N/A","West Kentucky No.9 Coal Seam","Kentucky","Webster","NA","Kentucky","Webster","NA","Pond",{"$nulls":17},"N/A","ICP-OES","N/A","< 0.052","> 1301.09",285.24,292.18,46.94,"< 0.049",66.8,404.06,0.14499999999999999,null,"< -0.015",8.5000000000000006E-2,55.7,28.155999999999999,1.514,4.2240000000000002,2.4689999999999999,7.5650000000000004,4.9000000000000002E-2,null,"< 0.013",0.86099999999999999,null,1.1819999999999999,{"$nulls":4},5.0999999999999997E-2,null,null,null,0.02,0.378,"< -0.022",1.147,"< 0.003",2.6589999999999998,0.50900000000000001,1.1259999999999999,0.246,0.86199999999999999,0.25900000000000001,5.8999999999999997E-2,0.34,4.2999999999999997E-2,0.38500000000000001,"< 0.04",9.9000000000000005E-2,"< -0.001",7.8E-2,1.0999999999999999E-2,null,"< -0.417",0.38900000000000001,9.9000000000000005E-2,null,4.0170000000000003,5.1990000000000007]
["DTK.AMD20.E.41.F","Liquid","Solvent extraction test on WKY13 Acid mine drainage","DTK-AMD",null,"Resource Production","Coal Mining","Acid Mine Drainage","Illinois Basin","N/A","West Kentucky No.9 Coal Seam","Kentucky","Webster","NA","Kentucky","Webster","NA","Pond",{"$nulls":17},"N/A","ICP-OES","N/A","< 0.052","> 1301.04",275.56,277.82,44.82,"< 0.039",2.589,385.4,0.14399999999999999,null,"< -0.016",8.5000000000000006E-2,53.42,28.135000000000002,1.51,4.2119999999999997,2.4700000000000002,7.58,4.1000000000000002E-2,null,"< 0.019",0.88100000000000001,null,1.181,{"$nulls":4},0.05,null,null,null,1.9E-2,"< 0.091","< -0.022",1.141,"< 0.006",2.6459999999999999,0.50700000000000001,1.1279999999999999,0.23499999999999999,0.88200000000000001,0.26,5.8999999999999997E-2,0.34,4.2000000000000003E-2,0.38500000000000001,"< 0.039",9.6000000000000002E-2,"< 0.002",7.6999999999999999E-2,1.0999999999999999E-2,null,"< -0.387",0.38700000000000001,0.10199999999999999,null,4.0219999999999994,5.2029999999999994]
["DTK.AMD20.E.42.F","Liquid","Solvent extraction test on WKY13 Acid mine drainage","DTK-AMD",null,"Resource Production","Coal Mining","Acid Mine Drainage","Illinois Basin","N/A","West Kentucky No.9 Coal Seam","Kentucky","Webster","NA","Kentucky","Webster","NA","Pond",{"$nulls":17},"N/A","ICP-OES","N/A","< 0.053","> 1313.32",291.3,294.8,47.66,"< 0.034",2.4329999999999998,409.66,0.14599999999999999,null,"< -0.017",8.5000000000000006E-2,56.66,28.428999999999998,1.518,4.2549999999999999,2.4889999999999999,7.6479999999999997,4.3999999999999997E-2,null,"< 0.009",0.84599999999999997,null,1.1910000000000001,{"$nulls":4},5.0999999999999997E-2,null,null,null,1.9E-2,"< 0.096","< -0.013",1.151,"< 0.002",2.669,0.51200000000000001,1.1359999999999999,0.24199999999999999,0.84599999999999997,0.26300000000000001,0.06,0.34399999999999997,0.04,0.38800000000000001,"< 0.041",9.9000000000000005E-2,"< -0.001",7.8E-2,1.0999999999999999E-2,null,"< -0.419",0.38700000000000001,9.8000000000000004E-2,null,4.0190000000000001,5.2100000000000009]
["DTK.AMD20.E.43.F","Liquid","Solvent extraction test on WKY13 Acid mine drainage","DTK-AMD",null,"Resource Production","Coal Mining","Acid Mine Drainage","Illinois Basin","N/A","West Kentucky No.9 Coal Seam","Kentucky","Webster","NA","Kentucky","Webster","NA","Pond",{"$nulls":17},"N/A","ICP-OES","N/A","< 0.053","> 1324.83",280.56,285.83999999999997,45.98,"< 0.04",2.524,394.9,0.14699999999999999,null,"< -0.017",8.4000000000000005E-2,54.78,28.859000000000002,1.534,4.282,2.5259999999999998,7.75,4.5999999999999999E-2,null,"< 0.014",0.84499999999999997,null,1.2110000000000001,{"$nulls":4},5.0999999999999997E-2,null,null,null,1.9E-2,"< 0.095","< -0.023",1.17,"< 0.006",2.6789999999999998,0.51600000000000001,1.1379999999999999,0.23400000000000001,0.85099999999999998,0.26200000000000001,6.0999999999999999E-2,0.34699999999999998,4.8000000000000001E-2,0.39300000000000002,"< 0.043",9.7000000000000003E-2,"< 0.002",7.9000000000000001E-2,1.0999999999999999E-2,null,"< -0.425",0.38800000000000001,0.10299999999999999,null,4.0369999999999999,5.2479999999999993]
["DTK.AMD20.E.44.F","Liquid","Solvent extraction test on WKY13 Acid mine drainage","DTK-AMD",null,"Resource Production","Coal Mining","Acid Mine Drainage","Illinois Basin","N/A","West Kentucky No.9 Coal Seam","Kentucky","Webster","NA","Kentucky","Webster","NA","Pond",{"$nulls":17},"N/A","ICP-OES","N/A","< 0.051","> 1283.97",289.98,293.27999999999997,47.4,"< 0.032",2.3620000000000001,410.26,0.14199999999999999,null,"< -0.017",8.2000000000000003E-2,56.7,28.026,1.4910000000000001,4.1710000000000003,2.4529999999999998,7.5279999999999996,5.0999999999999997E-2,null,"< 0.011",0.83099999999999996,null,1.173,{"$nulls":4},4.9000000000000002E-2,null,null,null,1.7999999999999999E-2,"< 0.087","< -0.03",1.135,"< 0.005",2.6280000000000001,0.502,1.085,0.22600000000000001,0.82499999999999996,0.25600000000000001,5.8999999999999997E-2,0.33600000000000002,4.1000000000000002E-2,0.38,"< 0.04",9.6000000000000002E-2,"< 0.001",7.6999999999999999E-2,1.0999999999999999E-2,null,"< -0.407",0.379,9.4E-2,null,3.8940000000000001,5.0670000000000011]
["DTK.AMD20.E.40.R","Liquid","Solvent extraction test on WKY13 Acid mine drainage","DTK-AMD",null,"Resource Production","Coal Mining","Acid Mine Drainage","Illinois Basin","N/A","West Kentucky No.9 Coal Seam","Kentucky","Webster","NA","Kentucky","Webster","NA","Pond",{"$nulls":17},"N/A","ICP-OES","N/A","< 0.042","> 1419.02",297.2,278.62,48.94,18.66,86.82,419.5,5.0000000000000001E-3,null,"< -0.015",8.6999999999999994E-2,57.24,0.51700000000000002,1.5089999999999999,4.2460000000000004,2.456,5.1980000000000004,4.8000000000000001E-2,null,"< 0.023",0.83599999999999997,null,0.32500000000000001,{"$nulls":4},4.7E-2,null,null,null,2.1999999999999999E-2,0.35899999999999999,"< -0.031",1.1719999999999999,"< 0.003",2.7069999999999999,0.50700000000000001,1.044,0.23799999999999999,0.88500000000000001,0.21,4.5999999999999999E-2,0.26200000000000001,2.1000000000000001E-2,0.24299999999999999,"< 0.012",2.1000000000000001E-2,"< -0.009",5.0000000000000001E-3,"< -0.001",null,"< -0.394",0.35299999999999998,4.9000000000000002E-2,null,3.4819999999999998,3.8069999999999991]
["DTK.AMD20.E.41.R","Liquid","Solvent extraction test on WKY13 Acid mine drainage","DTK-AMD",null,"Resource Production","Coal Mining","Acid Mine Drainage","Illinois Basin","N/A","West Kentucky No.9 Coal Seam","Kentucky","Webster","NA","Kentucky","Webster","NA","Pond",{"$nulls":17},"N/A","ICP-OES","N/A","< 0.053","> 1373.78",299.88,301.92,48.66,4.3600000000000003,4.4169999999999998,422.16,1.6E-2,null,"< -0.017",8.8999999999999996E-2,58.14,13.557,1.5720000000000001,4.3890000000000002,2.593,7.0709999999999997,5.6000000000000001E-2,null,"< 0.021",0.89200000000000002,null,0.98299999999999998,{"$nulls":4},5.0999999999999997E-2,null,null,null,2.1000000000000001E-2,"< 0.086","< -0.037",1.2110000000000001,"< 0.001",2.7869999999999999,0.53,1.1299999999999999,0.26,0.94399999999999995,0.26500000000000001,0.06,0.34499999999999997,4.8000000000000001E-2,0.373,"< 0.036",7.9000000000000001E-2,"< -0.005",3.6999999999999998E-2,4.0000000000000001E-3,null,"< -0.42",0.39400000000000002,0.06,null,4.0749999999999993,5.0579999999999981]
["DTK.AMD20.E.42.R","Liquid","Solvent extraction test on WKY13 Acid mine drainage","DTK-AMD",null,"Resource Production","Coal Mining","Acid Mine Drainage","Illinois Basin","N/A","West Kentucky No.9 Coal Seam","Kentucky","Webster","NA","Kentucky","Webster","NA","Pond",{"$nulls":17},"N/A","ICP-OES","N/A","< 0.056","> 1397.05",300.7,301.42,49.04,1.621,6.8620000000000001,423.28,1.2E-2,null,"< -0.018",0.09,58.6,20.181000000000001,1.609,4.4880000000000004,2.657,7.79,5.0999999999999997E-2,null,"< 0.019",0.89600000000000002,null,1.175,{"$nulls":4},5.2999999999999999E-2,null,null,null,2.1000000000000001E-2,"< 0.101","< -0.025",1.238,"< 0.001",2.8679999999999999,0.54600000000000004,1.1579999999999999,0.248,0.93700000000000006,0.27600000000000002,6.4000000000000001E-2,0.36399999999999999,0.05,0.40500000000000003,"< 0.041",9.6000000000000002E-2,"< -0.002",5.5E-2,7.0000000000000001E-3,null,"< -0.438",0.41099999999999998,7.0999999999999994E-2,null,4.2059999999999995,5.3809999999999993]
["DTK.AMD20.E.43.R","Liquid","Solvent extraction test on WKY13 Acid mine drainage","DTK-AMD",null,"Resource Production","Coal Mining","Acid Mine Drainage","Illinois Basin","N/A","West Kentucky No.9 Coal Seam","Kentucky","Webster","NA","Kentucky","Webster","NA","Pond",{"$nulls":17},"N/A","ICP-OES","N/A","< 0.055","> 1378.77",303.52,305.76,49.38,1.077,13.48,427.74,1.4999999999999999E-2,null,"< -0.016",9.0999999999999998E-2,58.74,23.855,1.601,4.4589999999999996,2.6240000000000001,7.8659999999999997,5.0999999999999997E-2,null,"< 0.022",0.92700000000000005,null,1.2070000000000001,{"$nulls":4},5.3999999999999999E-2,null,null,null,2.1000000000000001E-2,0.35,"< -0.021",1.222,"< 0.004",2.84,0.54300000000000004,1.161,0.248,0.91600000000000004,0.27500000000000002,6.3E-2,0.36299999999999999,4.9000000000000002E-2,0.40600000000000003,"< 0.041",0.1,"< -0.001",6.5000000000000002E-2,8.9999999999999993E-3,null,"< -0.441",0.42,7.3999999999999996E-2,null,4.1980000000000004,5.4050000000000002]
["DTK.AMD20.E.44.R","Liquid","Solvent extraction test on WKY13 Acid mine drainage","DTK-AMD",null,"Resource Production","Coal Mining","Acid Mine Drainage","Illinois Basin","N/A","West Kentucky No.9 Coal Seam","Kentucky","Webster","NA","Kentucky","Webster","NA","Pond",{"$nulls":17},"N/A","ICP-OES","N/A","< 0.055","> 1363.01",303.92,306.16000000000003,49.3,"< 0.183",15.444000000000001,426.72,2.5000000000000001E-2,null,"< -0.018",8.8999999999999996E-2,58.92,26.457000000000001,1.575,4.3929999999999998,2.5819999999999999,7.8760000000000003,4.3999999999999997E-2,null,"< 0.02",0.872,null,1.2290000000000001,{"$nulls":4},5.2999999999999999E-2,null,null,null,2.1000000000000001E-2,0.34899999999999998,"< -0.024",1.2010000000000001,"< 0.002",2.7970000000000002,0.53200000000000003,1.145,0.23699999999999999,0.91900000000000004,0.26800000000000002,6.3E-2,0.35699999999999998,4.7E-2,0.40400000000000003,"< 0.043",0.10299999999999999,"< 0",7.6999999999999999E-2,0.01,null,"< -0.415",0.40200000000000002,9.9000000000000005E-2,null,4.1619999999999999,5.3909999999999991]
["DTK.AMD20.E.45.F","Liquid","Solvent extraction test on WKY13 Acid mine drainage","DTK-AMD",null,"Resource Production","Coal Mining","Acid Mine Drainage","Illinois Basin","N/A","West Kentucky No.9 Coal Seam","Kentucky","Webster","NA","Kentucky","Webster","NA","Pond",{"$nulls":17},"N/A","ICP-OES","N/A","< 0.084","> 1315.8",287,297.64,47.2,"< 0.069",2.169,405.12,0.13400000000000001,null,"< -0.019",8.2000000000000003E-2,56.44,26.596,1.4419999999999999,4.0060000000000002,2.3660000000000001,7.2990000000000004,"< -0.041",null,"< 0.024",0.75800000000000001,null,1.115,{"$nulls":4},0.05,null,null,null,1.7999999999999999E-2,0.307,"< 0.016",1.0469999999999999,"< 0.008",2.5289999999999999,0.48399999999999999,1.0740000000000001,0.22700000000000001,0.76700000000000002,0.247,5.5E-2,0.32700000000000001,3.9E-2,0.39900000000000002,"< 0.037",9.2999999999999999E-2,"< -0.017",7.2999999999999995E-2,0.01,null,"< -0.451",0.38800000000000001,9.7000000000000003E-2,null,3.7949999999999999,4.91]
["DTK.AMD20.E.46.F","Liquid","Solvent extraction test on WKY13 Acid mine drainage","DTK-AMD",null,"Resource Production","Coal Mining","Acid Mine Drainage","Illinois Basin","N/A","West Kentucky No.9 Coal Seam","Kentucky","Webster","NA","Kentucky","Webster","NA","Pond",{"$nulls":17},"N/A","ICP-OES","N/A","< 0.084","> 1328.51",281.14,293.60000000000002,46.36,"< 0.037",2.2389999999999999,394.18,0.13600000000000001,null,"< -0.017",8.4000000000000005E-2,55.32,26.850999999999999,1.456,4.0439999999999996,2.3860000000000001,7.383,"< -0.043",null,"< 0.028",0.76500000000000001,null,1.127,{"$nulls":4},0.05,null,null,null,1.7999999999999999E-2,0.309,"< 0.013",1.0580000000000001,"< 0.01",2.5670000000000002,0.48699999999999999,1.1020000000000001,0.22800000000000001,0.79300000000000004,0.249,5.6000000000000001E-2,0.33200000000000002,4.2000000000000003E-2,0.40500000000000003,"< 0.036",9.5000000000000001E-2,"< -0.016",7.3999999999999996E-2,0.01,null,"< -0.439",0.371,9.0999999999999998E-2,null,3.8729999999999998,5]
["DTK.AMD20.E.47.F","Liquid","Solvent extraction test on WKY13 Acid mine drainage","DTK-AMD",null,"Resource Production","Coal Mining","Acid Mine Drainage","Illinois Basin","N/A","West Kentucky No.9 Coal Seam","Kentucky","Webster","NA","Kentucky","Webster","NA","Pond",{"$nulls":17},"N/A","ICP-OES","N/A","< 0.084","> 1307.52",278.58,288.52,46.26,"< 0.04",2.234,390.04,0.13500000000000001,null,"< -0.018",8.1000000000000003E-2,54.62,26.562000000000001,1.4410000000000001,4.0039999999999996,2.3639999999999999,7.3049999999999997,"< -0.048",null,"< 0.025",0.70099999999999996,null,1.113,{"$nulls":4},4.9000000000000002E-2,null,null,null,1.7999999999999999E-2,0.30499999999999999,"< 0.001",1.0489999999999999,"< 0.008",2.5529999999999999,0.48499999999999999,1.0680000000000001,0.22,0.76200000000000001,0.246,5.5E-2,0.32800000000000001,0.04,0.40200000000000002,"< 0.036",9.5000000000000001E-2,"< -0.015",7.2999999999999995E-2,0.01,null,"< -0.426",0.38400000000000001,0.09,null,3.7840000000000003,4.8970000000000002]
["DTK.AMD20.E.48.F","Liquid","Solvent extraction test on WKY13 Acid mine drainage","DTK-AMD",null,"Resource Production","Coal Mining","Acid Mine Drainage","Illinois Basin","N/A","West Kentucky No.9 Coal Seam","Kentucky","Webster","NA","Kentucky","Webster","NA","Pond",{"$nulls":17},"N/A","ICP-OES","N/A","< 0.081","> 1265.23",274.68,284.06,45.56,"< 0.038",2.1469999999999998,388.18,0.129,null,"< -0.018",0.08,54.1,25.555,1.389,3.8580000000000001,2.2789999999999999,7.0579999999999998,"< -0.043",null,"< 0.029",0.70299999999999996,null,1.069,{"$nulls":4},4.7E-2,null,null,null,1.7000000000000001E-2,0.29799999999999999,"< 0.007",1.012,"< 0.011",2.4620000000000002,0.46500000000000002,1.046,0.224,0.74,0.23899999999999999,5.2999999999999999E-2,0.31,3.6999999999999998E-2,0.38500000000000001,"< 0.035",0.09,"< -0.014",7.0000000000000007E-2,0.01,null,"< -0.427",0.377,8.5999999999999993E-2,null,3.6689999999999992,4.7379999999999995]
["DTK.AMD20.E.49.F","Liquid","Solvent extraction test on WKY13 Acid mine drainage","DTK-AMD",null,"Resource Production","Coal Mining","Acid Mine Drainage","Illinois Basin","N/A","West Kentucky No.9 Coal Seam","Kentucky","Webster","NA","Kentucky","Webster","NA","Pond",{"$nulls":17},"N/A","ICP-OES","N/A","< 0.082","> 1288.89",275.56,284.58,45.64,"< 0.026",2.2789999999999999,385.22,0.13100000000000001,null,"< -0.016",8.1000000000000003E-2,53.96,25.591000000000001,1.395,3.86,2.282,7.09,"< -0.039",null,"< 0.015",0.70599999999999996,null,1.071,{"$nulls":4},4.9000000000000002E-2,null,null,null,1.7000000000000001E-2,0.3,"< 0.009",1.0129999999999999,"< 0.007",2.4990000000000001,0.46400000000000002,1.0469999999999999,0.22600000000000001,0.74199999999999999,0.23400000000000001,5.2999999999999999E-2,0.314,3.4000000000000002E-2,0.38800000000000001,"< 0.035",8.7999999999999995E-2,"< -0.016",7.0000000000000007E-2,0.01,null,"< -0.436",0.379,8.5000000000000006E-2,null,3.6699999999999995,4.7409999999999997]
["DTK.AMD20.E.50.F","Liquid","Solvent extraction test on WKY13 Acid mine drainage","DTK-AMD",null,"Resource Production","Coal Mining","Acid Mine Drainage","Illinois Basin","N/A","West Kentucky No.9 Coal Seam","Kentucky","Webster","NA","Kentucky","Webster","NA","Pond",{"$nulls":17},"N/A","ICP-OES","N/A","< 0.081","> 1250.14",273.08,281.3,45.26,"< 0.033",2.0830000000000002,384.5,0.129,null,"< -0.017",0.08,53.88,25.61,1.377,3.8119999999999998,2.2709999999999999,7.06,"< -0.044",null,"< 0.019",0.72899999999999998,null,1.069,{"$nulls":4},4.8000000000000001E-2,null,null,null,1.7000000000000001E-2,0.29399999999999998,"< 0.011",1.002,"< 0.008",2.4420000000000002,0.46200000000000002,1.0469999999999999,0.224,0.73099999999999998,0.22700000000000001,5.1999999999999998E-2,0.31,3.5999999999999997E-2,0.38,"< 0.035",8.6999999999999994E-2,"< -0.014",6.9000000000000006E-2,0.01,null,"< -0.437",0.38,0.09,null,3.6349999999999998,4.7039999999999988]
["DTK.AMD20.E.51.F","Liquid","Solvent extraction test on WKY13 Acid mine drainage","DTK-AMD",null,"Resource Production","Coal Mining","Acid Mine Drainage","Illinois Basin","N/A","West Kentucky No.9 Coal Seam","Kentucky","Webster","NA","Kentucky","Webster","NA","Pond",{"$nulls":17},"N/A","ICP-OES","N/A","< 0.083","> 1308.8",270.44,279.92,44.78,"< 0.039",3.8959999999999999,381.76,0.13600000000000001,null,"< -0.018",8.3000000000000004E-2,53.14,26.677,1.4450000000000001,4.0069999999999997,2.3650000000000002,7.36,"< -0.04",null,"< 0.019",0.755,null,1.115,{"$nulls":4},0.05,null,null,null,1.7999999999999999E-2,0.30599999999999999,"< -0.001",1.044,"< 0.009",2.5659999999999998,0.48099999999999998,1.0820000000000001,0.24399999999999999,0.76300000000000001,0.23899999999999999,5.5E-2,0.32600000000000001,0.04,0.39900000000000002,"< 0.036",9.6000000000000002E-2,"< -0.014",7.2999999999999995E-2,0.01,null,"< -0.434",0.40200000000000002,9.2999999999999999E-2,null,3.8080000000000003,4.923]
["DTK.AMD20.E.45.R","Liquid","Solvent extraction test on WKY13 Acid mine drainage","DTK-AMD",null,"Resource Production","Coal Mining","Acid Mine Drainage","Illinois Basin","N/A","West Kentucky No.9 Coal Seam","Kentucky","Webster","NA","Kentucky","Webster","NA","Pond",{"$nulls":17},"N/A","ICP-OES","N/A","< 0.046","> 1371.82",295.04000000000002,297.72000000000003,47.74,"< 0.247",2.5910000000000002,409.48,4.5999999999999999E-2,null,"< -0.019",8.7999999999999995E-2,57.06,26.978999999999999,1.5589999999999999,4.3040000000000003,2.5179999999999998,7.77,"< -0.055",null,"< 0.026",0.85199999999999998,null,1.2090000000000001,{"$nulls":4},5.2999999999999999E-2,null,null,null,1.9E-2,0.33700000000000002,"< -0.025",1.135,"< 0.009",2.7170000000000001,0.52500000000000002,1.143,0.249,0.86499999999999999,0.26900000000000002,6.0999999999999999E-2,0.35499999999999998,4.5999999999999999E-2,0.39500000000000002,"< 0.041",9.7000000000000003E-2,"< -0.008",7.5999999999999998E-2,1.0999999999999999E-2,null,"< -0.442",0.38600000000000001,9.2999999999999999E-2,null,4.0919999999999996,5.301000000000001]
["DTK.AMD20.E.46.R","Liquid","Solvent extraction test on WKY13 Acid mine drainage","DTK-AMD",null,"Resource Production","Coal Mining","Acid Mine Drainage","Illinois Basin","N/A","West Kentucky No.9 Coal Seam","Kentucky","Webster","NA","Kentucky","Webster","NA","Pond",{"$nulls":17},"N/A","ICP-OES","N/A","< -0.54","> 1435.28",297.3,301,48.5,"< 0.22","< 1.48",413.5,0.04,null,"< -0.02","< 0.08",57.62,28,1.72,4.92,2.68,8.34,"< 0.06",null,"< 0.28","< 0.5",null,1.24,{"$nulls":4},0.06,null,null,null,"< 0","< -3.66","< -0.92",1.1399999999999999,"< 0.04",3.12,"< 0.56","< 0.52","< -0.06",0.94,0.34,0.06,"< 0.28","< 0.1",0.4,"< 0","< 0.04","< 0",0.08,"< 0",null,"< -0.74",0.34,"< 0.02",null,1.8200000000000003,3.0599999999999996]
["DTK.AMD20.E.47.R","Liquid","Solvent extraction test on WKY13 Acid mine drainage","DTK-AMD",null,"Resource Production","Coal Mining","Acid Mine Drainage","Illinois Basin","N/A","West Kentucky No.9 Coal Seam","Kentucky","Webster","NA","Kentucky","Webster","NA","Pond",{"$nulls":17},"N/A","ICP-OES","N/A","< -0.56","> 1413.8",292.14,296.89999999999998,47.66,"< 0.14",15.26,407.14,"< 0",null,"< -0.02","< 0.1",56.46,26.28,1.7,4.8,2.62,8.2200000000000006,"< 0.06",null,"< 0.06","< 0.14",null,1.24,{"$nulls":4},0.06,null,null,null,"< 0","< -3.66","< -1.04",1.1200000000000001,"< 0.02",2.88,"< 0.54","< 0.46","< 0.2",0.76,0.34,0.06,"< 0.36","< 0.08",0.38,"< 0","< 0","< 0.02",0.08,"< 0.02",null,"< -0.66",0.24,"< 0",null,1.62,2.86]
["DTK.AMD20.E.48.R","Liquid","Solvent extraction test on WKY13 Acid mine drainage","DTK-AMD",null,"Resource Production","Coal Mining","Acid Mine Drainage","Illinois Basin","N/A","West Kentucky No.9 Coal Seam","Kentucky","Webster","NA","Kentucky","Webster","NA","Pond",{"$nulls":17},"N/A","ICP-OES","N/A","< -0.54","> 1417.64",292.62,299.39999999999998,47.76,"< 0.16","< 4",408.74,"< 0.02",null,"< 0","< 0.1",56.7,27.96,1.7,4.76,2.68,8.32,"< 0.06",null,"< 0.04","< 0.3",null,1.24,{"$nulls":4},0.06,null,null,null,"< 0","< -3.64","< -0.92",1.1200000000000001,"< 0.02","< 2.64","< 0.62","< 0.44","< -0.06",1.1599999999999999,0.28000000000000003,0.06,"< 0.32","< 0.04",0.38,"< -0.02","< -0.02","< -0.02",0.08,"< 0.02",null,"< -0.34","< 0.3","< 0.1",null,1.96,3.1999999999999997]
["DTK.AMD20.E.49.R","Liquid","Solvent extraction test on WKY13 Acid mine drainage","DTK-AMD",null,"Resource Production","Coal Mining","Acid Mine Drainage","Illinois Basin","N/A","West Kentucky No.9 Coal Seam","Kentucky","Webster","NA","Kentucky","Webster","NA","Pond",{"$nulls":17},"N/A","ICP-OES","N/A","< -0.56","> 1397.3",288.48,293.44,47.18,"< 0.2","< 1.04",401.8,"< 0",null,"< 0","< 0.1",55.98,27.96,1.68,4.72,2.6,8.1999999999999993,"< 0.16",null,"< 0.18","< 0.7",null,1.22,{"$nulls":4},0.06,null,null,null,"< 0","< -3.64","< -0.84",1.1200000000000001,"< 0.06",2.9,"< 0.56","< 0.54","< 0.1",0.86,0.28000000000000003,0.06,"< 0.3","< 0.12",0.4,"< 0","< 0","< 0",0.08,"< 0.02",null,"< -0.62",0.24,"< 0.02",null,1.6800000000000002,2.9000000000000004]
["DTK.AMD20.E.50.R","Liquid","Solvent extraction test on WKY13 Acid mine drainage","DTK-AMD",null,"Resource Production","Coal Mining","Acid Mine Drainage","Illinois Basin","N/A","West Kentucky No.9 Coal Seam","Kentucky","Webster","NA","Kentucky","Webster","NA","Pond",{"$nulls":17},"N/A","ICP-OES","N/A","< -0.56","> 1403.8",290,293.74,47.38,"< 0.16",7.14,401.52,"< 0",null,"< -0.02","< 0.08",56.38,26.3,1.68,4.7,2.64,8.2200000000000006,"< 0.14",null,"< 0.06","< 0.3",null,1.22,{"$nulls":4},0.06,null,null,null,"< 0","< -3.66","< -1.24",1.1200000000000001,"< 0.02",2.86,"< 0.54","< 0.48","< 0.06",0.94,0.32,0.06,"< 0.32","< -0.02",0.4,"< 0","< 0","< 0",0.08,"< 0",null,"< -0.34","< 0.58","< -0.02",null,1.8000000000000003,3.02]
["DTK.AMD20.E.51.R","Liquid","Solvent extraction test on WKY13 Acid mine drainage","DTK-AMD",null,"Resource Production","Coal Mining","Acid Mine Drainage","Illinois Basin","N/A","West Kentucky No.9 Coal Seam","Kentucky","Webster","NA","Kentucky","Webster","NA","Pond",{"$nulls":17},"N/A","ICP-OES","N/A","< -0.56","> 1394.56",288.38,291.08,46.88,"< 0.2","< 2.88",398.9,"< 0",null,"< -0.04","< 0.1",55.9,27.4,1.66,4.68,2.6,8.14,"< 0.1",null,"< 0.34","< 0.6",null,1.22,{"$nulls":4},0.06,null,null,null,"< 0","< -3.68","< -0.94",1.1000000000000001,"< -0.06",2.74,"< 0.58","< 0.6","< 0.16",0.9,0.36,0.06,"< 0.3","< 0.04",0.36,"< 0","< 0.04","< 0.02",0.08,"< 0",null,"< -0.5","< 0.28","< 0.06",null,1.7600000000000002,2.98]
["DTK.AMD20.E.45.S","Liquid","Solvent extraction test on WKY13 Acid mine drainage","DTK-AMD",null,"Resource Production","Coal Mining","Acid Mine Drainage","Illinois Basin","N/A","West Kentucky No.9 Coal Seam","Kentucky","Webster","NA","Kentucky","Webster","NA","Pond",{"$nulls":17},"N/A","ICP-OES","N/A","< 0.13","< 0.64","< -0.06","< 0.77","< -0.65",13.13,"< 0.45","< -2.16",0.54,null,"< -0.01","< 0.01","< 0.01",32.11,"< 0.01","< 0.06","< 0.01",4.0199999999999996,"< 0.03",null,"< 0","< 0.23",null,1.25,{"$nulls":4},"< 0",null,null,null,"< 0","< -0.15","< -3.47","< 0","< 0.01","< 0.25","< 0.01","< -0.01","< -0.09","< -0.07","< -0.01","< 0","< 0.03","< -0.02",0.09,"< 0.02",0.2,"< 0.05",0.6,0.11,null,"< -0.24","< 0.03",0.76,null,1,2.25]
["DTK.AMD20.E.46.S","Liquid","Solvent extraction test on WKY13 Acid mine drainage","DTK-AMD",null,"Resource Production","Coal Mining","Acid Mine Drainage","Illinois Basin","N/A","West Kentucky No.9 Coal Seam","Kentucky","Webster","NA","Kentucky","Webster","NA","Pond",{"$nulls":17},"N/A","ICP-OES","N/A","< 0.15","< 1.03","< -0.02",1.58,"< -0.65",6.33,"< 0.14","< -1.58",2.41,null,"< -0.02","< 0","< 0.01",127.06,"< 0.02","< 0.02","< 0",4.4800000000000004,"< 0",null,"< 0","< 0.02",null,1.69,{"$nulls":4},"< 0.02",null,null,null,"< 0","< -0.04","< -3.19","< 0.01","< 0.03","< 0.12","< 0.03","< -0.08","< -0.04","< -0.04","< -0.02","< -0.01","< -0.01","< -0.12",0.12,"< 0.02",0.25,"< 0.07",0.68,0.11,null,"< -0.23","< 0.13",1,null,1.1600000000000001,2.85]
["DTK.AMD20.E.47.S","Liquid","Solvent extraction test on WKY13 Acid mine drainage","DTK-AMD",null,"Resource Production","Coal Mining","Acid Mine Drainage","Illinois Basin","N/A","West Kentucky No.9 Coal Seam","Kentucky","Webster","NA","Kentucky","Webster","NA","Pond",{"$nulls":17},"N/A","ICP-OES","N/A","< 0.16","< 1.2","< -0.06","< 0.73","< -0.63","< 1.02","< -0.31","< -1.91",1.56,null,"< -0.01","< 0.01","< -0.01",174.58,"< 0.01","< 0.01","< -0.01",1.74,"< -0.01",null,"< -0.03","< -0.01",null,0.56000000000000005,{"$nulls":4},0.02,null,null,null,"< 0","< 0","< -0.77","< 0","< 0.06","< -0.13","< 0.03","< 0.47","< -0.1","< -0.09","< -0.04","< -0.02","< -0.03","< -0.02","< 0.02","< -0.02","< 0.02","< 0.02",0.24,0.04,null,"< -0.38","< 0.06",0.24,null,0.27999999999999997,0.84000000000000008]
["DTK.AMD20.E.48.S","Liquid","Solvent extraction test on WKY13 Acid mine drainage","DTK-AMD",null,"Resource Production","Coal Mining","Acid Mine Drainage","Illinois Basin","N/A","West Kentucky No.9 Coal Seam","Kentucky","Webster","NA","Kentucky","Webster","NA","Pond",{"$nulls":17},"N/A","ICP-OES","N/A","< 0.16","< 1.44","< -0.05",2.29,"< -0.62","< 0.96","< 0.29","< -1.58",1.91,null,"< 0","< 0.02","< -0.01",286.58999999999997,"< 0.02","< 0.02","< -0.01",3.49,"< -0.04",null,"< -0.03","< 0",null,0.88,{"$nulls":4},0.05,null,null,null,"< 0","< 0.13","< -0.28","< 0","< 0.07","< 0.02","< 0.04","< 0.56","< -0.13","< 0.1","< -0.07","< -0.02","< -0.03","< -0.01",0.06,"< -0.01","< 0.02","< 0.03",0.3,0.05,null,"< -0.25","< 0",0.6,null,0.41,1.29]
["DTK.AMD20.E.49.S","Liquid","Solvent extraction test on WKY13 Acid mine drainage","DTK-AMD",null,"Resource Production","Coal Mining","Acid Mine Drainage","Illinois Basin","N/A","West Kentucky No.9 Coal Seam","Kentucky","Webster","NA","Kentucky","Webster","NA","Pond",{"$nulls":17},"N/A","ICP-OES","N/A","< 0.17",15.01,3.13,5.84,"< -0.01","< 1.36","< 0.21",5.22,1.45,null,"< -0.01","< -0.01",0.62,343.96,"< 0.04","< 0.04","< 0.05",3.96,"< -0.08",null,"< -0.04","< 0.03",null,0.8,{"$nulls":4},0.05,null,null,null,"< 0","< 0.2","< -0.15",0,"< 0.07","< 0.02","< 0.03","< 0.48","< -0.08","< 0.01","< -0.06","< -0.02","< -0.03","< 0",0.06,"< 0","< 0.03","< 0.01",0.25,0.04,null,"< -0.4","< 0.02",0.8,null,0.35,1.1500000000000001]
["DTK.AMD20.E.50.S","Liquid","Solvent extraction test on WKY13 Acid mine drainage","DTK-AMD",null,"Resource Production","Coal Mining","Acid Mine Drainage","Illinois Basin","N/A","West Kentucky No.9 Coal Seam","Kentucky","Webster","NA","Kentucky","Webster","NA","Pond",{"$nulls":17},"N/A","ICP-OES","N/A","< 0.19","< 1.83","< -0.07",1.88,"< -0.63","< 1.99","< 0.01","< -1.78",1.9,null,"< -0.01","< 0.02","< -0.03",512.86,"< 0.01","< 0.02","< 0",2.14,"< -0.05",null,"< -0.08","< 0.25",null,0.48,{"$nulls":4},7.0000000000000007E-2,null,null,null,"< 0","< 0.43","< -0.12","< 0","< 0.08","< 0.16","< 0.04","< 0.59","< -0.19","< -0.15","< -0.04","< -0.02","< -0.05","< 0.03","< 0.02","< -0.02","< -0.05","< 0.02",0.2,0.04,null,"< -0.33","< 0.15",0.46,null,0.24000000000000002,0.72]
["DTK.AMD20.E.51.S","Liquid","Solvent extraction test on WKY13 Acid mine drainage","DTK-AMD",null,"Resource Production","Coal Mining","Acid Mine Drainage","Illinois Basin","N/A","West Kentucky No.9 Coal Seam","Kentucky","Webster","NA","Kentucky","Webster","NA","Pond",{"$nulls":17},"N/A","ICP-OES","N/A","< 0.13","< 1.86","< -0.06","< 0.04","< -0.61","< 0.83","< -0.19","< -1.82",0.04,null,"< 0","< 0.01",0.01,"< 0.9","< 0.01","< 0.02","< -0.01","< 0.21","< 0.06",null,"< 0.01","< 0",null,"< 0",{"$nulls":4},"< -0.01",null,null,null,"< 0","< -0.23","< -0.12","< 0","< 0.01","< 0.21","< 0.03","< 0.54","< -0.09","< -0.13","< -0.04","< 0","< -0.02","< 0.05","< 0.01","< -0.03","< -0.01","< 0.02","< 0","< 0",null,"< -0.3","< 0.04","< 0.08",null,0,0]
["DTK.AMD20.E.52.F","Liquid","Solvent extraction test on WKY13 Acid mine drainage","DTK-AMD",null,"Resource Production","Coal Mining","Acid Mine Drainage","Illinois Basin","N/A","West Kentucky No.9 Coal Seam","Kentucky","Webster","NA","Kentucky","Webster","NA","Pond",{"$nulls":17},"N/A","ICP-OES","N/A","< 0.05","> 1531.74",319.86,319.27999999999997,51.12,"< 0.03",2.3849999999999998,450.28,0.16200000000000001,null,"< -0.022",9.6000000000000002E-2,61.76,31.510999999999999,1.7010000000000001,4.7309999999999999,2.77,8.5739999999999998,"< -0.029",null,"< 0.003",0.80500000000000005,null,1.349,{"$nulls":4},5.7000000000000002E-2,null,null,null,2.1000000000000001E-2,0.36,"< -0.044",1.2689999999999999,"< 0.007",2.9740000000000002,0.57499999999999996,1.276,0.253,0.95699999999999996,0.29099999999999998,6.6000000000000003E-2,0.39300000000000002,5.8000000000000003E-2,0.45900000000000002,"< 0.046",0.107,"< -0.003",8.7999999999999995E-2,1.2E-2,null,"< -0.54",0.43099999999999999,0.107,null,4.5349999999999993,5.8839999999999995]
["DTK.AMD20.E.52.R","Liquid","Solvent extraction test on WKY13 Acid mine drainage","DTK-AMD",null,"Resource Production","Coal Mining","Acid Mine Drainage","Illinois Basin","N/A","West Kentucky No.9 Coal Seam","Kentucky","Webster","NA","Kentucky","Webster","NA","Pond",{"$nulls":17},"N/A","ICP-OES","N/A","< 0.055","> 1675.07",337.5,337.64,53.48,"< 0.171",2.5489999999999999,472.16,2.1000000000000001E-2,null,"< -0.024",0.10199999999999999,65.02,30.25,1.8160000000000001,5.032,2.9969999999999999,9.2710000000000008,"< -0.007",null,"< 0.028",0.84699999999999998,null,1.456,{"$nulls":4},6.2E-2,null,null,null,2.3E-2,0.38300000000000001,"< -0.027",1.371,"< 0.005",3.1560000000000001,0.61599999999999999,1.36,0.28899999999999998,1.026,0.313,7.0999999999999994E-2,0.42,5.7000000000000002E-2,0.495,"< 0.049",0.113,"< -0.003",8.7999999999999995E-2,1.2E-2,null,"< -0.564",0.46400000000000002,0.112,null,4.8600000000000012,6.3160000000000007]
["DTK.AMD20.E.52.S","Liquid","Solvent extraction test on WKY13 Acid mine drainage","DTK-AMD",null,"Resource Production","Coal Mining","Acid Mine Drainage","Illinois Basin","N/A","West Kentucky No.9 Coal Seam","Kentucky","Webster","NA","Kentucky","Webster","NA","Pond",{"$nulls":17},"N/A","ICP-OES","N/A","< -0.3","< 0.38","< 0.03","< 0.98",0.14000000000000001,13.26,"< -0.54","< 1.26",0.95,null,"< -0.01","< 0","< -0.01",140.44,"< 0","< -0.01","< 0.05","< 0.85","< -0.02",null,"< 0","< -0.03",null,0.45,{"$nulls":4},0.01,null,null,null,"< 0","< -1.29","< -3.86","< 0","< 0.05","< 0.16","< -0.02","< 0.4","< 0.03","< -0.11","< -0.02","< -0.02","< 0","< -0.07","< 0","< 0.03",0.04,"< -0.01",0.25,0.05,null,"< -0.08","< -0.04","< 0.22",null,0.33999999999999997,0.79]
["DTK.AMD20.E.53.S","Liquid","Solvent extraction test on WKY13 Acid mine drainage","DTK-AMD",null,"Resource Production","Coal Mining","Acid Mine Drainage","Illinois Basin","N/A","West Kentucky No.9 Coal Seam","Kentucky","Webster","NA","Kentucky","Webster","NA","Pond",{"$nulls":17},"N/A","ICP-OES","N/A","< -0.31","< 0.78","< 0.01","< 0.35","< -0.02",5.98,"< -0.57","< 0.64",2.58,null,"< -0.02","< -0.01","< -0.01",138.26,"< -0.01","< -0.01","< 0.01","< 0.81","< 0.01",null,"< -0.02","< -0.34",null,0.44,{"$nulls":4},0.01,null,null,null,"< 0","< -1.3","< -3.61","< 0","< 0.01","< 0.08","< -0.01","< 0.21","< 0","< 0","< 0","< -0.02","< -0.02","< -0.02","< 0.01","< 0.02","< 0.1","< 0",0.24,0.05,null,"< -0.09","< 0.02",0.21,null,0.28999999999999998,0.73]
["DTK.AMD20.E.54.S","Liquid","Solvent extraction test on WKY13 Acid mine drainage","DTK-AMD",null,"Resource Production","Coal Mining","Acid Mine Drainage","Illinois Basin","N/A","West Kentucky No.9 Coal Seam","Kentucky","Webster","NA","Kentucky","Webster","NA","Pond",{"$nulls":17},"N/A","ICP-OES","N/A","< -0.3","< 0.94","< 0.01","< 0.49","< -0.02",4.68,"< -0.52","< 0.66",6.33,null,"< -0.02","< -0.01","< -0.02",173.91,"< -0.01","< -0.01","< -0.01","< 0.88","< -0.04",null,"< 0.04","< -0.12",null,0.46,{"$nulls":4},0.02,null,null,null,"< 0","< -1.25","< -3.06","< 0","< 0.03","< 0.21","< -0.02","< 0.17","< -0.04","< 0.05","< -0.07","< -0.02","< 0","< -0.06","< 0","< 0.01","< 0.07","< 0.02",0.26,0.05,null,"< -0.01","< -0.03",0.3,null,0.31,0.77]
["DTK.AMD20.E.55.S","Liquid","Solvent extraction test on WKY13 Acid mine drainage","DTK-AMD",null,"Resource Production","Coal Mining","Acid Mine Drainage","Illinois Basin","N/A","West Kentucky No.9 Coal Seam","Kentucky","Webster","NA","Kentucky","Webster","NA","Pond",{"$nulls":17},"N/A","ICP-OES","N/A","< -0.31","< 1.35","< 0.03","< 0.55","< -0.02",5.32,"< -0.25","< 0.73",6.28,null,"< -0.02","< 0","< -0.02",192.62,"< 0","< -0.02","< -0.01","< 0.95","< -0.04",null,"< 0.01","< 0.01",null,0.49,{"$nulls":4},0.02,null,null,null,"< 0","< -1.23","< -0.8","< 0","< 0.02","< 0.23","< 0","< -0.01","< -0.12","< 0.04","< -0.05","< -0.02","< -0.02","< -0.03","< 0.01","< 0",0.04,"< 0.03",0.27,0.05,null,"< -0.13","< -0.02",0.28000000000000003,null,0.36,0.85000000000000009]
["DTK.AMD20.E.56.S","Liquid","Solvent extraction test on WKY13 Acid mine drainage","DTK-AMD",null,"Resource Production","Coal Mining","Acid Mine Drainage","Illinois Basin","N/A","West Kentucky No.9 Coal Seam","Kentucky","Webster","NA","Kentucky","Webster","NA","Pond",{"$nulls":17},"N/A","ICP-OES","N/A","< -0.31",16.95,3.47,4.21,0.62,4.57,"< 0.22",5.76,4.7,null,"< -0.02","< 0",0.67,174.26,"< 0.02","< 0.04","< 0.01",1.1000000000000001,"< -0.02",null,"< -0.03","< -0.32",null,0.5,{"$nulls":4},0.02,null,null,null,"< 0","< -1.25","< -0.57","< 0.01","< 0.02","< 0.31","< 0","< 0.12","< 0.01","< 0.04","< -0.1","< -0.02","< -0.02","< -0.05","< 0.01","< 0.01",0.06,"< 0.04",0.27,0.05,null,"< -0.19","< 0.08",0.28000000000000003,null,{"$f":"SUM(BY342:CL342)","v":0.38},{"$f":"SUM(BJ342,BY342:CL342)","v":0.88000000000000012}]
["DTK.AMD20.E.57.S","Liquid","Solvent extraction test on WKY13 Acid mine drainage","DTK-AMD",null,"Resource Production","Coal Mining","Acid Mine Drainage","Illinois Basin","N/A","West Kentucky No.9 Coal Seam","Kentucky","Webster","NA","Kentucky","Webster","NA","Pond",{"$nulls":17},"N/A","ICP-OES","N/A","< -0.31","< 1.55","< 0.06","< 0.64","< -0.05",4.58,"< -0.4","< 1.21",4.3,null,"< -0.01","< 0","< -0.01",175.94,"< 0","< -0.01","< -0.01","< 0.99","< -0.06",null,"< -0.05","< -0.08",null,0.5,{"$nulls":4},0.03,null,null,null,"< 0","< -1.28","< -0.58","< 0","< 0.03","< 0.1","< -0.01","< -0.03","< -0.02",0.09,"< -0.03","< -0.02","< 0","< -0.01","< 0.01","< 0.01",0.05,"< 0.01",0.27,0.05,null,"< 0.03","< -0.07",0.28999999999999998,null,0.46,0.96000000000000008]
["DTK.AMD20.E.58.S","Liquid","Solvent extraction test on WKY13 Acid mine drainage","DTK-AMD",null,"Resource Production","Coal Mining","Acid Mine Drainage","Illinois Basin","N/A","West Kentucky No.9 Coal Seam","Kentucky","Webster","NA","Kentucky","Webster","NA","Pond",{"$nulls":17},"N/A","ICP-OES","N/A","< -0.34",14.38,2.86,2.4900000000000002,0.53,"< 0.32","< -0.42",5.01,"< 0",null,"< -0.02","< -0.01",0.56999999999999995,"< 0.08","< 0.02","< 0.01","< 0.02","< 0.16","< 0.04",null,"< -0.11","< -0.43",null,"< 0",{"$nulls":4},"< -0.01",null,null,null,"< 0","< -1.48","< -0.54","< 0.01","< 0","< 0.33","< -0.01","< 0.01","< 0.04",0.1,"< -0.01","< 0","< 0.01","< 0","< 0","< -0.01","< 0.03","< 0","< 0","< 0",null,"< -0.06","< -0.01","< 0.05",null,0.1,0.1]
["DTK.AMD20.SXS.F.0","Liquid","Solvent extraction test on WKY13 Acid mine drainage","DTK-AMD",null,"Resource Production","Coal Mining","Acid Mine Drainage","Illinois Basin","N/A","West Kentucky No.9 Coal Seam","Kentucky","Webster","NA","Kentucky","Webster","NA","Pond",{"$nulls":17},"N/A","ICP-OES","N/A","< 0.075","> 1586.87",311.95999999999998,314.26,51,"< 0.089",3.823,429.96,0.16900000000000001,null,"< -0.01",9.8000000000000004E-2,60.42,31.957999999999998,1.7649999999999999,4.9169999999999998,2.8889999999999998,8.8010000000000002,"< -0.053",null,"< 0.009",0.874,null,1.387,null,null,null,"< -0.143",0.06,null,null,null,2.3E-2,0.373,"< -0.01",1.325,"< 0.011",3.1789999999999998,0.59699999999999998,1.2669999999999999,0.28599999999999998,0.94899999999999995,0.30599999999999999,6.7000000000000004E-2,0.41,0.04,0.45700000000000002,"< 0.049",0.11799999999999999,"< -0.003",9.2999999999999999E-2,1.2E-2,null,"< 0.151",0.46,0.107,null,4.6020000000000003,5.9889999999999999]
["DTK.AMD20.SXS.F.1","Liquid","Solvent extraction test on WKY13 Acid mine drainage","DTK-AMD",null,"Resource Production","Coal Mining","Acid Mine Drainage","Illinois Basin","N/A","West Kentucky No.9 Coal Seam","Kentucky","Webster","NA","Kentucky","Webster","NA","Pond",{"$nulls":17},"N/A","ICP-OES","N/A","< 0.073","> 1626.42",276.36,277.06,45.12,"< 0.093",2.512,382.24,0.16500000000000001,null,"< -0.012",9.7000000000000003E-2,53.72,32.003999999999998,1.7330000000000001,4.8170000000000002,2.8769999999999998,8.7989999999999995,"< -0.045",null,"< 0.012",0.93,null,1.3879999999999999,null,null,null,"< -0.141",6.2E-2,null,null,null,2.1999999999999999E-2,0.38100000000000001,"< -0.01",1.3180000000000001,"< 0.009",3.109,0.58699999999999997,1.234,0.28100000000000003,0.92600000000000005,0.30099999999999999,6.5000000000000002E-2,0.40100000000000002,4.5999999999999999E-2,0.45200000000000001,"< 0.048",0.114,"< -0.003",9.0999999999999998E-2,1.2999999999999999E-2,null,"< 0.161",0.46200000000000002,0.11,null,4.5110000000000001,5.899]
["DTK.AMD20.SXS.F.2","Liquid","Solvent extraction test on WKY13 Acid mine drainage","DTK-AMD",null,"Resource Production","Coal Mining","Acid Mine Drainage","Illinois Basin","N/A","West Kentucky No.9 Coal Seam","Kentucky","Webster","NA","Kentucky","Webster","NA","Pond",{"$nulls":17},"N/A","ICP-OES","N/A","< 0.071","> 1576.09",288.68,289.76,47.02,"< 0.081",2.2400000000000002,395.62,0.16200000000000001,null,"< -0.011",9.1999999999999998E-2,56.04,31.148,1.6679999999999999,4.6369999999999996,2.823,8.5670000000000002,"< -0.02",null,"< 0.017",0.86799999999999999,null,1.3520000000000001,null,null,null,"< -0.144",5.8000000000000003E-2,null,null,null,2.1999999999999999E-2,0.36099999999999999,"< -0.006",1.3029999999999999,"< 0.01",3.05,0.56399999999999995,1.228,0.26200000000000001,0.88200000000000001,0.29499999999999998,6.3E-2,0.38400000000000001,4.5999999999999999E-2,0.443,"< 0.047",0.112,"< -0.01",8.7999999999999995E-2,1.2E-2,null,"< 0.154",0.44700000000000001,0.106,null,4.3789999999999996,5.7309999999999999]
["DTK.AMD20.SXS.F.3","Liquid","Solvent extraction test on WKY13 Acid mine drainage","DTK-AMD",null,"Resource Production","Coal Mining","Acid Mine Drainage","Illinois Basin","N/A","West Kentucky No.9 Coal Seam","Kentucky","Webster","NA","Kentucky","Webster","NA","Pond",{"$nulls":17},"N/A","ICP-OES","N/A","< 0.079","> 1675.51",275.16000000000003,274.10000000000002,44.5,"< 0.095",2.5960000000000001,375.92,0.17699999999999999,null,"< -0.012",0.10100000000000001,53.32,34.14,1.837,5.1130000000000004,3.0750000000000002,9.3539999999999992,"< 0.002",null,"< 0.013",0.96,null,1.488,null,null,null,"< -0.141",6.3E-2,null,null,null,2.4E-2,0.39700000000000002,"< -0.006",1.417,"< 0.008",3.3050000000000002,0.621,1.2849999999999999,0.29799999999999999,1.0009999999999999,0.32300000000000001,7.0000000000000007E-2,0.42899999999999999,4.7E-2,0.48099999999999998,"< 0.052",0.125,"< 0.001",9.7000000000000003E-2,1.2999999999999999E-2,null,"< 0.139",0.49299999999999999,0.115,null,4.7899999999999991,6.2780000000000005]
["DTK.AMD20.SXS.F.4","Liquid","Solvent extraction test on WKY13 Acid mine drainage","DTK-AMD",null,"Resource Production","Coal Mining","Acid Mine Drainage","Illinois Basin","N/A","West Kentucky No.9 Coal Seam","Kentucky","Webster","NA","Kentucky","Webster","NA","Pond",{"$nulls":17},"N/A","ICP-OES","N/A","< 0.074","> 1613.13",290.88,289.77999999999997,47.08,"< 0.092",4.1980000000000004,397.92,0.16800000000000001,null,"< -0.011",9.8000000000000004E-2,56.32,32.207000000000001,1.7410000000000001,4.84,2.93,8.9290000000000003,"< -0.04",null,"< 0.029",0.89200000000000002,null,1.4039999999999999,null,null,null,"< -0.142",0.06,null,null,null,2.3E-2,0.373,"< 0.004",1.353,"< 0.01",3.1789999999999998,0.59,1.228,0.28699999999999998,0.94899999999999995,0.30299999999999999,6.6000000000000003E-2,0.40200000000000002,4.4999999999999998E-2,0.45900000000000002,"< 0.048",0.11799999999999999,"< -0.002",9.1999999999999998E-2,1.2999999999999999E-2,null,"< 0.152",0.45300000000000001,0.104,null,4.5519999999999996,5.9559999999999986]
["DTK.AMD20.SXS.F.5","Liquid","Solvent extraction test on WKY13 Acid mine drainage","DTK-AMD",null,"Resource Production","Coal Mining","Acid Mine Drainage","Illinois Basin","N/A","West Kentucky No.9 Coal Seam","Kentucky","Webster","NA","Kentucky","Webster","NA","Pond",{"$nulls":17},"N/A","ICP-OES","N/A","< 0.076","> 1680.76",283.72000000000003,285.44,45.92,"< 0.094",2.8359999999999999,389.62,0.17199999999999999,null,"< -0.013",0.1,55.04,33.387,1.7889999999999999,4.984,3.0139999999999998,9.1869999999999994,"< -0.038",null,"< 0.022",0.91800000000000004,null,1.452,null,null,null,"< -0.142",6.0999999999999999E-2,null,null,null,2.3E-2,0.38300000000000001,"< -0.019",1.3859999999999999,"< 0.01",3.2410000000000001,0.60599999999999998,1.274,0.28599999999999998,0.95799999999999996,0.311,6.8000000000000005E-2,0.41599999999999998,4.4999999999999998E-2,0.47199999999999998,"< 0.05",0.123,"< 0",9.4E-2,1.2999999999999999E-2,null,"< 0.138",0.44900000000000001,0.11799999999999999,null,4.6660000000000004,6.1180000000000003]
["DTK.AMD20.SXS.R.0","Liquid","Solvent extraction test on WKY13 Acid mine drainage","DTK-AMD",null,"Resource Production","Coal Mining","Acid Mine Drainage","Illinois Basin","N/A","West Kentucky No.9 Coal Seam","Kentucky","Webster","NA","Kentucky","Webster","NA","Pond",{"$nulls":17},"N/A","ICP-OES","N/A","< 0.073","> 1598.33",300.39999999999998,301,49.06,"< 0.162",2.46,411.88,5.1999999999999998E-2,null,"< -0.011",9.5000000000000001E-2,58.36,30.945,1.736,4.8120000000000003,2.9009999999999998,8.8239999999999998,"< -0.038",null,"< 0.022",0.85799999999999998,null,1.387,null,null,null,"< -0.143",5.8000000000000003E-2,null,null,null,2.1999999999999999E-2,0.36599999999999999,"< 0.002",1.3320000000000001,"< 0.008",3.1219999999999999,0.58799999999999997,1.3640000000000001,0.26500000000000001,0.92200000000000004,0.30199999999999999,6.6000000000000003E-2,0.40100000000000002,5.0999999999999997E-2,0.45200000000000001,"< 0.048",0.107,"< -0.001",8.5000000000000006E-2,1.0999999999999999E-2,null,"< 0.15",0.441,0.107,null,4.6140000000000008,6.0010000000000003]
["DTK.AMD20.SXS.R.1","Liquid","Solvent extraction test on WKY13 Acid mine drainage","DTK-AMD",null,"Resource Production","Coal Mining","Acid Mine Drainage","Illinois Basin","N/A","West Kentucky No.9 Coal Seam","Kentucky","Webster","NA","Kentucky","Webster","NA","Pond",{"$nulls":17},"N/A","ICP-OES","N/A","< 0.077","> 1718.69",279.68,280.38,45.3,"< 0.171",2.5659999999999998,384.26,5.2999999999999999E-2,null,"< -0.011",9.9000000000000005E-2,54.14,32.326999999999998,1.7949999999999999,5.0069999999999997,3.0459999999999998,9.2409999999999997,"< -0.041",null,"< 0.022",0.90500000000000003,null,1.4630000000000001,null,null,null,"< -0.141",6.0999999999999999E-2,null,null,null,2.3E-2,0.379,"< -0.011",1.401,"< 0.013",3.242,0.61399999999999999,1.405,0.28000000000000003,0.96899999999999997,0.317,6.8000000000000005E-2,0.41599999999999998,4.9000000000000002E-2,0.47699999999999998,"< 0.051",0.11600000000000001,"< -0.001",8.7999999999999995E-2,1.2E-2,null,"< 0.132",0.44600000000000001,0.107,null,4.8110000000000008,6.2740000000000009]
["DTK.AMD20.SXS.R.2","Liquid","Solvent extraction test on WKY13 Acid mine drainage","DTK-AMD",null,"Resource Production","Coal Mining","Acid Mine Drainage","Illinois Basin","N/A","West Kentucky No.9 Coal Seam","Kentucky","Webster","NA","Kentucky","Webster","NA","Pond",{"$nulls":17},"N/A","ICP-OES","N/A","< 0.081","> 1754.67",287.8,287.3,46.76,"< 0.193",2.7519999999999998,394.36,5.8999999999999997E-2,null,"< -0.013",0.108,55.86,33.511000000000003,1.9059999999999999,5.3010000000000002,3.1749999999999998,9.5410000000000004,"< -0.004",null,"< 0.028",0.96199999999999997,null,1.524,null,null,null,"< -0.141",6.6000000000000003E-2,null,null,null,2.5000000000000001E-2,0.40600000000000003,"< -0.03",1.4670000000000001,"< 0.008",3.4510000000000001,0.64900000000000002,1.4570000000000001,0.312,1.022,0.33900000000000002,7.2999999999999995E-2,0.443,5.2999999999999999E-2,0.501,5.2999999999999999E-2,0.124,"< -0.003",9.5000000000000001E-2,1.2999999999999999E-2,null,"< 0.159",0.48799999999999999,0.11899999999999999,null,5.1339999999999986,6.6579999999999995]
["DTK.AMD20.SXS.R.3","Liquid","Solvent extraction test on WKY13 Acid mine drainage","DTK-AMD",null,"Resource Production","Coal Mining","Acid Mine Drainage","Illinois Basin","N/A","West Kentucky No.9 Coal Seam","Kentucky","Webster","NA","Kentucky","Webster","NA","Pond",{"$nulls":17},"N/A","ICP-OES","N/A","< 0.073","> 1608.58",277.74,277.04000000000002,45.02,"< 0.153",2.4300000000000002,381.66,5.2999999999999999E-2,null,"< -0.013",9.5000000000000001E-2,53.94,30.42,1.7270000000000001,4.7960000000000003,2.875,8.7449999999999992,"< -0.05",null,"< 0.019",0.86099999999999999,null,1.373,null,null,null,"< -0.142",5.7000000000000002E-2,null,null,null,2.1999999999999999E-2,0.36,"< -0.019",1.319,"< 0.007",3.1219999999999999,0.58899999999999997,1.37,0.26100000000000001,0.89500000000000002,0.30099999999999999,6.5000000000000002E-2,0.4,4.5999999999999999E-2,0.45100000000000001,"< 0.046",0.111,"< -0.002",8.5000000000000006E-2,1.0999999999999999E-2,null,"< 0.122",0.42799999999999999,9.8000000000000004E-2,null,4.585,5.9580000000000002]
["DTK.AMD20.SXS.R.4","Liquid","Solvent extraction test on WKY13 Acid mine drainage","DTK-AMD",null,"Resource Production","Coal Mining","Acid Mine Drainage","Illinois Basin","N/A","West Kentucky No.9 Coal Seam","Kentucky","Webster","NA","Kentucky","Webster","NA","Pond",{"$nulls":17},"N/A","ICP-OES","N/A","< 0.077","> 1679",275.86,272.86,44.42,"< 0.202",2.5790000000000002,375.36,0.03,null,"< -0.012",0.10199999999999999,53.1,30.524999999999999,1.8180000000000001,5.0330000000000004,3.0139999999999998,9.0540000000000003,"< -0.045",null,"< 0.006",0.95699999999999996,null,1.4319999999999999,null,null,null,"< -0.142",6.3E-2,null,null,null,2.3E-2,0.38200000000000001,"< -0.006",1.391,"< 0.01",3.3090000000000002,0.61799999999999999,1.3779999999999999,0.29299999999999998,0.97799999999999998,0.32,6.9000000000000006E-2,0.42499999999999999,5.1999999999999998E-2,0.47199999999999998,"< 0.052",0.11899999999999999,"< -0.003",8.6999999999999994E-2,1.2E-2,null,"< 0.145",0.46600000000000003,0.112,null,4.8229999999999995,6.2549999999999981]
["DTK.AMD20.SXS.R.5","Liquid","Solvent extraction test on WKY13 Acid mine drainage","DTK-AMD",null,"Resource Production","Coal Mining","Acid Mine Drainage","Illinois Basin","N/A","West Kentucky No.9 Coal Seam","Kentucky","Webster","NA","Kentucky","Webster","NA","Pond",{"$nulls":17},"N/A","ICP-OES","N/A","< 0.075","> 1647.47",282.56,283.92,45.7,"< 0.166",2.4620000000000002,387.96,7.0000000000000007E-2,null,"< -0.012",9.9000000000000005E-2,54.7,31.367000000000001,1.77,4.8940000000000001,2.92,8.8970000000000002,"< -0.048",null,"< 0.018",0.91700000000000004,null,1.3979999999999999,null,null,null,"< -0.142",6.0999999999999999E-2,null,null,null,2.3E-2,0.378,"< -0.017",1.341,"< 0.008",3.1749999999999998,0.60099999999999998,1.375,0.26800000000000002,0.94699999999999995,0.311,6.7000000000000004E-2,0.40699999999999997,5.0999999999999997E-2,0.46,"< 0.05",0.111,"< -0.004",8.7999999999999995E-2,1.2E-2,null,"< 0.152",0.46200000000000002,0.113,null,4.6979999999999995,6.0959999999999992]
["DTK.AMD20.SXS.R.F","Liquid","Solvent extraction test on WKY13 Acid mine drainage","DTK-AMD",null,"Resource Production","Coal Mining","Acid Mine Drainage","Illinois Basin","N/A","West Kentucky No.9 Coal Seam","Kentucky","Webster","NA","Kentucky","Webster","NA","Pond",{"$nulls":17},"N/A","ICP-OES","N/A","< 0.076","> 1638.68",303.2,307.32,49.84,0.28699999999999998,2.7080000000000002,419.26,4.2999999999999997E-2,null,"< -0.01",9.8000000000000004E-2,58.98,28.507999999999999,1.772,4.9420000000000002,2.96,8.9450000000000003,"< -0.037",null,"< 0.023",0.95299999999999996,null,1.3979999999999999,null,null,null,"< -0.142",6.0999999999999999E-2,null,null,null,2.4E-2,0.377,"< -0.004",1.369,"< 0.008",3.238,0.60399999999999998,1.234,0.28000000000000003,0.95399999999999996,0.31,6.8000000000000005E-2,0.41299999999999998,4.2000000000000003E-2,0.46300000000000002,"< 0.05",0.11600000000000001,"< -0.002",8.2000000000000003E-2,1.0999999999999999E-2,null,"< 0.13",0.45400000000000001,9.7000000000000003E-2,null,4.5769999999999991,5.9749999999999988]
["DTK.AMD20.SXS.S.F","Liquid","Solvent extraction test on WKY13 Acid mine drainage","DTK-AMD",null,"Resource Production","Coal Mining","Acid Mine Drainage","Illinois Basin","N/A","West Kentucky No.9 Coal Seam","Kentucky","Webster","NA","Kentucky","Webster","NA","Pond",{"$nulls":17},"N/A","ICP-OES","N/A","< -0.11",273.04000000000002,55.44,55.66,9.07,"< 2","< 0.89",77.78,1.1399999999999999,null,0.02,7.0000000000000007E-2,10.86,47,0.35,0.89,0.51,2.84,"< -0.09",null,"< 0","< 0.05",null,0.54,null,null,null,"< -1.49",0.02,null,null,null,"< 0.01","< -0.93","< -0.62",0.21,"< 0.03","< 0.3","< 0.11","< 0.06","< -0.15","< 0.07","< 0.06","< 0","< 0.09","< 0.03",7.0000000000000007E-2,"< 0.01","< 0.05","< 0",0.16,0.03,null,"< 0.06","< 0.11",0.27,null,0.26,0.80000000000000016]
["DTK.AMD20.SXS.S.0","Liquid","Solvent extraction test on WKY13 Acid mine drainage","DTK-AMD",null,"Resource Production","Coal Mining","Acid Mine Drainage","Illinois Basin","N/A","West Kentucky No.9 Coal Seam","Kentucky","Webster","NA","Kentucky","Webster","NA","Pond",{"$nulls":17},"N/A","ICP-OES","N/A","< -0.1",412.36,83,83.98,13.61,"< 2.02","< 0.54",115.01,0.42,null,0.03,"< 0.05",16.149999999999999,39.35,0.5,1.38,0.76,3.23,"< -0.1",null,"< -0.08","< 0.49",null,0.52,null,null,null,"< -1.49",0.02,null,null,null,"< 0","< -0.85","< -0.68",0.32,"< 0.01","< 0.68","< 0.18","< 0.85","< 0.19",0.32,"< 0.07","< 0.01","< 0.1","< 0.01",0.13,"< 0.01","< 0.06","< 0",0.09,0.02,null,"< -0.12","< -0.04",0.19,null,0.56000000000000005,1.08]
["DTK.AMD20.SXS.S.1","Liquid","Solvent extraction test on WKY13 Acid mine drainage","DTK-AMD",null,"Resource Production","Coal Mining","Acid Mine Drainage","Illinois Basin","N/A","West Kentucky No.9 Coal Seam","Kentucky","Webster","NA","Kentucky","Webster","NA","Pond",{"$nulls":17},"N/A","ICP-OES","N/A","< -0.13","< 1.6","< 0.27","< 0.51",0.34,"< 1.26","< 0.03","< -0.4",0.57999999999999996,null,"< 0","< 0",0.05,22.13,"< -0.01","< 0.01","< 0.02","< 0.93","< -0.08",null,"< 0.03","< 0.05",null,0.23,null,null,null,"< -1.49","< 0.01",null,null,null,"< 0","< -0.97","< -0.68","< 0","< 0.06","< 0.02","< 0","< -0.28","< 0.1","< 0","< -0.01","< -0.01","< 0.01","< -0.01","< 0.01","< 0.01","< 0.05","< 0",0.11,0.02,null,"< 0.04","< -0.12",0.22,null,0.13,0.36000000000000004]
["DTK.AMD20.SXS.S.2","Liquid","Solvent extraction test on WKY13 Acid mine drainage","DTK-AMD",null,"Resource Production","Coal Mining","Acid Mine Drainage","Illinois Basin","N/A","West Kentucky No.9 Coal Seam","Kentucky","Webster","NA","Kentucky","Webster","NA","Pond",{"$nulls":17},"N/A","ICP-OES","N/A","< -0.12","< 1.93","< 0.34","< 0.66",0.31,"< 1.25","< 0.5","< -0.25",1.32,null,"< 0.01","< 0.02",7.0000000000000007E-2,41.16,"< -0.03","< -0.02","< 0.01",1.62,"< -0.1",null,"< 0.02","< 0.25",null,0.46,null,null,null,"< -1.49","< 0.01",null,null,null,"< 0","< -0.96","< -0.72","< 0","< 0.03","< -0.06","< 0.02","< -0.18","< -0.04","< 0.04","< -0.04","< -0.01","< 0.01","< -0.01","< 0.04","< 0.01","< 0.05","< 0.01",0.21,0.03,null,"< -0.07","< 0.01",0.33,null,0.24,0.70000000000000007]
["DTK.AMD20.SXS.S.3","Liquid","Solvent extraction test on WKY13 Acid mine drainage","DTK-AMD",null,"Resource Production","Coal Mining","Acid Mine Drainage","Illinois Basin","N/A","West Kentucky No.9 Coal Seam","Kentucky","Webster","NA","Kentucky","Webster","NA","Pond",{"$nulls":17},"N/A","ICP-OES","N/A","< -0.12","< 1.85","< 0.36","< 0.76","< 0.01","< 1.28","< -0.05","< -0.18",2.16,null,"< 0.01","< 0",7.0000000000000007E-2,47.81,"< -0.01","< -0.01","< 0.02",1.6,"< -0.09",null,"< -0.06","< 0.16",null,0.5,null,null,null,"< -1.49",0.01,null,null,null,"< 0","< -0.97","< -0.75","< -0.01","< 0.03","< -0.22","< 0.02","< -0.13","< 0.03","< 0.05","< 0.01","< -0.01","< 0.01","< 0","< 0.04","< -0.01","< 0.05","< 0.01",0.24,0.04,null,"< 0","< 0.07",0.35,null,0.27999999999999997,0.78]
["DTK.AMD20.SXS.S.4","Liquid","Solvent extraction test on WKY13 Acid mine drainage","DTK-AMD",null,"Resource Production","Coal Mining","Acid Mine Drainage","Illinois Basin","N/A","West Kentucky No.9 Coal Seam","Kentucky","Webster","NA","Kentucky","Webster","NA","Pond",{"$nulls":17},"N/A","ICP-OES","N/A","< -0.11",88.27,18.829999999999998,19.97,3.19,"< 1.53","< -0.06",25.97,3,null,"< 0","< 0",3.75,54.89,"< 0.09",0.33,0.17,1.96,"< -0.09",null,"< 0.01","< 0.04",null,0.55000000000000004,null,null,null,"< -1.47",0.01,null,null,null,"< 0","< -0.93","< -0.69",0.06,"< 0.02","< 0.03","< 0.05","< -0.23","< 0.02","< 0.14","< -0.02","< -0.01","< 0.04","< -0.11",0.06,"< 0","< 0.04","< 0.03",0.24,0.04,null,"< 0.1","< 0.04",0.28999999999999998,null,0.33999999999999997,0.89000000000000012]
["DTK.AMD20.SXS.S.5","Liquid","Solvent extraction test on WKY13 Acid mine drainage","DTK-AMD",null,"Resource Production","Coal Mining","Acid Mine Drainage","Illinois Basin","N/A","West Kentucky No.9 Coal Seam","Kentucky","Webster","NA","Kentucky","Webster","NA","Pond",{"$nulls":17},"N/A","ICP-OES","N/A","< -0.1",279.39999999999998,56.8,57.07,9.34,"< 1.98","< 0.6",79,2.29,null,"< 0.01","< 0.03",11.1,55.42,0.36,0.92,0.51,2.93,"< -0.08",null,"< -0.02","< 0.38",null,0.61,null,null,null,"< -1.47","< 0.02",null,null,null,"< 0","< -0.89","< -0.7",0.21,"< 0.02","< 0.29","< 0.12","< -0.03","< 0.06",0.3,"< 0.03","< 0","< 0.08","< -0.03",0.1,"< 0.02","< 0.04","< 0.02",0.2,0.03,null,"< -0.09","< 0.08",0.33,null,0.63000000000000012,1.24]
["DTK.AMD20.CL.F.1","Liquid","Solvent extraction test on WKY13 Acid mine drainage","DTK-AMD",null,"Resource Production","Coal Mining","Acid Mine Drainage","Illinois Basin","N/A","West Kentucky No.9 Coal Seam","Kentucky","Webster","NA","Kentucky","Webster","NA","Pond",{"$nulls":17},"N/A","ICP-OES","N/A","< 0.02",277.05,58.5,59.73,9.4700000000000006,"< 2.06","< 0.53",77.290000000000006,1.19,null,0.02,0.06,11.6,50.1,0.35,1,0.54,2.78,"< -0.01",null,"< 0.01","< 0",null,0.56000000000000005,{"$nulls":4},0.02,null,null,null,0.01,"< 0.13","< -0.22",0.21,"< -0.05","< 0.27","< 0.1","< -0.15","< 0.11",0.16,"< 0.01",0.01,"< 0.08","< -0.03",0.11,"< 0.03",7.0000000000000007E-2,"< 0.03",0.16,0.03,null,"< -0.11",0.11,0.35,null,0.54,1.1000000000000001]
["DTK.AMD20.CL.F.2","Liquid","Solvent extraction test on WKY13 Acid mine drainage","DTK-AMD",null,"Resource Production","Coal Mining","Acid Mine Drainage","Illinois Basin","N/A","West Kentucky No.9 Coal Seam","Kentucky","Webster","NA","Kentucky","Webster","NA","Pond",{"$nulls":17},"N/A","ICP-OES","N/A","< 0.02",276.72000000000003,58.47,59.22,9.57,"< 2.07","< 0.68",78.37,1.19,null,0.02,7.0000000000000007E-2,11.63,50.34,0.35,0.99,0.55000000000000004,2.79,"< 0.03",null,"< -0.04","< 0.24",null,0.56000000000000005,{"$nulls":4},0.03,null,null,null,0.01,"< 0.11","< -0.26",0.21,"< -0.03","< 0.39","< 0.1","< -0.41","< 0.13","< -0.01","< 0.03","< 0","< 0.08","< 0",0.11,"< 0.02",0.06,"< 0.03",0.16,0.03,null,"< -0.1","< 0.08",0.28999999999999998,null,0.36,0.92]
["DTK.AMD20.CL.F.3","Liquid","Solvent extraction test on WKY13 Acid mine drainage","DTK-AMD",null,"Resource Production","Coal Mining","Acid Mine Drainage","Illinois Basin","N/A","West Kentucky No.9 Coal Seam","Kentucky","Webster","NA","Kentucky","Webster","NA","Pond",{"$nulls":17},"N/A","ICP-OES","N/A","< 0.02",274.61,58.1,58.77,9.52,"< 2.06","< 0.53",78.59,1.19,null,0.01,0.08,11.53,49.72,0.36,0.99,0.55000000000000004,2.78,"< 0.02",null,"< -0.03","< 0.47",null,0.56000000000000005,{"$nulls":4},0.02,null,null,null,0.01,"< 0.12","< -0.31",0.21,"< -0.06","< 0.38","< 0.1","< -0.2","< 0.14",0.12,"< 0.01","< 0","< 0.08","< -0.01",0.1,"< 0.02",0.06,"< 0.03",0.16,0.03,null,"< -0.15","< 0.02",0.32,null,0.47000000000000008,1.03]
["DTK.AMD20.CL.F.4","Liquid","Solvent extraction test on WKY13 Acid mine drainage","DTK-AMD",null,"Resource Production","Coal Mining","Acid Mine Drainage","Illinois Basin","N/A","West Kentucky No.9 Coal Seam","Kentucky","Webster","NA","Kentucky","Webster","NA","Pond",{"$nulls":17},"N/A","ICP-OES","N/A","< 0.02",265.68,56.03,57.23,9.23,"< 2.04","< 0.83",84.63,1.1599999999999999,null,0.02,0.08,11.28,48.76,0.34,0.96,0.52,2.81,"< 0",null,"< -0.04","< 0.31",null,0.55000000000000004,{"$nulls":4},0.01,null,null,null,0.01,"< 0.12","< -0.27",0.2,"< -0.02","< 0.29","< 0.09","< -0.23","< 0.16",0.12,"< 0","< 0","< 0.07","< 0.01",0.11,"< 0.02",0.06,"< 0.01",0.15,0.03,null,"< -0.13","< 0",0.36,null,0.47,1.02]
["DTK.AMD20.CL.F.5","Liquid","Solvent extraction test on WKY13 Acid mine drainage","DTK-AMD",null,"Resource Production","Coal Mining","Acid Mine Drainage","Illinois Basin","N/A","West Kentucky No.9 Coal Seam","Kentucky","Webster","NA","Kentucky","Webster","NA","Pond",{"$nulls":17},"N/A","ICP-OES","N/A","< 0.02",255.74,53.9,55.9,8.86,"< 1.92","< 0.51",76.31,1.1100000000000001,null,0.01,7.0000000000000007E-2,10.82,47.28,0.31,0.95,0.54,2.72,"< 0.03",null,"< -0.02","< 0.4",null,0.53,{"$nulls":4},0.02,null,null,null,"< 0","< 0.12","< -0.22",0.2,"< -0.05","< 0.33","< 0.09","< -0.28","< 0.09","< -0.05","< 0.02","< 0","< 0.08","< -0.01",0.1,"< 0",0.05,"< 0.03",0.15,0.03,null,"< -0.05","< 0.01",0.33,null,0.33000000000000007,0.8600000000000001]
["DTK.AMD20.CL.F.6","Liquid","Solvent extraction test on WKY13 Acid mine drainage","DTK-AMD",null,"Resource Production","Coal Mining","Acid Mine Drainage","Illinois Basin","N/A","West Kentucky No.9 Coal Seam","Kentucky","Webster","NA","Kentucky","Webster","NA","Pond",{"$nulls":17},"N/A","ICP-OES","N/A","< 0.02",267.07,56.51,58.56,9.4499999999999993,"< 2.05","< 0.67",76.55,1.17,null,0.01,0.06,11.42,49.15,0.35,1,0.53,2.76,"< 0.06",null,"< 0","< 0.13",null,0.55000000000000004,{"$nulls":4},0.02,null,null,null,0.01,"< 0.11","< -0.22",0.21,"< -0.02","< 0.35","< 0.1","< -0.39","< 0.13",0.04,0.06,"< 0","< 0.07","< -0.03",0.11,"< 0.01",0.09,"< 0.03",0.16,0.03,null,"< -0.2",0.1,0.3,null,0.4900000000000001,1.04]
["DTK.AMD20.CL.R.1","Liquid","Solvent extraction test on WKY13 Acid mine drainage","DTK-AMD",null,"Resource Production","Coal Mining","Acid Mine Drainage","Illinois Basin","N/A","West Kentucky No.9 Coal Seam","Kentucky","Webster","NA","Kentucky","Webster","NA","Pond",{"$nulls":17},"N/A","ICP-OES","N/A","< 0.01",282.3,57.44,58.78,9.64,10.1,8.7899999999999991,84.56,1,null,"< 0",0.06,11.79,52,0.35,1.01,0.53,2.99,"< -0.06",null,"< 0.05",0.61,null,0.55000000000000004,{"$nulls":4},0.02,null,null,null,0.01,"< 0.16","< -0.34",0.2,"< 0.01","< 0.4","< 0.1","< -0.39","< 0.01",0.54,0.72,0.01,3.34,"< -0.03",0.1,"< 0.01",0.08,"< 0.01",0.16,0.03,null,"< 0.01","< 0.07",0.2,null,4.9799999999999995,5.53]
["DTK.AMD20.CL.R.2","Liquid","Solvent extraction test on WKY13 Acid mine drainage","DTK-AMD",null,"Resource Production","Coal Mining","Acid Mine Drainage","Illinois Basin","N/A","West Kentucky No.9 Coal Seam","Kentucky","Webster","NA","Kentucky","Webster","NA","Pond",{"$nulls":17},"N/A","ICP-OES","N/A","< 0.01",316.74,57.19,58.29,9.4499999999999993,8.91,6.54,85.69,0.99,null,0.01,0.06,11.51,51.73,0.31,0.96,0.52,2.95,"< -0.09",null,"< 0.03","< 0.21",null,0.55000000000000004,{"$nulls":4},0.03,null,null,null,0.01,"< 0.13","< -0.22",0.2,"< -0.02","< 0.37","< 0.1","< -0.22","< -0.03",0.35,0.12,0.01,"< 0.33","< -0.07",0.1,"< 0.02",7.0000000000000007E-2,"< 0",0.16,0.03,null,"< 0","< 0.02",0.24,null,0.84,1.3900000000000001]
["DTK.AMD20.CL.R.3","Liquid","Solvent extraction test on WKY13 Acid mine drainage","DTK-AMD",null,"Resource Production","Coal Mining","Acid Mine Drainage","Illinois Basin","N/A","West Kentucky No.9 Coal Seam","Kentucky","Webster","NA","Kentucky","Webster","NA","Pond",{"$nulls":17},"N/A","ICP-OES","N/A","< 0.01",364.7,57.69,58.8,9.5,8.82,5.68,86.06,1.05,null,0.01,0.06,11.54,51.26,0.33,0.99,0.54,2.97,"< -0.02",null,"< 0.02","< 0.44",null,0.56000000000000005,{"$nulls":4},0.03,null,null,null,0.01,"< 0.13","< -0.15",0.2,"< 0","< 0.44","< 0.1","< -0.58","< 0.16",0.36,0.09,"< 0","< 0.14","< -0.09",0.1,"< 0.02","< 0.04","< 0",0.16,0.03,null,"< -0.06","< 0.01",0.16,null,0.74,1.3]
["DTK.AMD20.CL.R.4","Liquid","Solvent extraction test on WKY13 Acid mine drainage","DTK-AMD",null,"Resource Production","Coal Mining","Acid Mine Drainage","Illinois Basin","N/A","West Kentucky No.9 Coal Seam","Kentucky","Webster","NA","Kentucky","Webster","NA","Pond",{"$nulls":17},"N/A","ICP-OES","N/A","< 0.01",506.64,58.07,58.82,9.56,9.1199999999999992,5.88,85.78,1.02,null,0.01,0.05,11.56,53.35,0.34,0.96,0.53,2.96,"< -0.03",null,"< 0.02","< 0.24",null,0.55000000000000004,{"$nulls":4},0.02,null,null,null,0.01,"< 0.14","< -0.37",0.21,"< 0","< 0.3","< 0.1","< -0.32","< 0.09",0.28999999999999998,0.06,"< 0","< 0.12","< -0.09",0.09,"< 0.03",7.0000000000000007E-2,"< 0.01",0.16,0.03,null,"< 0.01","< 0.03",0.23,null,0.70000000000000007,1.25]
["DTK.AMD20.CL.R.5","Liquid","Solvent extraction test on WKY13 Acid mine drainage","DTK-AMD",null,"Resource Production","Coal Mining","Acid Mine Drainage","Illinois Basin","N/A","West Kentucky No.9 Coal Seam","Kentucky","Webster","NA","Kentucky","Webster","NA","Pond",{"$nulls":17},"N/A","ICP-OES","N/A","< 0.01","> 710.01",56.47,57.22,9.41,8.57,"< 0.92",84.5,1.02,null,0.01,7.0000000000000007E-2,11.19,48.71,0.32,0.96,0.51,2.89,"< -0.1",null,"< -0.01","< 0.23",null,0.54,{"$nulls":4},0.02,null,null,null,0.02,"< 0.13","< -0.36",0.2,"< 0.01","< 0.31","< 0.09","< -0.24","< 0.1",0.34,"< 0.04","< 0","< 0.06","< -0.06",0.09,"< 0.01",7.0000000000000007E-2,"< 0",0.15,0.03,null,"< 0.07","< 0.06",0.23,null,0.68,1.22]
["DTK.AMD20.CL.R.6","Liquid","Solvent extraction test on WKY13 Acid mine drainage","DTK-AMD",null,"Resource Production","Coal Mining","Acid Mine Drainage","Illinois Basin","N/A","West Kentucky No.9 Coal Seam","Kentucky","Webster","NA","Kentucky","Webster","NA","Pond",{"$nulls":17},"N/A","ICP-OES","N/A","< 0.01","> 9081.32",54.74,55.69,9.3800000000000008,7.88,"< 1.67",81.63,0.99,null,0.01,0.06,10.76,47.31,0.3,0.91,0.49,2.8,"< -0.08",null,"< -0.01","< 0",null,0.53,{"$nulls":4},0.02,null,null,null,0.04,"< 0.18","< -0.21",0.19,"< 0.01","< 0.32","< 0.08","< -0.39","< 0.02",0.32,0.05,"< 0","< 0.09","< -0.06",0.08,"< 0.02",0.09,"< -0.01",0.15,0.03,null,"< 0.07","< 0.03",0.14000000000000001,null,0.72000000000000008,1.25]
["DTK.PP.B.05","Liquid","AMD sample from Basin 05 at the Dotiki Prep Plant","DTK-SMI",null,"Resource Production","Coal Mining","Acid Mine Drainage","Illinois Basin","N/A","West Kentucky No.9 Coal Seam","Kentucky","Webster","NA","Kentucky","Webster","NA","Pond",{"$nulls":17},"N/A","ICP-OES","N/A","< 0.001",31.446000000000002,28.225000000000001,0.375,2.0030000000000001,"< -0.003",9.5350000000000001,100.54,"< 0",null,"< -0.002","< -0.001",3.8530000000000002,"< 0.009",3.3000000000000002E-2,5.3999999999999999E-2,"< 0","< 0.099","< 0.001",null,"< 0.009","< 0.016",null,5.0000000000000001E-3,null,null,null,"< -0.007",5.0000000000000001E-3,null,null,null,5.3999999999999999E-2,"< 0.076","< -0.004",2.5000000000000001E-2,"< 0.001",0.41699999999999998,"< 0.006","< 0.014","< -0.022",2.7E-2,3.5999999999999997E-2,1E-3,"< 0.197","< 0.003",1.6E-2,"< -0.001","< 0.001","< 0",1E-3,"< 0",null,"< 0.01","< 0.009","< -0.001",null,8.1000000000000003E-2,8.6000000000000007E-2]
["DTK.SMI.N.1","Liquid","AMD samples from the Dotiki Smith Property","DTK-SMI",null,"Resource Production","Coal Mining","Acid Mine Drainage","Illinois Basin","N/A","West Kentucky No.9 Coal Seam","Kentucky","Webster","NA","Kentucky","Webster","NA","Pond",{"$nulls":17},"N/A","ICP-OES","N/A",0.14899999999999999,9.64,187.13,629.70000000000005,15.31,18.39,0.30199999999999999,366.63,0.215,null,0.246,0.49399999999999999,19.079999999999998,2033.5,1.095,3.867,3.8860000000000001,6.6040000000000001,"< -0.4",null,2.129,0.19600000000000001,null,0.69899999999999995,null,null,null,"< -0.056",0.35599999999999998,null,null,null,"< 0",2.6259999999999999,0.42499999999999999,1.5169999999999999,0.27500000000000002,0.188,"< 0.054",0.25700000000000001,"< -0.317",0.33100000000000002,0.11899999999999999,"< -0.203","< 0.153",5.2999999999999999E-2,"< -0.235","< 0.043","< -0.156","< -0.044",0.12,4.4999999999999998E-2,null,"< 0.043",0.92400000000000004,0.14799999999999999,null,0.92500000000000016,1.6239999999999997]
["DTK.SMI.N.2","Liquid","AMD samples from the Dotiki Smith Property","DTK-SMI",null,"Resource Production","Coal Mining","Acid Mine Drainage","Illinois Basin","N/A","West Kentucky No.9 Coal Seam","Kentucky","Webster","NA","Kentucky","Webster","NA","Pond",{"$nulls":17},"N/A","ICP-OES","N/A",0.15,9.68,188.05,635,15.83,18.809999999999999,0.91600000000000004,370.07,0.221,null,0.24399999999999999,0.51100000000000001,19.25,2045.6,1.1220000000000001,3.9809999999999999,3.9820000000000002,6.7839999999999998,"< -0.415",null,2.1880000000000002,0.185,null,0.71799999999999997,null,null,null,"< -0.057",0.36399999999999999,null,null,null,"< -0.001",2.7040000000000002,0.46400000000000002,1.5569999999999999,0.29499999999999998,0.192,"< 0.055",0.28899999999999998,"< -0.321",0.377,0.54400000000000004,"< -0.205",2.0249999999999999,0.05,"< -0.237","< 0.042","< -0.161","< -0.042",0.126,4.5999999999999999E-2,null,"< 0.051",0.94199999999999995,0.14599999999999999,null,3.4569999999999994,4.1750000000000007]
["DTK.SMI.N.3","Liquid","AMD samples from the Dotiki Smith Property","DTK-SMI",null,"Resource Production","Coal Mining","Acid Mine Drainage","Illinois Basin","N/A","West Kentucky No.9 Coal Seam","Kentucky","Webster","NA","Kentucky","Webster","NA","Pond",{"$nulls":17},"N/A","ICP-OES","N/A","< 0.017",6.524,21.286000000000001,30.713999999999999,2.4929999999999999,0.309,5.8259999999999996,85.92,1.4999999999999999E-2,null,"< -0.001",3.2000000000000001E-2,1.8939999999999999,88,9.5000000000000001E-2,0.32700000000000001,0.314,0.54200000000000004,"< -0.033",null,"< 0.006",8.6999999999999994E-2,null,5.5E-2,null,null,null,"< -0.005",1.9E-2,null,null,null,1.2999999999999999E-2,0.157,"< 0.046",0.11600000000000001,"< 0.018","< 0.082","< 0.008","< 0.022","< -0.013",4.3999999999999997E-2,1.0999999999999999E-2,"< -0.006","< 0.021","< 0.007","< -0.005","< 0.001","< -0.004","< -0.002",1.2E-2,3.0000000000000001E-3,null,"< 0.008",4.3999999999999997E-2,1.0999999999999999E-2,null,6.9999999999999993E-2,0.125]
["DTK.SMI.N.4","Liquid","AMD samples from the Dotiki Smith Property","DTK-SMI",null,"Resource Production","Coal Mining","Acid Mine Drainage","Illinois Basin","N/A","West Kentucky No.9 Coal Seam","Kentucky","Webster","NA","Kentucky","Webster","NA","Pond",{"$nulls":17},"N/A","ICP-OES","N/A","< 0.018",6.6059999999999999,20.995999999999999,30.699000000000002,2.4590000000000001,0.28699999999999998,45.491999999999997,88.09,1.4999999999999999E-2,null,"< 0",3.1E-2,1.895,92.13,9.5000000000000001E-2,0.32600000000000001,0.31900000000000001,0.54700000000000004,"< -0.024",null,"< 0.001","< 0.041",null,5.5E-2,null,null,null,"< 0.015",1.9E-2,null,null,null,1.4E-2,0.156,"< 0.012",0.11700000000000001,"< 0.012","< 0.08","< 0.007","< 0.021","< -0.011",4.2000000000000003E-2,8.9999999999999993E-3,"< -0.005","< 0.021","< 0.007","< -0.004","< 0.001","< -0.006","< -0.002",1.2E-2,2E-3,null,"< 0.002",4.7E-2,"< 0.009",null,6.5000000000000002E-2,0.12]
["DTK.AMD20.CL.F.7","Liquid","Solvent extraction test on WKY13 Acid mine drainage","DTK-AMD",null,"Resource Production","Coal Mining","Acid Mine Drainage","Illinois Basin","N/A","West Kentucky No.9 Coal Seam","Kentucky","Webster","NA","Kentucky","Webster","NA","Pond",{"$nulls":17},"N/A","ICP-OES","N/A","< 0.02",234.89,49.12,49.96,8.31,"< 1.78","< 0.44",68.27,1,null,"< 0",7.0000000000000007E-2,9.6999999999999993,41.88,0.27,0.85,0.47,2.5299999999999998,"< 0",null,"< 0.05","< 0.12",null,0.48,null,null,null,"< -0.1","< 0",null,null,null,0.01,"< 0.11","< -0.08",0.18,"< 0.06","< 0.44","< 0.11","< -0.23","< 0.04",0.01,"< 0.04",0.01,"< 0.07","< 0.02",0.09,"< 0","< 0.01","< 0.01",0.13,0.03,null,"< 0.07",0.12,0.2,null,0.27,0.75]
["DTK.AMD20.CL.F.8","Liquid","Solvent extraction test on WKY13 Acid mine drainage","DTK-AMD",null,"Resource Production","Coal Mining","Acid Mine Drainage","Illinois Basin","N/A","West Kentucky No.9 Coal Seam","Kentucky","Webster","NA","Kentucky","Webster","NA","Pond",{"$nulls":17},"N/A","ICP-OES","N/A","< 0.02",242.39,50.97,51.29,8.5299999999999994,"< 1.85","< 0.43",71.83,1.04,null,"< 0",0.06,10.01,43.16,0.28999999999999998,0.86,0.47,2.56,"< -0.05",null,"< 0.05","< -0.05",null,0.49,null,null,null,"< -0.08",0.01,null,null,null,0.01,"< 0.12","< -0.21",0.19,"< 0.05","< 0.38","< 0.1","< -0.35","< 0","< -0.02","< 0.01","< 0","< 0.08","< 0.03",0.09,"< 0.01",0.05,"< 0.01",0.14000000000000001,0.03,null,"< 0.04",0.14000000000000001,0.19,null,0.31000000000000005,0.8]
["DTK.AMD20.CL.F.9","Liquid","Solvent extraction test on WKY13 Acid mine drainage","DTK-AMD",null,"Resource Production","Coal Mining","Acid Mine Drainage","Illinois Basin","N/A","West Kentucky No.9 Coal Seam","Kentucky","Webster","NA","Kentucky","Webster","NA","Pond",{"$nulls":17},"N/A","ICP-OES","N/A","< 0.02",246.13,52.38,52.81,8.68,"< 1.87","< 0.51",83.26,1.06,null,"< 0",7.0000000000000007E-2,10.24,44.11,0.31,0.88,0.47,2.84,"< -0.04",null,"< 0.02","< 0.21",null,0.5,null,null,null,"< -0.1",0.01,null,null,null,0.01,"< 0.12","< -0.19",0.19,"< 0.05","< 0.35","< 0.11","< -0.46","< 0.05",0.13,"< 0.02","< 0","< 0.09","< 0.05",0.08,"< 0.02",0.05,"< 0.02",0.14000000000000001,0.02,null,"< 0.15",0.11,0.16,null,0.42000000000000004,0.92]
["DTK.AMD20.CL.F.10","Liquid","Solvent extraction test on WKY13 Acid mine drainage","DTK-AMD",null,"Resource Production","Coal Mining","Acid Mine Drainage","Illinois Basin","N/A","West Kentucky No.9 Coal Seam","Kentucky","Webster","NA","Kentucky","Webster","NA","Pond",{"$nulls":17},"N/A","ICP-OES","N/A","< 0.02",230.03,48.83,49.53,8.16,"< 1.75","< 0.3",78.22,0.99,null,"< 0",0.08,9.57,41.18,0.3,0.84,0.44,2.66,"< -0.06",null,"< 0.02","< 0.1",null,0.47,null,null,null,"< -0.08",0.01,null,null,null,"< 0","< 0.13","< -0.26",0.18,"< 0.03","< 0.38","< 0.11","< 0.08","< 0.18",0.05,"< 0.03",0.01,"< 0.09","< 0",0.09,"< 0.02","< 0.02","< 0.02",0.13,0.02,null,"< 0.02","< 0.05",0.17,null,0.30000000000000004,0.77]
["DTK.AMD20.CL.F.11","Liquid","Solvent extraction test on WKY13 Acid mine drainage","DTK-AMD",null,"Resource Production","Coal Mining","Acid Mine Drainage","Illinois Basin","N/A","West Kentucky No.9 Coal Seam","Kentucky","Webster","NA","Kentucky","Webster","NA","Pond",{"$nulls":17},"N/A","ICP-OES","N/A","< 0.02",243.09,51.17,52.34,8.43,"< 1.81","< 1.08",71.13,1.04,null,0.01,0.06,10.06,43.29,0.31,0.88,0.49,2.57,"< 0.09",null,"< 0.12","< 0.4",null,0.49,null,null,null,"< -0.1",0.02,null,null,null,0.01,"< 0.11","< -0.19",0.2,"< -0.01","< 0.43","< 0.1","< -0.13","< -0.05",0.35,"< 0.03","< 0","< 0.08","< 0.02",0.11,"< 0.01",0.09,"< 0.01",0.14000000000000001,0.03,null,"< 0.11","< -0.03",0.17,null,0.72,1.2100000000000002]
["DTK.AMD20.CL.R.7","Liquid","Solvent extraction test on WKY13 Acid mine drainage","DTK-AMD",null,"Resource Production","Coal Mining","Acid Mine Drainage","Illinois Basin","N/A","West Kentucky No.9 Coal Seam","Kentucky","Webster","NA","Kentucky","Webster","NA","Pond",{"$nulls":17},"N/A","ICP-OES","N/A","< 0.02","> 13264.3",45.2,47.21,8.06,6.43,23.84,65.42,0.73,null,"< 0",0.08,8.94,38.69,0.26,0.76,0.41,2.33,"< -0.08",null,"< -0.03",0.55000000000000004,null,0.45,null,null,null,"< -0.05",0.01,null,null,null,0.05,"< 0.17","< -0.35",0.18,"< 0.02","< 0.61","< 0.07","< -0.32","< -0.12",0.28000000000000003,"< 0.02",0.01,"< 0.07","< 0.02",0.08,"< 0.03",7.0000000000000007E-2,"< 0.02",0.13,0.02,null,"< -0.04","< -0.03",0.17,null,0.59000000000000008,1.04]
["DTK.AMD20.CL.R.8","Liquid","Solvent extraction test on WKY13 Acid mine drainage","DTK-AMD",null,"Resource Production","Coal Mining","Acid Mine Drainage","Illinois Basin","N/A","West Kentucky No.9 Coal Seam","Kentucky","Webster","NA","Kentucky","Webster","NA","Pond",{"$nulls":17},"N/A","ICP-OES","N/A","< 0.01","> 18675.7",43.94,45.38,7.87,5.96,9.0299999999999994,63.14,0.74,null,0.01,0.06,8.66,37.36,0.25,0.72,0.4,2.25,"< 0.04",null,"< -0.08","< 0.41",null,0.44,null,null,null,"< -0.05",0.01,null,null,null,0.08,"< 0.2","< -0.36",0.17,"< -0.02","< 0.38","< 0.09","< 0.24","< -0.12",0.35,"< 0","< 0","< 0.06","< 0.02",0.09,"< 0.02",0.05,"< 0.01",0.12,0.02,null,"< -0.06","< -0.06",0.16,null,0.62999999999999989,1.07]
["DTK.AMD20.CL.R.9","Liquid","Solvent extraction test on WKY13 Acid mine drainage","DTK-AMD",null,"Resource Production","Coal Mining","Acid Mine Drainage","Illinois Basin","N/A","West Kentucky No.9 Coal Seam","Kentucky","Webster","NA","Kentucky","Webster","NA","Pond",{"$nulls":17},"N/A","ICP-OES","N/A","< 0.01","> 21981.3",42.71,44.35,7.69,5.09,8.31,59.75,0.77,null,"< -0.01",0.06,8.3800000000000008,35.659999999999997,0.26,0.71,0.39,2.1800000000000002,"< 0.02",null,"< -0.02","< 0.41",null,0.42,null,null,null,"< -0.09",0.01,null,null,null,0.09,"< 0.23","< -0.11",0.16,"< 0.03","< 0.44","< 0.1","< -0.1","< 0.02","< -0.05","< 0.04","< 0","< 0.08","< 0.06",7.0000000000000007E-2,"< 0.01",0.05,"< 0.01",0.12,0.02,null,"< 0.1",0.12,0.13,null,0.26,0.68]
["DTK.AMD20.CL.R.10","Liquid","Solvent extraction test on WKY13 Acid mine drainage","DTK-AMD",null,"Resource Production","Coal Mining","Acid Mine Drainage","Illinois Basin","N/A","West Kentucky No.9 Coal Seam","Kentucky","Webster","NA","Kentucky","Webster","NA","Pond",{"$nulls":17},"N/A","ICP-OES","N/A","< 0.01","> 24075",39.69,42.44,7.95,4.76,10.66,56.83,0.56999999999999995,null,0.01,0.05,7.99,33.96,0.23,0.7,0.37,2.08,"< 0.02",null,"< 0.09","< 0.39",null,0.41,null,null,null,"< -0.09",0.01,null,null,null,0.11,"< 0.25","< -0.09",0.16,"< 0.04","< 0.36","< 0.1","< 0.01","< -0.01","< -0.02","< 0.03","< 0","< 0.06","< 0.02",7.0000000000000007E-2,"< 0.01","< 0.04","< 0",0.11,0.02,null,"< 0.12","< 0","< 0.06",null,0.19999999999999998,0.61]
["DTK.AMD20.CL.R.11","Liquid","Solvent extraction test on WKY13 Acid mine drainage","DTK-AMD",null,"Resource Production","Coal Mining","Acid Mine Drainage","Illinois Basin","N/A","West Kentucky No.9 Coal Seam","Kentucky","Webster","NA","Kentucky","Webster","NA","Pond",{"$nulls":17},"N/A","ICP-OES","N/A","< 0.01","> 27951.1",42.59,44.2,7.9,4.6100000000000003,3.24,60.42,0.31,null,"< 0",7.0000000000000007E-2,8.4499999999999993,35.89,0.26,0.71,0.4,2.21,"< -0.04",null,"< 0.04","< 0.27",null,0.43,null,null,null,"< -0.1","< 0",null,null,null,0.13,"< 0.26","< -0.15",0.17,"< 0.05","< 0.5","< 0.09","< -0.37","< 0.09","< -0.01",0.05,"< 0","< 0.06","< 0.05",0.09,"< 0.02",0.06,"< 0.01",0.12,0.02,null,"< 0.18","< 0.05",0.12,null,0.34,0.76999999999999991]
["DTK.SMI.N.A2.1F","Liquid","Feed samples for base additions to AMD feed at pH targets of 10","DTK-SMI",null,"Resource Production","Coal Mining","Acid Mine Drainage","Illinois Basin","N/A","West Kentucky No.9 Coal Seam","Kentucky","Webster","NA","Kentucky","Webster","NA","Pond",{"$nulls":17},"N/A","ICP-OES","N/A",0.13400000000000001,29.347999999999999,166.98,518.59,17.04,14.14,0.80100000000000005,346.8,0.192,null,0.13500000000000001,0.42,20.2,1647.9,0.98399999999999999,3.476,3.7850000000000001,6.33,"< -0.333",null,1.548,"< 0.001",null,0.63,null,null,null,"< -0.056",0.312,null,null,null,2.3E-2,1.681,0.42299999999999999,1.431,0.20699999999999999,0.53500000000000003,"< 0.07","< 0.239","< -0.259",0.26300000000000001,8.1000000000000003E-2,"< -0.204","< 0.151","< 0.041","< -0.175","< 0.032","< -0.128","< -0.052",0.155,4.2999999999999997E-2,null,"< 0.061",1.004,0.128,null,0.54200000000000004,1.1719999999999999]
["DTK.SMI.N.A2.2F","Liquid","Feed samples for base additions to AMD feed at pH targets of 11","DTK-SMI",null,"Resource Production","Coal Mining","Acid Mine Drainage","Illinois Basin","N/A","West Kentucky No.9 Coal Seam","Kentucky","Webster","NA","Kentucky","Webster","NA","Pond",{"$nulls":17},"N/A","ICP-OES","N/A",0.13700000000000001,29.361999999999998,167.88,522.34,17.260000000000002,14.13,0.72599999999999998,347.35,0.191,null,0.13700000000000001,0.42299999999999999,20.32,1654.3,0.98099999999999998,3.46,3.7709999999999999,6.3040000000000003,"< -0.334",null,1.5509999999999999,9.0999999999999998E-2,null,0.628,null,null,null,"< -0.056",0.313,null,null,null,2.3E-2,1.6759999999999999,0.42199999999999999,1.4259999999999999,0.20899999999999999,0.53500000000000003,"< 0.068","< 0.224","< -0.267",0.27700000000000002,8.3000000000000004E-2,"< -0.204","< 0.148","< 0.038","< -0.174","< 0.033","< -0.131","< -0.051",0.156,4.2000000000000003E-2,null,"< 0.053",0.99099999999999999,0.128,null,0.55800000000000005,1.1859999999999999]
["DTK.SMI.N.A2.3F","Liquid","Feed samples for base additions to AMD feed at pH targets of 12","DTK-SMI",null,"Resource Production","Coal Mining","Acid Mine Drainage","Illinois Basin","N/A","West Kentucky No.9 Coal Seam","Kentucky","Webster","NA","Kentucky","Webster","NA","Pond",{"$nulls":17},"N/A","ICP-OES","N/A",0.13800000000000001,29.628,167.46,520.41999999999996,17.27,14.29,0.80700000000000005,349.04,0.19400000000000001,null,0.13900000000000001,0.42499999999999999,20.29,1656.4,0.98899999999999999,3.5070000000000001,3.8050000000000002,6.3719999999999999,"< -0.334",null,1.5569999999999999,9.7000000000000003E-2,null,0.63300000000000001,null,null,null,"< -0.056",0.317,null,null,null,2.3E-2,1.6930000000000001,0.39700000000000002,1.4370000000000001,0.20200000000000001,0.55200000000000005,"< 0.069","< 0.23","< -0.264",0.28299999999999997,8.5999999999999993E-2,"< -0.205","< 0.152","< 0.042","< -0.176","< 0.032","< -0.131","< -0.053",0.157,4.2000000000000003E-2,null,"< 0.037",1.004,0.13500000000000001,null,0.56800000000000006,1.2010000000000001]
["DTK.SMI.N.A2.4F","Liquid","Feed samples for base additions to AMD feed at pH targets of 13","DTK-SMI",null,"Resource Production","Coal Mining","Acid Mine Drainage","Illinois Basin","N/A","West Kentucky No.9 Coal Seam","Kentucky","Webster","NA","Kentucky","Webster","NA","Pond",{"$nulls":17},"N/A","ICP-OES","N/A",0.13700000000000001,29.716999999999999,168.28,521.33000000000004,17.23,14.13,0.82499999999999996,347.99,0.19400000000000001,null,0.14000000000000001,0.42799999999999999,20.32,1654.4,0.99,3.4980000000000002,3.819,6.3860000000000001,"< -0.343",null,1.5760000000000001,6.2E-2,null,0.63500000000000001,null,null,null,"< -0.057",0.315,null,null,null,2.3E-2,1.7,0.40799999999999997,1.4450000000000001,0.20499999999999999,0.52200000000000002,"< 0.07","< 0.241","< -0.277",0.26,8.4000000000000005E-2,"< -0.208","< 0.152","< 0.041","< -0.177","< 0.031","< -0.133","< -0.051",0.157,4.1000000000000002E-2,null,"< 0.04",0.997,0.13400000000000001,null,0.54200000000000004,1.1769999999999998]
["DTK.SMI.N.A2.1R","Liquid","Raffinate samples of four tests using base additions to AMD feed at pH targets of 10","DTK-SMI",null,"Resource Production","Coal Mining","Acid Mine Drainage","Illinois Basin","N/A","West Kentucky No.9 Coal Seam","Kentucky","Webster","NA","Kentucky","Webster","NA","Pond",{"$nulls":17},"N/A","ICP-OES","N/A","< -0.01",3602.6,5.23,24.21,"< 0.07","< 0.06",8.61,96.6,"< 0",null,"< 0","< -0.01","< 0","< 0.15","< -0.02","< 0.01","< 0.02","< -0.01","< 0.06",null,"< -0.03","< -0.05",null,"< -0.01",null,null,null,"< -0.13","< 0",null,null,null,"< 0","< 0.02","< -0.04",0.15,"< 0","< 0.13","< -0.02","< 0","< -0.01","< -0.04","< -0.02","< 0","< -0.02","< 0.07","< -0.02","< 0","< 0.01","< -0.01","< -0.01","< 0",null,"< 0.05","< -0.09","< 0.06",null,0,0]
["DTK.SMI.N.A2.2R","Liquid","Raffinate samples of four tests using base additions to AMD feed at pH targets of 11","DTK-SMI",null,"Resource Production","Coal Mining","Acid Mine Drainage","Illinois Basin","N/A","West Kentucky No.9 Coal Seam","Kentucky","Webster","NA","Kentucky","Webster","NA","Pond",{"$nulls":17},"N/A","ICP-OES","N/A","< -0.01",3968.5,"< 0.06",211.01,"< 0.1","< 0.05",12.47,22.48,"< 0",null,"< 0","< -0.02","< 0","< 0.21","< -0.03","< 0","< 0.03","< -0.01","< 0.08",null,"< -0.13","< 0.29",null,"< -0.01",null,null,null,"< -0.11","< 0",null,null,null,"< -0.01","< 0.03","< -0.08",0.8,"< -0.05","< 0.27","< -0.02","< -0.13","< 0.03",7.0000000000000007E-2,"< -0.02","< 0","< -0.02","< 0.01","< -0.02","< 0.01","< -0.01","< -0.01","< -0.01","< 0",null,"< -0.08",0.22,"< 0.08",null,7.0000000000000007E-2,7.0000000000000007E-2]
["DTK.SMI.N.A2.3R","Liquid","Raffinate samples of four tests using base additions to AMD feed at pH targets of 12","DTK-SMI",null,"Resource Production","Coal Mining","Acid Mine Drainage","Illinois Basin","N/A","West Kentucky No.9 Coal Seam","Kentucky","Webster","NA","Kentucky","Webster","NA","Pond",{"$nulls":17},"N/A","ICP-OES","N/A","< -0.01",4334.6000000000004,"< 0",325.72000000000003,"< 0.2","< 0.13",6.17,9.2899999999999991,"< 0",null,"< 0","< 0.02","< -0.01","< 0.16","< -0.05","< -0.02","< 0.01","< -0.01","< 0.09",null,"< -0.07","< 0.25",null,"< -0.01",null,null,null,"< -0.12","< 0",null,null,null,"< 0","< 0.07","< -0.01",0.92,"< -0.02","< 0.05","< -0.02","< -0.19","< 0.04",0.25,"< 0",0.01,"< 0","< 0.01","< -0.03","< 0.01","< -0.05","< 0.01","< -0.01","< 0",null,"< -0.11",0.52,"< -0.02",null,0.26,0.26]
["DTK.SMI.N.A2.4R","Liquid","Raffinate samples of four tests using base additions to AMD feed at pH targets of 13","DTK-SMI",null,"Resource Production","Coal Mining","Acid Mine Drainage","Illinois Basin","N/A","West Kentucky No.9 Coal Seam","Kentucky","Webster","NA","Kentucky","Webster","NA","Pond",{"$nulls":17},"N/A","ICP-OES","N/A","< -0.01","> 5497.14","< -0.02",376.62,"< 0.41","< 0.3",5.91,3.57,"< 0",null,"< 0","< 0.01","< -0.01","< 0.26","< -0.04","< -0.01","< 0.02","< 0",0.13,null,"< 0.15","< 0.32",null,"< -0.01",null,null,null,"< -0.13",0.01,null,null,null,"< -0.01","< 0.07","< -0.01",1.02,"< -0.03","< -0.05","< -0.02","< -0.08","< 0.04",0.01,"< -0.03","< 0","< -0.03","< 0.01","< -0.03","< 0","< -0.03","< 0.01","< -0.01","< 0",null,"< -0.06",0.36,"< 0.03",null,0.01,0.01]
["DTK.SMI.N.A2.1.CAKE","Liquid","Digestions of cake samples from precipitation tests run on AMD20 feed at pH targets of 10","DTK-SMI",null,"Resource Production","Coal Mining","Acid Mine Drainage","Illinois Basin","N/A","West Kentucky No.9 Coal Seam","Kentucky","Webster","NA","Kentucky","Webster","NA","Pond",{"$nulls":17},"TraceMetal HCl Digestion","ICP-OES","Dry Mass Basis",3,"> 12529.68",4084.5,"> 11196.675",427.8,348.75,33.6,6617.7,4.62,null,3.3,10.11,492.15,"> 32021.25",22.605,79.62,88.86,145.5,"< -8.16",null,35.909999999999997,4.9950000000000001,null,15.435,null,null,null,"< -1.125",7.4249999999999998,null,null,null,0.94499999999999995,39.075000000000003,9.5399999999999991,32.909999999999997,5.415,9.33,1.56,4.3949999999999996,"< -6.03",7.41,2.0550000000000002,"< -4.935","< 3.405",0.87,"< -4.215",0.84,"< -3","< -1.32",3.78,0.97499999999999998,null,"< 1.755",18.045000000000002,2.9550000000000001,null,21.885000000000002,37.320000000000007]
["DTK.SMI.N.A2.2.CAKE","Liquid","Digestions of cake samples from precipitation tests run on AMD20 feed at pH targets of 11","DTK-SMI",null,"Resource Production","Coal Mining","Acid Mine Drainage","Illinois Basin","N/A","West Kentucky No.9 Coal Seam","Kentucky","Webster","NA","Kentucky","Webster","NA","Pond",{"$nulls":17},"TraceMetal HCl Digestion","ICP-OES","Dry Mass Basis",3.0150000000000001,"> 11181.48",4161.1499999999996,"> 7398.51",422.85,345,38.64,8024.25,4.6050000000000004,null,3.2850000000000001,9.9149999999999991,486.45,"> 31880.1",22.62,79.694999999999993,88.394999999999996,145.185,"< -8.445",null,36.015000000000001,4.6349999999999998,null,15.345000000000001,null,null,null,"< -1.11",7.4850000000000003,null,null,null,1.0049999999999999,38.46,9.57,17.984999999999999,5.2649999999999997,11.865,1.5449999999999999,4.4850000000000003,"< -6.075",8.0549999999999997,2.0550000000000002,"< -4.92","< 3.6",0.85499999999999998,"< -4.215",0.82499999999999996,"< -3.045","< -1.305",3.7650000000000001,0.94499999999999995,null,"< 1.41",14.1,3.18,null,22.53,37.875]
["DTK.SMI.N.A2.3.CAKE","Liquid","Digestions of cake samples from precipitation tests run on AMD20 feed at pH targets of 12","DTK-SMI",null,"Resource Production","Coal Mining","Acid Mine Drainage","Illinois Basin","N/A","West Kentucky No.9 Coal Seam","Kentucky","Webster","NA","Kentucky","Webster","NA","Pond",{"$nulls":17},"TraceMetal HCl Digestion","ICP-OES","Dry Mass Basis",2.97,"> 12765.12",4089.75,5519.55,418.95,343.2,20.805,8201.4,4.5599999999999996,null,3.27,9.7050000000000001,473.1,"> 31722.15",22.44,79.215000000000003,87.375,143.565,"< -8.385",null,34.545000000000002,1.71,null,15.15,null,null,null,"< -1.185",7.44,null,null,null,1.05,38.159999999999997,9.7650000000000006,15.12,5.37,12.33,1.5149999999999999,4.4850000000000003,"< -5.805",7.4850000000000003,2.0099999999999998,"< -4.935","< 3.465",0.79500000000000004,"< -4.245",0.82499999999999996,"< -2.985","< -1.29",3.72,0.93,null,"< 1.275",9.7949999999999999,3.1349999999999998,null,21.764999999999997,36.914999999999999]
["DTK.SMI.N.A2.4.CAKE","Liquid","Digestions of cake samples from precipitation tests run on AMD20 feed at pH targets of 13","DTK-SMI",null,"Resource Production","Coal Mining","Acid Mine Drainage","Illinois Basin","N/A","West Kentucky No.9 Coal Seam","Kentucky","Webster","NA","Kentucky","Webster","NA","Pond",{"$nulls":17},"TraceMetal HCl Digestion","ICP-OES","Dry Mass Basis",2.9550000000000001,"> 16407",4083.6,4164.6000000000004,417.75,337.95,17.97,"> 7175.82",4.5449999999999999,null,3.105,9.48,450.75,"> 31553.25",22.335000000000001,78.525000000000006,87.105000000000004,142.57499999999999,"< -8.355",null,30.795000000000002,2.4750000000000001,null,15.09,null,null,null,"< -1.17",7.38,null,null,null,1.1850000000000001,37.83,9.9149999999999991,11.955,5.085,12.734999999999999,1.53,4.5449999999999999,"< -6.045",7.47,2.04,"< -4.965","< 3.585",0.79500000000000004,"< -4.305",0.82499999999999996,"< -2.97","< -1.275",3.6749999999999998,0.93,null,"< 1.5",7.4249999999999998,2.9849999999999999,null,21.810000000000002,36.9]
["DTK.SMI.N.A3.F","Liquid","Attempt to hit pH = 14 during AMD precipitation testing","DTK-SMI",null,"Resource Production","Coal Mining","Acid Mine Drainage","Illinois Basin","N/A","West Kentucky No.9 Coal Seam","Kentucky","Webster","NA","Kentucky","Webster","NA","Pond",{"$nulls":17},"N/A","ICP-OES","N/A","< 0.15",31.36,169.34,526.54999999999995,17.45,14.4,"< 2.38",354.39,0.21,null,0.14000000000000001,0.48,20.56,1722.1,1.1000000000000001,3.92,4.0999999999999996,7.03,"< -0.47",null,1.74,"< 0.32",null,0.68,null,null,null,"< -0.13",0.33,null,null,null,0.03,1.94,"< 0.38",1.48,"< 0.33","< 0.7","< 0.05","< 0.36","< -0.3",0.25,0.05,"< -0.24","< 0.15","< 0.07","< -0.19","< 0.03","< -0.12","< -0.05",0.15,0.04,null,"< -0.14",0.74,0.28999999999999998,null,0.48999999999999994,1.1700000000000002]
["DTK.SMI.N.A3.1","Liquid","Attempt to hit pH = 14 during AMD precipitation testing","DTK-SMI",null,"Resource Production","Coal Mining","Acid Mine Drainage","Illinois Basin","N/A","West Kentucky No.9 Coal Seam","Kentucky","Webster","NA","Kentucky","Webster","NA","Pond",{"$nulls":17},"N/A","ICP-OES","N/A","< 0.07",1554.8,165.91,503.01,15.11,"< 0.79",4.74,344.82,0.21,null,0.01,0.17,19.170000000000002,112.84,1.04,3.74,3.96,6.71,"< -0.06",null,"< 0.1","< 0.37",null,0.66,null,null,null,"< -0.07",7.0000000000000007E-2,null,null,null,0.03,"< 0.2","< 0.04",1.46,"< 0.03","< 0.56","< 0.05","< 0.25","< -0.15",0.09,0.14000000000000001,0.01,"< 0.19","< 0.01",0.16,"< 0.02","< 0.03","< 0.02",0.05,0.01,null,"< -0.25",0.82,0.21,null,0.46,1.1200000000000001]
["DTK.SMI.N.A3.2","Liquid","Attempt to hit pH = 14 during AMD precipitation testing","DTK-SMI",null,"Resource Production","Coal Mining","Acid Mine Drainage","Illinois Basin","N/A","West Kentucky No.9 Coal Seam","Kentucky","Webster","NA","Kentucky","Webster","NA","Pond",{"$nulls":17},"N/A","ICP-OES","N/A","< 0.06",1559.1,165.45,502.63,15.21,"< 0.64",6.23,343.55,0.21,null,0.01,0.13,19.14,99.05,1.06,3.77,3.95,6.71,"< -0.01",null,"< 0.01",0.5,null,0.66,null,null,null,"< -0.07",0.05,null,null,null,0.03,"< 0.18","< -0.03",1.44,"< 0.03","< 0.58","< 0.05","< 0.33","< 0.05",0.28999999999999998,0.06,0.01,"< 0.2","< 0.08",0.17,"< 0.01",0.05,"< 0",0.04,0.01,null,"< -0.27",0.59,"< 0.08",null,{"$f":"SUM(BY406:CL406)","v":0.63000000000000012},{"$f":"SUM(BJ406,BY406:CL406)","v":1.29}]
["DTK.SMI.N.A3.3","Liquid","Attempt to hit pH = 14 during AMD precipitation testing","DTK-SMI",null,"Resource Production","Coal Mining","Acid Mine Drainage","Illinois Basin","N/A","West Kentucky No.9 Coal Seam","Kentucky","Webster","NA","Kentucky","Webster","NA","Pond",{"$nulls":17},"N/A","ICP-OES","N/A","< -0.01",5387.2,"< 0.13",314.83999999999997,3.52,"< 0.12",6.79,12.83,"< 0",null,"< 0","< -0.01",0.03,"< 0.19","< -0.03","< -0.01","< 0.03","< 0","< 0.01",null,"< 0.03","< 0.16",null,"< 0",null,null,null,"< -0.08","< -0.01",null,null,null,0.01,"< 0.09","< 0.04",1.02,"< 0.01","< 0.28","< 0","< -0.06","< -0.05","< -0.04","< -0.03","< 0","< -0.03","< 0.06","< -0.01","< 0","< -0.02","< 0.01","< -0.01","< 0",null,"< -0.27",0.46,"< 0.08",null,0,0]
["DTK.SMI.N.A3.4","Liquid","Attempt to hit pH = 14 during AMD precipitation testing","DTK-SMI",null,"Resource Production","Coal Mining","Acid Mine Drainage","Illinois Basin","N/A","West Kentucky No.9 Coal Seam","Kentucky","Webster","NA","Kentucky","Webster","NA","Pond",{"$nulls":17},"N/A","ICP-OES","N/A","< 0.02","> 25890.6","< 0.24",312.22000000000003,11.22,"< 0.52",12.27,5.83,"< 0",null,0.01,"< 0.01",0.14000000000000001,1.39,"< -0.03","< 0",0.73,3.15,"< -0.04",null,"< 0.04",0.52,null,0.01,null,null,null,"< -0.07","< 0",null,null,null,0.01,"< 0.17","< 0.15",1.1200000000000001,"< 0.03","< 0.28","< 0","< 0.12","< -0.04",0.08,"< -0.01","< -0.01","< -0.02","< 0.02","< -0.01","< -0.03","< -0.04","< 0","< -0.01","< 0",null,"< -0.25",0.45,"< 0.01",null,0.08,0.09]
["DTK.SMI.N.PT1.A.F1","Liquid","Feed samples for Al/REE precipitation of AMD","DTK-SMI",null,"Resource Production","Coal Mining","Acid Mine Drainage","Illinois Basin","N/A","West Kentucky No.9 Coal Seam","Kentucky","Webster","NA","Kentucky","Webster","NA","Pond",{"$nulls":17},"N/A","ICP-OES","N/A","< 0.054","> 1267",148.6,228.26,12.8,"< 0.162",4.1870000000000003,326.64,0.17799999999999999,null,"< -0.004",0.125,17.920000000000002,46.703000000000003,0.89500000000000002,3.2410000000000001,3.327,5.8079999999999998,"< -0.024",null,"< -0.004",0.25900000000000001,null,0.58499999999999996,null,null,null,"< -0.011",4.9000000000000002E-2,null,null,null,2.3E-2,0.11,"< -0.012",1.2709999999999999,"< 0.013",0.49199999999999999,"< 0.057","< 0.212","< 0.044",0.26,0.11600000000000001,2.7E-2,"< 0.188","< 0.019",0.16500000000000001,"< 0.024",4.7E-2,"< 0.001",4.2000000000000003E-2,7.0000000000000001E-3,null,"< 0.017",0.76600000000000001,6.2E-2,null,0.66400000000000015,1.2489999999999999]
["DTK.SMI.N.PT1.A.F2","Liquid","Feed samples for Al/REE precipitation of AMD","DTK-SMI",null,"Resource Production","Coal Mining","Acid Mine Drainage","Illinois Basin","N/A","West Kentucky No.9 Coal Seam","Kentucky","Webster","NA","Kentucky","Webster","NA","Pond",{"$nulls":17},"N/A","ICP-OES","N/A","< 0.053","> 1232.9",145.13999999999999,225.97,12.44,"< 0.144",4.5309999999999997,315.24,0.17199999999999999,null,"< -0.004",0.125,17.54,45.935000000000002,0.86899999999999999,3.1760000000000002,3.2549999999999999,5.6630000000000003,"< -0.02",null,"< 0.003",0.32700000000000001,null,0.56999999999999995,null,null,null,"< -0.009",4.8000000000000001E-2,null,null,null,2.1000000000000001E-2,0.107,"< -0.006",1.2350000000000001,"< 0.015",0.47799999999999998,"< 0.06","< 0.211","< 0.045",0.222,0.108,2.5999999999999999E-2,"< 0.183","< 0.02",0.16300000000000001,"< 0.02",5.0999999999999997E-2,"< 0.002",4.1000000000000002E-2,5.0000000000000001E-3,null,"< 0.02",0.74199999999999999,6.5000000000000002E-2,null,0.6160000000000001,1.1859999999999997]
["DTK.SMI.N.PT1.A.F3","Liquid","Feed samples for Al/REE precipitation of AMD","DTK-SMI",null,"Resource Production","Coal Mining","Acid Mine Drainage","Illinois Basin","N/A","West Kentucky No.9 Coal Seam","Kentucky","Webster","NA","Kentucky","Webster","NA","Pond",{"$nulls":17},"N/A","ICP-OES","N/A","< 0.052","> 1216.44",145.12,226.46,12.64,"< 0.131",3.84,322.33999999999997,0.17,null,"< -0.005",0.125,17.579999999999998,45.542999999999999,0.86399999999999999,3.1219999999999999,3.202,5.5970000000000004,"< -0.023",null,"< 0.006",0.32200000000000001,null,0.56200000000000006,null,null,null,"< -0.01",4.7E-2,null,null,null,2.1000000000000001E-2,0.106,"< -0.002",1.218,"< 0.012",0.46300000000000002,"< 0.057","< 0.21","< 0.048",0.22900000000000001,0.106,2.5999999999999999E-2,"< 0.18","< 0.024",0.159,"< 0.021",0.05,"< 0.002",4.1000000000000002E-2,5.0000000000000001E-3,null,"< 0.05",0.73099999999999998,5.3999999999999999E-2,null,0.6160000000000001,1.1779999999999999]
["DTK.SMI.N.PT1.A.F4","Liquid","Feed samples for Al/REE precipitation of AMD","DTK-SMI",null,"Resource Production","Coal Mining","Acid Mine Drainage","Illinois Basin","N/A","West Kentucky No.9 Coal Seam","Kentucky","Webster","NA","Kentucky","Webster","NA","Pond",{"$nulls":17},"N/A","ICP-OES","N/A","< 0.052","> 1221",144.16,223.9,12.5,"< 0.135",5.6159999999999997,312.92,0.17100000000000001,null,"< -0.003",0.124,17.420000000000002,45.892000000000003,0.86599999999999999,3.1440000000000001,3.226,5.6289999999999996,"< -0.026",null,"< -0.003",0.29399999999999998,null,0.56699999999999995,null,null,null,"< -0.009",4.9000000000000002E-2,null,null,null,2.1000000000000001E-2,0.107,"< -0.007",1.226,"< 0.014",0.48,"< 0.061","< 0.205",5.5E-2,0.224,0.106,2.5999999999999999E-2,"< 0.185","< 0.023",0.16200000000000001,"< 0.021",5.0999999999999997E-2,"< 0.002",4.1000000000000002E-2,5.0000000000000001E-3,null,"< 0.072",0.74199999999999999,5.7000000000000002E-2,null,0.67000000000000015,1.2369999999999997]
["DTK.SMI.N.PT1.A.R1","Liquid","Filtrate samples for Al/REE precipitation of AMD","DTK-SMI",null,"Resource Production","Coal Mining","Acid Mine Drainage","Illinois Basin","N/A","West Kentucky No.9 Coal Seam","Kentucky","Webster","NA","Kentucky","Webster","NA","Pond",{"$nulls":17},"N/A","ICP-OES","N/A","< -0.001","> 2205.53",81.599999999999994,0.35799999999999998,"< 0.16","< 0.017",4.6520000000000001,277.68,"< -0.001",null,"< -0.001","< 0.002",1.6140000000000001,"< -0.001","< 0.002",1.2E-2,"< 0.002","< -0.009","< -0.01",null,"< 0","< 0.034",null,"< -0.002",null,null,null,"< -0.01",1E-3,null,null,null,1.9E-2,"< 0.038","< -0.022",0.122,"< -0.001",0.42599999999999999,"< -0.004","< 0.01","< 0.001","< -0.004","< -0.004","< 0","< 0.025","< 0.003",5.0000000000000001E-3,"< -0.003",5.0000000000000001E-3,"< 0.001","< 0","< -0.001",null,"< 0.001","< 0.002","< 0.005",null,0.01,0.01]
["DTK.SMI.N.PT1.A.R2","Liquid","Filtrate samples for Al/REE precipitation of AMD","DTK-SMI",null,"Resource Production","Coal Mining","Acid Mine Drainage","Illinois Basin","N/A","West Kentucky No.9 Coal Seam","Kentucky","Webster","NA","Kentucky","Webster","NA","Pond",{"$nulls":17},"N/A","ICP-OES","N/A","< -0.001","> 2174.3",94.22,0.11899999999999999,0.31,"< 0.021",11.824999999999999,288.18,"< -0.001",null,"< -0.001","< -0.001",3.4369999999999998,"< -0.006","< 0.007",3.6999999999999998E-2,"< 0.002","< -0.006","< -0.006",null,"< 0.006",9.8000000000000004E-2,null,"< -0.002",null,null,null,"< -0.01","< -0.001",null,null,null,0.02,"< 0.041","< -0.026",0.186,"< -0.004",0.44800000000000001,"< -0.004","< -0.001","< 0.017","< -0.009","< -0.005","< 0","< 0.027","< 0.003",1.0999999999999999E-2,"< -0.001",5.0000000000000001E-3,"< 0.001","< 0","< -0.001",null,"< 0.011","< -0.007","< 0",null,1.6E-2,1.6E-2]
["DTK.SMI.N.PT1.A.R3","Liquid","Filtrate samples for Al/REE precipitation of AMD","DTK-SMI",null,"Resource Production","Coal Mining","Acid Mine Drainage","Illinois Basin","N/A","West Kentucky No.9 Coal Seam","Kentucky","Webster","NA","Kentucky","Webster","NA","Pond",{"$nulls":17},"N/A","ICP-OES","N/A","< -0.001","> 2075.58",104.84,0.158,0.30599999999999999,"< 0.015",29.978999999999999,277.82,"< -0.001",null,"< -0.002","< 0",4.1950000000000003,"< -0.006",1.6E-2,7.5999999999999998E-2,"< 0.001","< -0.006","< -0.009",null,"< -0.001",8.5999999999999993E-2,null,"< -0.003",null,null,null,"< -0.009",1E-3,null,null,null,2.1000000000000001E-2,"< 0.04","< -0.015",0.42499999999999999,"< -0.007",0.42899999999999999,"< -0.007","< 0.008","< 0.003","< 0","< 0","< 0","< 0.03","< 0.006",1.2E-2,"< -0.002",6.0000000000000001E-3,"< 0.001","< 0","< -0.001",null,"< 0.026","< -0.011","< 0",null,1.8000000000000002E-2,1.8000000000000002E-2]
["DTK.SMI.N.PT1.A.R4","Liquid","Filtrate samples for Al/REE precipitation of AMD","DTK-SMI",null,"Resource Production","Coal Mining","Acid Mine Drainage","Illinois Basin","N/A","West Kentucky No.9 Coal Seam","Kentucky","Webster","NA","Kentucky","Webster","NA","Pond",{"$nulls":17},"N/A","ICP-OES","N/A","< -0.001","> 2157.3",108.2,0.18099999999999999,"< 0.224","< 0.013",71.34,281.42,"< -0.001",null,"< -0.002","< -0.001",3.6339999999999999,"< -0.006",1.0999999999999999E-2,5.1999999999999998E-2,"< 0.002","< -0.006","< -0.011",null,"< -0.005",0.124,null,"< -0.003",null,null,null,"< -0.009",1E-3,null,null,null,2.1000000000000001E-2,"< 0.041","< -0.018",0.60399999999999998,"< -0.002",0.44500000000000001,"< -0.005","< -0.008","< 0.004","< -0.001","< -0.001","< 0","< 0.033","< 0.001",1.2E-2,"< -0.001",5.0000000000000001E-3,"< 0.001","< 0","< -0.001",null,"< 0.031","< 0.003","< -0.002",null,1.7000000000000001E-2,1.7000000000000001E-2]
["DTK.SMI.N.PT0.F1","Liquid","Feed samples for Fe precipitation of AMD","DTK-SMI",null,"Resource Production","Coal Mining","Acid Mine Drainage","Illinois Basin","N/A","West Kentucky No.9 Coal Seam","Kentucky","Webster","NA","Kentucky","Webster","NA","Pond",{"$nulls":17},"N/A","ICP-OES","N/A",0.13700000000000001,28.547000000000001,155.54,492.34,14.88,13.22,3.0550000000000002,335.52,0.185,null,0.122,0.41299999999999998,19.04,"> 1363.57",0.96399999999999997,3.419,3.706,6.1970000000000001,"< -0.34",null,1.5009999999999999,0.214,null,0.61499999999999999,null,null,null,"< -0.053",0.27900000000000003,null,null,null,1.2999999999999999E-2,1.833,0.372,1.37,0.20599999999999999,0.47599999999999998,"< 0.064","< 0.228","< -0.292",0.3,8.5999999999999993E-2,"< -0.173","< 0.142","< 0.034","< -0.157","< 0.031","< -0.114","< -0.04",0.13100000000000001,3.5000000000000003E-2,null,"< 0.037",0.82899999999999996,0.122,null,0.55200000000000005,1.167]
["DTK.SMI.N.PT0.F2","Liquid","Feed samples for Fe precipitation of AMD","DTK-SMI",null,"Resource Production","Coal Mining","Acid Mine Drainage","Illinois Basin","N/A","West Kentucky No.9 Coal Seam","Kentucky","Webster","NA","Kentucky","Webster","NA","Pond",{"$nulls":17},"N/A","ICP-OES","N/A",0.13400000000000001,27.713000000000001,150.46,477.8,14.54,12.8,3.7250000000000001,326.42,0.18,null,0.112,0.39500000000000002,18.54,"> 1320.07",0.93200000000000005,3.31,3.585,6.016,"< -0.305",null,1.4390000000000001,0.13900000000000001,null,0.59299999999999997,null,null,null,"< -0.053",0.26700000000000002,null,null,null,1.2E-2,1.77,0.35799999999999998,1.327,0.19900000000000001,0.504,"< 0.063","< 0.223","< -0.28",0.29599999999999999,8.4000000000000005E-2,"< -0.167","< 0.141","< 0.034","< -0.152","< 0.031","< -0.12","< -0.04",0.126,3.4000000000000002E-2,null,"< 0.054",0.81399999999999995,0.111,null,0.54,1.133]
["DTK.SMI.N.PT0.F3","Liquid","Feed samples for Fe precipitation of AMD","DTK-SMI",null,"Resource Production","Coal Mining","Acid Mine Drainage","Illinois Basin","N/A","West Kentucky No.9 Coal Seam","Kentucky","Webster","NA","Kentucky","Webster","NA","Pond",{"$nulls":17},"N/A","ICP-OES","N/A",0.13100000000000001,27.518999999999998,149.82,477.44,14.28,12.74,6.55,323.8,0.18,null,0.109,0.39700000000000002,18.46,"> 1310.93",0.93,3.3149999999999999,3.55,6.0039999999999996,"< -0.308",null,1.448,0.17699999999999999,null,0.59399999999999997,null,null,null,"< -0.052",0.26700000000000002,null,null,null,1.0999999999999999E-2,1.7689999999999999,0.36399999999999999,1.323,0.20300000000000001,0.498,"< 0.061","< 0.213","< -0.266",0.30099999999999999,8.5000000000000006E-2,"< -0.167","< 0.139","< 0.037","< -0.15","< 0.031","< -0.118","< -0.042",0.126,3.4000000000000002E-2,null,"< 0.055",0.79700000000000004,0.11,null,0.54600000000000004,1.1399999999999999]
["DTK.SMI.N.PT0.F4","Liquid","Feed samples for Fe precipitation of AMD","DTK-SMI",null,"Resource Production","Coal Mining","Acid Mine Drainage","Illinois Basin","N/A","West Kentucky No.9 Coal Seam","Kentucky","Webster","NA","Kentucky","Webster","NA","Pond",{"$nulls":17},"N/A","ICP-OES","N/A",0.13200000000000001,28.061,150.16,475.76,14.28,12.68,3.6280000000000001,323.83999999999997,0.183,null,0.11,0.39900000000000002,18.440000000000001,"> 1328.1",0.94099999999999995,3.3540000000000001,3.5920000000000001,6.0659999999999998,"< -0.31",null,1.4490000000000001,0.17899999999999999,null,0.60099999999999998,null,null,null,"< -0.054",0.27100000000000002,null,null,null,1.4999999999999999E-2,1.782,0.36199999999999999,1.34,0.19900000000000001,0.50900000000000001,"< 0.063","< 0.222","< -0.272",0.30099999999999999,0.09,"< -0.17","< 0.142","< 0.036","< -0.151","< 0.031","< -0.117","< -0.041",0.127,3.4000000000000002E-2,null,"< 0.071",0.82,0.11700000000000001,null,0.55200000000000005,1.1529999999999998]
["DTK.SMI.N.PT0.F5","Liquid","Feed samples for Fe precipitation of AMD","DTK-SMI",null,"Resource Production","Coal Mining","Acid Mine Drainage","Illinois Basin","N/A","West Kentucky No.9 Coal Seam","Kentucky","Webster","NA","Kentucky","Webster","NA","Pond",{"$nulls":17},"N/A","ICP-OES","N/A",0.123,26.748999999999999,136.58000000000001,433.62,12.98,11.4,2.4820000000000002,298.89999999999998,0.16800000000000001,null,7.0000000000000007E-2,0.371,16.82,"> 1215.5",0.88,3.129,3.3530000000000002,5.6580000000000004,"< -0.277",null,1.2909999999999999,0.113,null,0.55600000000000005,null,null,null,"< -0.049",0.245,null,null,null,1.0999999999999999E-2,1.6439999999999999,0.314,1.24,0.18099999999999999,0.47299999999999998,"< 0.059","< 0.212","< -0.241",0.26400000000000001,7.9000000000000001E-2,"< -0.154","< 0.134","< 0.031","< -0.136","< 0.029","< -0.107","< -0.038",0.11600000000000001,3.1E-2,null,"< 0.06",0.81299999999999994,0.106,null,0.49,1.046]
["DTK.SMI.N.PT0.F6","Liquid","Feed samples for Fe precipitation of AMD","DTK-SMI",null,"Resource Production","Coal Mining","Acid Mine Drainage","Illinois Basin","N/A","West Kentucky No.9 Coal Seam","Kentucky","Webster","NA","Kentucky","Webster","NA","Pond",{"$nulls":17},"N/A","ICP-OES","N/A",0.13400000000000001,32.156999999999996,141.12,449.46,13.76,12.92,"> 1138.2",309.3,0.16200000000000001,null,4.7E-2,0.42,17.440000000000001,"> 1064.44",0.85599999999999998,3.0880000000000001,2.98,5.4630000000000001,"< -0.242",null,1.202,5.6000000000000001E-2,null,0.54700000000000004,null,null,null,"< -0.042",0.215,null,null,null,2E-3,1.427,0.28799999999999998,1.198,0.151,0.48699999999999999,"< 0.058","< 0.213","< -0.21",0.23,8.2000000000000003E-2,"< -0.104","< 0.138","< 0.029","< -0.096","< 0.027","< -0.087","< -0.034",0.105,2.5000000000000001E-2,null,"< 0.046",0.77500000000000002,0.1,null,0.442,0.98899999999999999]
["DTK.SMI.N.PT0.R1","Liquid","Filtrate samples for Fe precipitation of AMD","DTK-SMI",null,"Resource Production","Coal Mining","Acid Mine Drainage","Illinois Basin","N/A","West Kentucky No.9 Coal Seam","Kentucky","Webster","NA","Kentucky","Webster","NA","Pond",{"$nulls":17},"N/A","ICP-OES","N/A","< 0.056","> 1410.23",149.34,467.72,12.62,"< 0.111",6.8179999999999996,328.94,0.19400000000000001,null,"< -0.003",0.114,17.82,27.45,0.98399999999999999,3.56,3.7730000000000001,6.4009999999999998,"< -0.025",null,"< 0.017",0.308,null,0.64600000000000002,null,null,null,"< -0.009",5.0999999999999997E-2,null,null,null,1.7999999999999999E-2,"< 0.092","< 0.001",1.4419999999999999,"< 0.011",0.56599999999999995,"< 0.063","< 0.232","< 0.039",0.29599999999999999,0.124,3.1E-2,"< 0.21","< 0.022",0.187,"< 0.026",5.8000000000000003E-2,"< 0.001",4.4999999999999998E-2,5.0000000000000001E-3,null,"< 0.063",0.80700000000000005,6.3E-2,null,0.746,1.3919999999999997]
["DTK.SMI.N.PT0.R2","Liquid","Filtrate samples for Fe precipitation of AMD","DTK-SMI",null,"Resource Production","Coal Mining","Acid Mine Drainage","Illinois Basin","N/A","West Kentucky No.9 Coal Seam","Kentucky","Webster","NA","Kentucky","Webster","NA","Pond",{"$nulls":17},"N/A","ICP-OES","N/A","< 0.052","> 1370.2",158.96,492.76,13.02,"< 0.079",6.1120000000000001,347.96,0.17699999999999999,null,"< -0.004",0.09,18.96,18.337,0.92100000000000004,3.3370000000000002,3.4049999999999998,6.032,"< -0.016",null,"< 0.017",0.29199999999999998,null,0.60399999999999998,null,null,null,"< -0.007",4.9000000000000002E-2,null,null,null,1.7999999999999999E-2,"< 0.076","< -0.012",1.34,"< 0.013",0.51,"< 0.059","< 0.212",5.6000000000000001E-2,0.27200000000000002,0.11700000000000001,2.8000000000000001E-2,"< 0.196","< 0.022",0.17699999999999999,"< 0.024",5.2999999999999999E-2,"< 0.001",4.2000000000000003E-2,5.0000000000000001E-3,null,"< 0.052",0.79100000000000004,4.1000000000000002E-2,null,0.75000000000000011,1.3540000000000001]
["DTK.SMI.N.PT0.R3","Liquid","Filtrate samples for Fe precipitation of AMD","DTK-SMI",null,"Resource Production","Coal Mining","Acid Mine Drainage","Illinois Basin","N/A","West Kentucky No.9 Coal Seam","Kentucky","Webster","NA","Kentucky","Webster","NA","Pond",{"$nulls":17},"N/A","ICP-OES","N/A","< 0.056","> 1237.29",160.38,495.88,13.36,"< 0.229",3.496,344.2,0.17399999999999999,null,"< -0.003",0.13800000000000001,19.059999999999999,85.98,0.88200000000000001,3.1779999999999999,3.2810000000000001,5.6879999999999997,"< -0.037",null,"< 0.014",0.26,null,0.57999999999999996,null,null,null,"< -0.009",5.1999999999999998E-2,null,null,null,1.9E-2,0.126,"< 0.006",1.278,"< 0.018",0.49,"< 0.057","< 0.217","< 0.034",0.252,0.114,2.5999999999999999E-2,"< 0.191","< 0.016",0.16,"< 0.023",4.5999999999999999E-2,"< 0",4.2999999999999997E-2,5.0000000000000001E-3,null,"< 0.052",0.78,5.2999999999999999E-2,null,0.64600000000000013,1.2259999999999998]
["DTK.SMI.N.PT0.R4","Liquid","Filtrate samples for Fe precipitation of AMD","DTK-SMI",null,"Resource Production","Coal Mining","Acid Mine Drainage","Illinois Basin","N/A","West Kentucky No.9 Coal Seam","Kentucky","Webster","NA","Kentucky","Webster","NA","Pond",{"$nulls":17},"N/A","ICP-OES","N/A","< 0.055","> 1240.2",164.6,520,14.04,"< 0.201",3.7309999999999999,356.38,0.17499999999999999,null,"< -0.004",0.14399999999999999,19.86,128.6,0.88200000000000001,3.1859999999999999,3.2730000000000001,5.6929999999999996,"< -0.029",null,"< 0.012",0.30099999999999999,null,0.57899999999999996,null,null,null,"< -0.009",5.1999999999999998E-2,null,null,null,1.9E-2,0.121,"< -0.012",1.2689999999999999,"< 0.018",0.46700000000000003,"< 0.057","< 0.2","< 0.049",0.23499999999999999,0.112,2.5999999999999999E-2,"< 0.187","< 0.019",0.16200000000000001,"< 0.021",4.4999999999999998E-2,"< 0",4.2999999999999997E-2,6.0000000000000001E-3,null,"< 0.05",0.76100000000000001,6.8000000000000005E-2,null,0.62900000000000011,1.2079999999999997]
["DTK.SMI.N.PT0.R5","Liquid","Filtrate samples for Fe precipitation of AMD","DTK-SMI",null,"Resource Production","Coal Mining","Acid Mine Drainage","Illinois Basin","N/A","West Kentucky No.9 Coal Seam","Kentucky","Webster","NA","Kentucky","Webster","NA","Pond",{"$nulls":17},"N/A","ICP-OES","N/A","< 0.053","> 1277.62",159.9,504.82,13.38,"< 0.145",7.7359999999999998,347.94,0.17799999999999999,null,"< -0.004",0.124,19.399999999999999,38.643999999999998,0.90400000000000003,3.2549999999999999,3.3210000000000002,5.7770000000000001,"< -0.025",null,"< 0.012",0.28799999999999998,null,0.58899999999999997,null,null,null,"< -0.008",0.05,null,null,null,2.1000000000000001E-2,"< 0.099","< -0.004",1.2989999999999999,"< 0.014",0.49399999999999999,"< 0.06","< 0.213",5.7000000000000002E-2,0.26400000000000001,0.115,2.8000000000000001E-2,"< 0.195","< 0.025",0.17,"< 0.023",4.9000000000000002E-2,"< 0.002",4.2000000000000003E-2,5.0000000000000001E-3,null,"< 0.036",0.77500000000000002,5.8000000000000003E-2,null,0.73000000000000009,1.319]
["DTK.SMI.N.PT0.R6","Liquid","Filtrate samples for Fe precipitation of AMD","DTK-SMI",null,"Resource Production","Coal Mining","Acid Mine Drainage","Illinois Basin","N/A","West Kentucky No.9 Coal Seam","Kentucky","Webster","NA","Kentucky","Webster","NA","Pond",{"$nulls":17},"N/A","ICP-OES","N/A","< 0.055","> 1239.38",151.54,476.82,13.52,"< 0.174",18.885999999999999,331.18,0.17399999999999999,null,"< -0.005",0.13100000000000001,18.5,53.048999999999999,0.88100000000000001,3.2,3.3450000000000002,5.6859999999999999,"< -0.026",null,"< 0.018",0.29199999999999998,null,0.57799999999999996,null,null,null,"< -0.009",0.05,null,null,null,2.5000000000000001E-2,0.11899999999999999,"< 0.021",1.2729999999999999,"< 0.015",0.48799999999999999,"< 0.056","< 0.213","< 0.026",0.246,0.111,2.5999999999999999E-2,"< 0.184","< 0.024",0.16,"< 0.021",4.7E-2,"< 0.001",4.2999999999999997E-2,5.0000000000000001E-3,null,"< 0.032",0.77400000000000002,6.7000000000000004E-2,null,0.63800000000000012,1.2159999999999997]
["DTK.SMI.N.B.1","Liquid","Samples taken during base redissolution testing of Al/REE cake from DTK.SMI.N.PT1-A using various slurry solid content/base strength","DTK-SMI",null,"Resource Production","Coal Mining","Acid Mine Drainage","Illinois Basin","N/A","West Kentucky No.9 Coal Seam","Kentucky","Webster","NA","Kentucky","Webster","NA","Pond",{"$nulls":17},"N/A","ICP-OES","N/A","< 0.048","> 3210.65","< -0.012","> 4988.98","> 41.743",2.6379999999999999,26.077000000000002,0.253,"< -0.001",null,8.0000000000000002E-3,3.3000000000000002E-2,0.111,1.0669999999999999,"< -0.044","< -0.009",0.874,"> 11.845",2.5999999999999999E-2,null,0.255,0.32400000000000001,null,"< -0.001",null,null,null,"< -0.014","< -0.037",null,null,null,"< -0.001",0.28199999999999997,"< -0.033",4.8940000000000001,"< -0.045","< -0.009","< -0.001","< -0.003","< -0.008","< -0.01","< -0.005","< -0.002","< 0.001","< -0.012","< 0.003","< -0.001","< 0.001","< -0.002","< -0.001","< -0.001",null,"< -0.046",6.6219999999999999,1.2999999999999999E-2,null,0,0]
["DTK.SMI.N.B.2","Liquid","Samples taken during base redissolution testing of Al/REE cake from DTK.SMI.N.PT1-A using various slurry solid content/base strength","DTK-SMI",null,"Resource Production","Coal Mining","Acid Mine Drainage","Illinois Basin","N/A","West Kentucky No.9 Coal Seam","Kentucky","Webster","NA","Kentucky","Webster","NA","Pond",{"$nulls":17},"N/A","ICP-OES","N/A",0.186,"> 3214.86","< -0.015","> 4525.32","> 79.434",3.3460000000000001,23.974,0.92600000000000005,"< 0",null,1.2999999999999999E-2,8.2000000000000003E-2,2.5000000000000001E-2,3.1640000000000001,"< -0.04","< -0.008",5.0869999999999997,"> 37.829",2.1999999999999999E-2,null,0.25700000000000001,0.27800000000000002,null,"< 0",null,null,null,"< -0.014","< -0.033",null,null,null,"< -0.001",0.26900000000000002,"< -0.014",9.59,"< -0.027","< -0.002","< -0.002","< -0.042","< -0.008","< -0.002","< -0.003","< -0.002","< 0.002","< -0.009","< 0.002","< -0.001","< 0.003","< -0.001","< 0","< -0.001",null,"< -0.025",6.02,1.2E-2,null,0,0]
["DTK.SMI.N.B.3","Liquid","Samples taken during base redissolution testing of Al/REE cake from DTK.SMI.N.PT1-A using various slurry solid content/base strength","DTK-SMI",null,"Resource Production","Coal Mining","Acid Mine Drainage","Illinois Basin","N/A","West Kentucky No.9 Coal Seam","Kentucky","Webster","NA","Kentucky","Webster","NA","Pond",{"$nulls":17},"N/A","ICP-OES","N/A",0.39400000000000002,"> 3195.26","< 0.014","> 3604.6",201.9,3.2949999999999999,48.405000000000001,0.58399999999999996,6.0000000000000001E-3,null,1.2E-2,0.114,5.0000000000000001E-3,7.6890000000000001,"< -0.029","< -0.005",27.38,87.94,2.1999999999999999E-2,null,0.23799999999999999,0.05,null,1E-3,null,null,null,"< -0.016","< -0.016",null,null,null,"< -0.001",0.28899999999999998,"< 0.029",12.68,"< 0.064","< -0.012","< 0","< -0.089","< 0.001","< -0.019","< 0","< -0.003","< -0.001","< -0.012","< 0","< 0","< 0.003","< 0.001",1E-3,"< -0.001",null,"< -0.036",6.1609999999999996,1.0999999999999999E-2,null,1E-3,2E-3]
["DTK.SMI.N.B.4","Liquid","Samples taken during base redissolution testing of Al/REE cake from DTK.SMI.N.PT1-A","DTK-SMI",null,"Resource Production","Coal Mining","Acid Mine Drainage","Illinois Basin","N/A","West Kentucky No.9 Coal Seam","Kentucky","Webster","NA","Kentucky","Webster","NA","Pond",{"$nulls":17},"N/A","ICP-OES","N/A","< 0.7","> 31616.6",1.1399999999999999,"> 7090.98","> 241.69",5.91,68.290000000000006,3.64,0.05,null,0.01,0.17,0.41,25.63,"< -0.03",0.05,40.630000000000003,87.66,0.1,null,"< 0.54","< -0.04",null,"< 0",null,null,null,"< -0.17","< 0",null,null,null,"< -0.01","< 0.61","< -0.1",14.4,"< 0.03","< 0.06","< 0.04","< 0","< -0.12",0.09,"< 0.03","< -0.02","< 0.03","< -0.04","< 0.01","< -0.04","< -0.02","< -0.01","< -0.01","< -0.01",null,"< -0.21",10.28,"< 0",null,0.09,0.09]
["DTK.SMI.N.B.5","Liquid","Samples taken during base redissolution testing of Al/REE cake from DTK.SMI.N.PT1-A","DTK-SMI",null,"Resource Production","Coal Mining","Acid Mine Drainage","Illinois Basin","N/A","West Kentucky No.9 Coal Seam","Kentucky","Webster","NA","Kentucky","Webster","NA","Pond",{"$nulls":17},"N/A","ICP-OES","N/A","< 0.7","> 31989.8",1.61,"> 6678.24","> 254.7",5.73,96.45,"< 0.51",0.1,null,0.02,"< 0.04",16.059999999999999,27.47,0.28999999999999998,0.11,35.1,88.96,"< 0.06",null,"< 0.44","< -0.17",null,"< 0",null,null,null,"< -0.15",0.04,null,null,null,"< -0.01","< 0.79","< 0.03",16.96,"< 0.02","< 0.01","< 0.04","< -0.13","< 0.05","< -0.01","< 0","< -0.02","< 0.02","< -0.06","< 0.04","< -0.03","< -0.03","< -0.03","< 0","< -0.01",null,"< 0.06",10.27,"< 0.01",null,0,0]
["DTK.SMI.N.B.6","Liquid","Samples taken during base redissolution testing of Al/REE cake from DTK.SMI.N.PT1-A","DTK-SMI",null,"Resource Production","Coal Mining","Acid Mine Drainage","Illinois Basin","N/A","West Kentucky No.9 Coal Seam","Kentucky","Webster","NA","Kentucky","Webster","NA","Pond",{"$nulls":17},"N/A","ICP-OES","N/A","< 0.74","> 32104.9",13.54,"> 6408.09","> 251.49",5.93,94.68,"< 1.73",0.34,null,0.01,0.06,33.22,59.08,2.09,1.03,41.14,91.08,0.13,null,"< 0.57","< 0.38",null,0.02,null,null,null,"< -0.16",0.16,null,null,null,"< 0","< 0.88","< 0.19",17.739999999999998,"< 0.04","< 0.08","< 0.06","< 0.05","< -0.02","< -0.07","< 0.02","< -0.02","< 0.03","< -0.02",0.08,"< 0","< -0.03","< -0.02","< 0","< -0.01",null,"< 0.12",9.8800000000000008,"< -0.03",null,0.08,0.1]
["DTK.SMI.N.B.7","Liquid","Samples taken during base redissolution testing of Al/REE cake from DTK.SMI.N.PT1-A","DTK-SMI",null,"Resource Production","Coal Mining","Acid Mine Drainage","Illinois Basin","N/A","West Kentucky No.9 Coal Seam","Kentucky","Webster","NA","Kentucky","Webster","NA","Pond",{"$nulls":17},"N/A","ICP-OES","N/A","< 0.07","> 16889.8","< 0.21","> 3958.53",43.92,"< 1.76",32.79,4.34,"< -0.01",null,"< -0.01","< 0.04",0.09,1.94,"< -0.04","< -0.02",1.46,17.62,0.1,null,"< 0.13","< 0.35",null,"< -0.01",null,null,null,"< -0.16","< -0.03",null,null,null,"< -0.01","< 0.19","< 0.14",5.13,"< -0.08","< 0.14","< 0","< 0.05","< 0.01","< -0.06","< -0.02","< -0.02","< 0.01","< -0.04","< -0.01","< -0.03","< -0.03","< -0.02","< -0.01","< -0.01",null,"< 0.07",6.53,"< -0.08",null,0,0]
["DTK.SMI.N.B.8","Liquid","Samples taken during base redissolution testing of Al/REE cake from DTK.SMI.N.PT1-A","DTK-SMI",null,"Resource Production","Coal Mining","Acid Mine Drainage","Illinois Basin","N/A","West Kentucky No.9 Coal Seam","Kentucky","Webster","NA","Kentucky","Webster","NA","Pond",{"$nulls":17},"N/A","ICP-OES","N/A","< 0.22","> 26103.2","< 0.2","> 3948.81",78.099999999999994,2.56,37.82,5.51,"< 0",null,"< -0.01","< 0.03",0.2,5.09,"< -0.05","< -0.02",6.86,38.299999999999997,0.11,null,"< 0.19","< 0.08",null,"< -0.01",null,null,null,"< -0.15","< -0.03",null,null,null,"< -0.01","< 0.3","< -0.04",6.62,"< -0.03","< 0","< 0.02","< 0.01","< -0.04","< -0.01","< -0.01","< -0.01","< 0.01","< -0.04","< -0.01","< -0.02","< -0.03","< -0.02","< -0.01","< -0.01",null,"< -0.1",6.25,"< -0.05",null,0,0]
["DTK.SMI.N.B.9","Liquid","Samples taken during base redissolution testing of Al/REE cake from DTK.SMI.N.PT1-A","DTK-SMI",null,"Resource Production","Coal Mining","Acid Mine Drainage","Illinois Basin","N/A","West Kentucky No.9 Coal Seam","Kentucky","Webster","NA","Kentucky","Webster","NA","Pond",{"$nulls":17},"N/A","ICP-OES","N/A","< 0.49","> 31208.4","< 0.32","> 4620.41",144.34,3.82,57,6,0.03,null,"< -0.01","< 0.01",4.71,18.61,"< -0.02","< 0",25.68,59.22,0.1,null,"< 0.25","< 0.06",null,0.01,null,null,null,"< -0.15",0.01,null,null,null,"< -0.01","< 0.44","< -0.05",10.23,"< 0.03","< -0.17","< 0.01","< 0.01","< 0.02","< -0.03","< 0.02","< -0.01","< 0.01","< -0.05","< 0.01","< -0.03","< -0.01","< -0.02","< 0","< -0.01",null,"< 0.07",8.4700000000000006,"< 0.02",null,0,0.01]
["DTK.SMI.N.B.10","Liquid","Samples taken during base redissolution testing of Al/REE cake from DTK.SMI.N.PT1-A","DTK-SMI",null,"Resource Production","Coal Mining","Acid Mine Drainage","Illinois Basin","N/A","West Kentucky No.9 Coal Seam","Kentucky","Webster","NA","Kentucky","Webster","NA","Pond",{"$nulls":17},"N/A","ICP-OES","N/A","< 0.44","> 31673.1","< 0.76","> 4168.99",159.41999999999999,3.41,80.42,4.1900000000000004,0.04,null,"< -0.01",0.13,0.2,22.1,"< -0.03","< 0.03",27.65,56.17,"< 0.05",null,"< 0.27","< -0.32",null,0.01,null,null,null,"< -0.16",0.03,null,null,null,"< -0.01","< 0.49","< -0.12",10.220000000000001,"< 0.03","< -0.14","< 0.05","< 0.15","< -0.11",0.06,"< -0.01","< -0.02","< 0.02","< -0.01","< -0.01","< -0.03","< -0.02","< -0.01","< -0.01","< -0.01",null,"< 0",7.48,"< 0.03",null,0.06,6.9999999999999993E-2]
["DTK.SMI.N.B.11","Liquid","Samples taken during base redissolution testing of Al/REE cake from DTK.SMI.N.PT1-A","DTK-SMI",null,"Resource Production","Coal Mining","Acid Mine Drainage","Illinois Basin","N/A","West Kentucky No.9 Coal Seam","Kentucky","Webster","NA","Kentucky","Webster","NA","Pond",{"$nulls":17},"N/A","ICP-OES","N/A","< 0.43","> 31993.6","< 0.6","> 4080.99",165.64,3.37,61.31,"< 0.49",0.09,null,0.01,0.05,17.86,30.48,0.69,"< 0.02",20.85,53.83,"< 0.03",null,"< 0.34","< 0.31",null,"< 0",null,null,null,"< -0.15",0.08,null,null,null,"< -0.01","< 0.67","< -0.11",10.96,"< -0.01","< 0.07","< 0.03","< -0.01","< -0.13",0.05,"< -0.01","< -0.02","< 0","< -0.03",0.05,"< -0.03","< -0.02","< -0.02","< 0","< -0.01",null,"< -0.02",7.07,"< 0.02",null,0.1,0.1]
["DTK.SMI.N.B.12","Liquid","Samples taken during base redissolution testing of Al/REE cake from DTK.SMI.N.PT1-A","DTK-SMI",null,"Resource Production","Coal Mining","Acid Mine Drainage","Illinois Basin","N/A","West Kentucky No.9 Coal Seam","Kentucky","Webster","NA","Kentucky","Webster","NA","Pond",{"$nulls":17},"N/A","ICP-OES","N/A","< 0.45","> 32102.9",8.11,"> 3799.53",180.6,3.53,100.73,"< 0.93",0.28000000000000003,null,"< 0",0.06,30.02,55.72,2.67,0.64,24.74,53.21,"< 0.08",null,"< 0.24",0.62,null,"< 0",null,null,null,"< -0.17",0.15,null,null,null,"< 0","< 0.82","< -0.05",10.98,"< 0.02","< -0.12","< 0.04","< 0.11","< 0.07","< -0.07","< -0.03","< -0.02","< 0.01","< -0.03",7.0000000000000007E-2,"< -0.02","< -0.02","< -0.01","< 0","< -0.01",null,"< 0.11",6.49,"< 0.02",null,7.0000000000000007E-2,7.0000000000000007E-2]
["DTK.SMI.N.B.F.1","Liquid","Feed sample of 15-gal dilution of Al/REE cake undergoing base redissolution","DTK-SMI",null,"Resource Production","Coal Mining","Acid Mine Drainage","Illinois Basin","N/A","West Kentucky No.9 Coal Seam","Kentucky","Webster","NA","Kentucky","Webster","NA","Pond",{"$nulls":17},"N/A","ICP-OES","N/A","< -0.002","> 1090.752",102.88800000000001,1.034,"< 0.344","< 0.002",2.35,212.68,"< -0.002",null,"< -0.004","< 0.002",5.1660000000000004,"< 0.126","< 0.01",0.01,"< 0.004","< 0.012","< -0.02",null,"< -0.012","< 0.082",null,"< -0.002",null,null,null,"< -0.018",2E-3,null,null,null,1.4E-2,"< 0.054","< -0.01",0.40799999999999997,"< -0.002",0.32,"< -0.008","< 0.01","< -0.024",6.2E-2,"< -0.006","< -0.002","< 0.02","< 0.004",1.2E-2,"< -0.004","< -0.008","< -0.004","< 0","< -0.002",null,"< 0.034",2.5999999999999999E-2,"< -0.01",null,7.3999999999999996E-2,7.3999999999999996E-2]
["DTK.SMI.N.B.F.2","Liquid","Feed sample of 25-gal dilution of Al/REE cake undergoing base redissolution","DTK-SMI",null,"Resource Production","Coal Mining","Acid Mine Drainage","Illinois Basin","N/A","West Kentucky No.9 Coal Seam","Kentucky","Webster","NA","Kentucky","Webster","NA","Pond",{"$nulls":17},"N/A","ICP-OES","N/A","< 0",729.3,74.48,2.3570000000000002,0.38500000000000001,"< -0.002",1.5049999999999999,151.12,"< -0.001",null,"< -0.002","< -0.001",3.972,0.27700000000000002,"< 0.008",1.7999999999999999E-2,1.6E-2,"< 0.023","< -0.01",null,"< -0.008",6.0999999999999999E-2,null,1E-3,null,null,null,"< -0.009",1E-3,null,null,null,1.2E-2,"< 0.04","< -0.003",0.40799999999999997,"< -0.001",0.21299999999999999,"< -0.005","< 0.015","< 0.004","< -0.001","< 0.001","< -0.001","< 0.009","< 0.002",0.01,"< -0.002","< -0.006","< -0.002","< 0","< -0.001",null,"< 0.003",0.01,"< -0.004",null,0.01,1.0999999999999999E-2]
["DTK.SMI.N.B.13","Liquid","Repeat and verification of 2M and 4M base redissolution concentrations on Al/REE cake under various dilutions before setting final run/processing conditions","DTK-SMI",null,"Resource Production","Coal Mining","Acid Mine Drainage","Illinois Basin","N/A","West Kentucky No.9 Coal Seam","Kentucky","Webster","NA","Kentucky","Webster","NA","Pond",{"$nulls":17},"N/A","ICP-OES","N/A","< 0.31","> 26272.4","< 0.37",9382.7999999999993,170.6,5.49,40.130000000000003,9.2200000000000006,"< -0.01",null,0.02,0.08,0.17,4.72,"< -0.06","< 0.01",8.84,58.1,"< 0.07",null,"< 0.27","< -0.21",null,"< 0",null,null,null,2.56,"< -0.04",null,null,null,"< 0","< 0.53","< -0.18",9.73,"< 0.01","< -0.03","< -0.02","< -0.01","< -0.01","< -0.13","< 0.01","< 0","< 0","< -0.01","< 0.01","< -0.01","< 0.03","< 0","< 0","< 0",null,"< -0.15",10.23,"< 0.04",null,0,0]
["DTK.SMI.N.B.14","Liquid","Repeat and verification of 2M and 4M base redissolution concentrations on Al/REE cake under various dilutions before setting final run/processing conditions","DTK-SMI",null,"Resource Production","Coal Mining","Acid Mine Drainage","Illinois Basin","N/A","West Kentucky No.9 Coal Seam","Kentucky","Webster","NA","Kentucky","Webster","NA","Pond",{"$nulls":17},"N/A","ICP-OES","N/A","< 0.3","> 26326.8","< 0.41",5777.8,104.03,3.57,14.74,9.44,"< 0",null,0.02,0.05,0.45,5.0599999999999996,"< -0.02","< -0.01",8.99,44.2,"< 0.04",null,"< 0.22","< -0.14",null,"< 0",null,null,null,"< 1.16","< -0.02",null,null,null,"< 0","< 0.34","< -0.15",7.91,"< -0.01","< -0.08","< -0.02","< -0.13","< -0.01","< -0.13","< 0.01","< 0","< 0.01","< -0.07","< 0","< -0.02","< 0.02","< 0.01","< 0","< 0",null,"< -0.13",8.0399999999999991,"< 0.09",null,0,0]
["DTK.SMI.N.B.15","Liquid","Repeat and verification of 2M and 4M base redissolution concentrations on Al/REE cake under various dilutions before setting final run/processing conditions","DTK-SMI",null,"Resource Production","Coal Mining","Acid Mine Drainage","Illinois Basin","N/A","West Kentucky No.9 Coal Seam","Kentucky","Webster","NA","Kentucky","Webster","NA","Pond",{"$nulls":17},"N/A","ICP-OES","N/A","< 0.19","> 26055.4","< 0.39",2600,63.72,"< 1.68",64.02,9.49,"< 0",null,0.01,"< 0.03",0.12,4.83,"< 0","< 0.02",7.06,23.3,0.1,null,"< 0.11","< -0.13",null,"< 0",null,null,null,"< -0.24","< -0.01",null,null,null,"< 0","< 0.26","< 0.01",4.16,"< -0.02","< -0.14","< -0.02","< 0.08","< 0.13","< -0.08","< -0.01","< 0","< 0","< -0.05","< 0","< -0.01","< 0.01","< -0.01","< 0","< 0",null,"< -0.25",3.05,"< 0",null,0,0]
["DTK.SMI.N.B.16","Liquid","Repeat and verification of 2M and 4M base redissolution concentrations on Al/REE cake under various dilutions before setting final run/processing conditions","DTK-SMI",null,"Resource Production","Coal Mining","Acid Mine Drainage","Illinois Basin","N/A","West Kentucky No.9 Coal Seam","Kentucky","Webster","NA","Kentucky","Webster","NA","Pond",{"$nulls":17},"N/A","ICP-OES","N/A","< 0.77","> 28191.1",1.96,9113.2000000000007,265.60000000000002,6.49,19.510000000000002,10.210000000000001,0.02,null,0.02,"< 0.03",10.27,18.03,"< 0.01",0.11,37.39,94.48,0.1,null,"< 0.42","< -0.18",null,0.03,null,null,null,"< 1.67","< -0.01",null,null,null,"< 0","< 0.63","< -0.21",14.48,"< 0.06","< -0.1","< -0.01","< -0.17","< 0.04","< -0.09","< 0.01","< 0","< 0.01","< -0.02","< 0.03","< -0.02","< 0.03","< -0.01",0.01,"< 0",null,"< -0.13",10.58,"< 0.08",null,0.01,0.04]
["DTK.SMI.N.B.17","Liquid","Repeat and verification of 2M and 4M base redissolution concentrations on Al/REE cake under various dilutions before setting final run/processing conditions","DTK-SMI",null,"Resource Production","Coal Mining","Acid Mine Drainage","Illinois Basin","N/A","West Kentucky No.9 Coal Seam","Kentucky","Webster","NA","Kentucky","Webster","NA","Pond",{"$nulls":17},"N/A","ICP-OES","N/A","< 0.46","> 28091","< -0.14",5938,188.4,3.65,20.170000000000002,"< 1.32",0.01,null,0.01,"< 0.03",2.5499999999999998,13.21,"< -0.01","< -0.01",23.34,54.39,"< 0.09",null,"< 0.25","< -0.01",null,"< 0",null,null,null,"< 0.55","< 0",null,null,null,0.01,"< 0.46","< -0.23",9.25,"< 0.03","< -0.01","< 0.01","< 0.13","< 0.12","< -0.04","< 0.01","< 0","< 0","< 0.01","< 0.01","< -0.01","< -0.01","< -0.01","< 0","< 0",null,"< -0.04",7.86,"< 0.03",null,0,0]
["DTK.SMI.N.B.LMAX.3","Liquid","Digestions of Al/REE slurry to use in mass balance for B.13","DTK-SMI",null,"Resource Production","Coal Mining","Acid Mine Drainage","Illinois Basin","N/A","West Kentucky No.9 Coal Seam","Kentucky","Webster","NA","Kentucky","Webster","NA","Pond",{"$nulls":17},"N/A","ICP-OES","N/A","< 1.08","> 36377.2",719.28,18454,614.79999999999995,8.2200000000000006,232.42,469.96,3.44,null,0.02,2.56,541.20000000000005,3009.6,16.22,58.8,62.22,102.42,"< -0.4",null,"< 0.48",3.92,null,11.02,null,null,null,"< 3.54",0.96,null,null,null,1.1399999999999999,2.14,"< 0.22",18.84,"< 0.34","< 0.96","< 1.4","< 3.98","< 0.84",4.4000000000000004,2.08,0.5,"< 3.26","< 0.44",2.74,"< 0.42",0.86,"< 0.06",0.84,0.12,null,"< 0.48",13.66,1.22,null,11.54,22.560000000000002]
["DTK.SMI.N.B.LMAX.4","Liquid","Digestions of Al/REE slurry to use in mass balance for B.14","DTK-SMI",null,"Resource Production","Coal Mining","Acid Mine Drainage","Illinois Basin","N/A","West Kentucky No.9 Coal Seam","Kentucky","Webster","NA","Kentucky","Webster","NA","Pond",{"$nulls":17},"N/A","ICP-OES","N/A","< 0.66","> 36809",471.5,12096,179.28,"< 4.9",17.8,301.7,2.14,null,0.02,1.72,149.46,833.62,10.52,38.659999999999997,39.44,67.34,"< -0.18",null,"< 0.22",2.2999999999999998,null,6.98,null,null,null,"< -1.62",0.6,null,null,null,0.56000000000000005,"< 1.38","< 0.36",12.48,"< 0.28","< 0.68","< 0.9","< 2.58","< 0.52",2.54,1.36,0.32,"< 1.98","< 0.26",1.76,"< 0.28",0.56000000000000005,"< 0.04",0.54,0.06,null,"< 0.32",7.68,0.86,null,7.1400000000000006,14.12]
["DTK.SMI.N.B.LMAX.5","Liquid","Digestions of Al/REE slurry to use in mass balance for B.15","DTK-SMI",null,"Resource Production","Coal Mining","Acid Mine Drainage","Illinois Basin","N/A","West Kentucky No.9 Coal Seam","Kentucky","Webster","NA","Kentucky","Webster","NA","Pond",{"$nulls":17},"N/A","ICP-OES","N/A","< 0.32","> 37087.2",228.44,6252.8,95.24,"< 2.3",65.400000000000006,151.52000000000001,1.04,null,"< 0",0.84,72.099999999999994,400.96,5.12,19.239999999999998,19.66,33.94,"< -0.1",null,"< 0.08",1.52,null,3.4,null,null,null,"< -1.36",0.28000000000000003,null,null,null,0.38,"< 0.76","< 0.28",6.06,"< 0.18","< 0.6","< 0.38","< 0.98","< 0.08",1.32,0.62,0.14000000000000001,"< 0.92","< 0.16",0.84,"< 0.12",0.26,"< 0.02",0.26,0.02,null,"< 0.14",3.78,0.48,null,3.4599999999999995,6.8599999999999985]
["DTK.SMI.N.B.LMAX.6","Liquid","Digestions of Al/REE slurry to use in mass balance for B.16","DTK-SMI",null,"Resource Production","Coal Mining","Acid Mine Drainage","Illinois Basin","N/A","West Kentucky No.9 Coal Seam","Kentucky","Webster","NA","Kentucky","Webster","NA","Pond",{"$nulls":17},"N/A","ICP-OES","N/A","< 1.06","> 51281.6",694.7,19866.400000000001,691.2,6.98,22.7,447.72,3.22,null,"< -0.02",2.48,568.79999999999995,3198.8,15.72,56.9,59.84,100.96,"< -0.36",null,"< 0.54",3.48,null,10.56,null,null,null,"< 3.3",0.9,null,null,null,0.84,2.14,"< 0",19.260000000000002,"< 0.22","< 0.92","< 1.32","< 4.98","< 0.8",4.5199999999999996,2.1,0.48,"< 3.22","< 0.56",2.62,"< 0.4",0.82,"< 0.06",0.82,0.12,null,"< 0.6",13.08,1.2,null,11.479999999999999,22.040000000000003]
["DTK.SMI.N.B.LMAX.7","Liquid","Digestions of Al/REE slurry to use in mass balance for B.17","DTK-SMI",null,"Resource Production","Coal Mining","Acid Mine Drainage","Illinois Basin","N/A","West Kentucky No.9 Coal Seam","Kentucky","Webster","NA","Kentucky","Webster","NA","Pond",{"$nulls":17},"N/A","ICP-OES","N/A","< 0.64","> 52149.8",455.8,12472,179.26,"< 4.36",22.08,285.88,2.04,null,0.02,1.56,142.6,801.46,9.82,36.46,38.380000000000003,65.3,"< -0.22",null,"< 0.2",1.66,null,6.76,null,null,null,"< 3.02",0.57999999999999996,null,null,null,0.68,"< 1.5","< 0.24",12.4,"< 0.16","< 0.56","< 0.82","< 2.94","< 0.18",2.96,1.36,0.32,"< 1.84","< 0.32",1.7,"< 0.28",0.56000000000000005,"< 0.04",0.52,0.08,null,"< 0.04",6.56,0.72,null,7.5,14.259999999999998]
["DTK.SMI.N.RED.R.1","Liquid","Filtrate samples for redissolved Al from Al/REE cake (two rounds of redissolution and one wash step; 1-3, 4-9, and 10-11, respectively","DTK-SMI",null,"Resource Production","Coal Mining","Acid Mine Drainage","Illinois Basin","N/A","West Kentucky No.9 Coal Seam","Kentucky","Webster","NA","Kentucky","Webster","NA","Pond",{"$nulls":17},"N/A","ICP-OES","N/A","< 0.19","> 25071.8","< 0.94",3915.8,73.27,2.83,5.43,6.38,0.01,null,0.02,0.09,1.39,5.88,"< -0.02","< 0.04",5.62,34.700000000000003,"< 0.05",null,"< 0.29","< -0.12",null,0.11,null,null,null,"< 1.2","< -0.03",null,null,null,0.01,"< 0.21","< 0.13",5.72,"< -0.06","< 0.07","< 0.38","< 0.59","< 0.14",0.28999999999999998,0.08,"< 0","< 0.06","< 0","< 0.02","< 0","< 0.01","< 0",0.01,"< 0",null,"< 0.05",5.77,"< 0.05",null,0.38,0.49]
["DTK.SMI.N.RED.R.2","Liquid","Filtrate samples for redissolved Al from Al/REE cake (two rounds of redissolution and one wash step; 1-3, 4-9, and 10-11, respectively","DTK-SMI",null,"Resource Production","Coal Mining","Acid Mine Drainage","Illinois Basin","N/A","West Kentucky No.9 Coal Seam","Kentucky","Webster","NA","Kentucky","Webster","NA","Pond",{"$nulls":17},"N/A","ICP-OES","N/A","< 0.35","> 30381.6","< 0.61",4874.2,131.80000000000001,3.14,8.8000000000000007,7.78,"< 0",null,0.02,0.16,0.1,7.03,"< -0.01","< 0.01",11.26,45.42,0.1,null,"< 0.27","< 0.11",null,0.01,null,null,null,"< 0.88","< -0.02",null,null,null,"< 0","< 0.31","< 0.11",7.63,"< -0.06","< 0.15","< 0","< 0.07","< 0.08","< -0.09","< -0.02","< -0.01","< 0","< -0.09","< -0.02","< 0","< 0.01","< 0","< 0","< 0",null,"< 0.04",7.9,"< 0.03",null,0,0.01]
["DTK.SMI.N.RED.R.3","Liquid","Filtrate samples for redissolved Al from Al/REE cake (two rounds of redissolution and one wash step; 1-3, 4-9, and 10-11, respectively","DTK-SMI",null,"Resource Production","Coal Mining","Acid Mine Drainage","Illinois Basin","N/A","West Kentucky No.9 Coal Seam","Kentucky","Webster","NA","Kentucky","Webster","NA","Pond",{"$nulls":17},"N/A","ICP-OES","N/A","< 0.34","> 30351.7","< 0.4",4827.3999999999996,135,3.09,9.11,6.82,"< 0",null,0.01,0.19,"< -0.01",6.23,"< -0.02","< 0",11.03,44.95,0.1,null,"< 0.28","< -0.63",null,"< 0",null,null,null,"< 1.73","< -0.03",null,null,null,"< 0","< 0.28","< 0.14",7.56,"< -0.01","< 0.1","< 0","< -0.04","< 0.07","< -0.09","< -0.03","< -0.01","< 0","< -0.11","< -0.02","< 0","< 0.02","< -0.01","< 0","< 0",null,"< -0.15",7.87,"< 0",null,0,0]
["DTK.SMI.N.RED.R.4","Liquid","Filtrate samples for redissolved Al from Al/REE cake (two rounds of redissolution and one wash step; 1-3, 4-9, and 10-11, respectively","DTK-SMI",null,"Resource Production","Coal Mining","Acid Mine Drainage","Illinois Basin","N/A","West Kentucky No.9 Coal Seam","Kentucky","Webster","NA","Kentucky","Webster","NA","Pond",{"$nulls":17},"N/A","ICP-OES","N/A","< 0.09","> 30724.6","< 0.43",383.52,null,"< 0.59",14.3,8.2899999999999991,0.01,null,"< 0",0.11,7.0000000000000007E-2,4.6100000000000003,"< -0.01","< 0",6.51,8.4600000000000009,"< 0",null,"< -0.08","< 0.07",null,0.01,{"$nulls":4},"< 0",null,null,null,"< 0","< 0.16","< -0.07",1.41,"< -0.01","< 0.08","< 0.07","< 0.11","< -0.06","< -0.18","< 0.03","< 0","< 0","< 0.09","< 0.01","< 0","< -0.01","< 0","< 0","< 0",null,"< 0.04",0.59,"< -0.07",null,0,0.01]
["DTK.SMI.N.RED.R.5","Liquid","Filtrate samples for redissolved Al from Al/REE cake (two rounds of redissolution and one wash step; 1-3, 4-9, and 10-11, respectively","DTK-SMI",null,"Resource Production","Coal Mining","Acid Mine Drainage","Illinois Basin","N/A","West Kentucky No.9 Coal Seam","Kentucky","Webster","NA","Kentucky","Webster","NA","Pond",{"$nulls":17},"N/A","ICP-OES","N/A","< 0.09","> 30697","< 0.37",383.65,null,"< 0.61",15.56,8.01,"< 0",null,"< 0",0.11,0.04,4.5199999999999996,"< 0.01","< -0.02",6.53,8.5299999999999994,"< 0",null,"< -0.04","< 0.05",null,"< 0",{"$nulls":4},"< -0.01",null,null,null,"< 0","< 0.19","< 0",1.43,"< -0.01","< 0.04","< 0.04","< 0.09","< 0.05","< -0.02","< 0.03","< -0.01","< 0.01","< 0.04","< 0.01","< -0.01","< -0.02","< 0.01","< 0","< 0",null,"< -0.12",0.5,"< -0.06",null,0,0]
["DTK.SMI.N.RED.R.6","Liquid","Filtrate samples for redissolved Al from Al/REE cake (two rounds of redissolution and one wash step; 1-3, 4-9, and 10-11, respectively","DTK-SMI",null,"Resource Production","Coal Mining","Acid Mine Drainage","Illinois Basin","N/A","West Kentucky No.9 Coal Seam","Kentucky","Webster","NA","Kentucky","Webster","NA","Pond",{"$nulls":17},"N/A","ICP-OES","N/A","< 0.1","> 30736.1","< 0.37",397.34,null,"< 0.61",17.010000000000002,7.95,0.01,null,"< 0",0.12,0.02,4.53,"< 0","< 0.01",6.76,8.85,"< 0.03",null,"< 0.01","< -0.12",null,"< 0",{"$nulls":4},"< 0",null,null,null,"< 0","< 0.19","< 0.04",1.5,"< 0","< -0.05","< 0.02","< 0.09","< -0.04","< -0.24",0.05,"< 0","< 0.02","< 0.03","< 0","< 0","< 0","< 0","< 0","< 0",null,"< 0.15",0.55000000000000004,"< -0.04",null,0.05,0.05]
["DTK.SMI.N.RED.R.7","Liquid","Filtrate samples for redissolved Al from Al/REE cake (two rounds of redissolution and one wash step; 1-3, 4-9, and 10-11, respectively","DTK-SMI",null,"Resource Production","Coal Mining","Acid Mine Drainage","Illinois Basin","N/A","West Kentucky No.9 Coal Seam","Kentucky","Webster","NA","Kentucky","Webster","NA","Pond",{"$nulls":17},"N/A","ICP-OES","N/A","< 0.09","> 30770.1","< 0.37",394.12,null,"< 0.61",17.309999999999999,7.93,0.01,null,0.01,0.1,0.02,4.42,"< -0.01","< -0.02",6.68,8.81,"< 0.02",null,"< 0.04","< 0.23",null,"< 0",{"$nulls":4},"< 0",null,null,null,"< 0","< 0.17","< -0.13",1.5,"< 0","< -0.13","< 0.05","< 0.12","< 0.04","< -0.09","< 0.03","< 0","< 0.02","< 0.02","< 0.01","< -0.01","< 0.02","< -0.01",0.01,"< 0",null,"< -0.16",0.57999999999999996,"< -0.1",null,0.01,0.01]
["DTK.SMI.N.RED.R.8","Liquid","Filtrate samples for redissolved Al from Al/REE cake (two rounds of redissolution and one wash step; 1-3, 4-9, and 10-11, respectively","DTK-SMI",null,"Resource Production","Coal Mining","Acid Mine Drainage","Illinois Basin","N/A","West Kentucky No.9 Coal Seam","Kentucky","Webster","NA","Kentucky","Webster","NA","Pond",{"$nulls":17},"N/A","ICP-OES","N/A","< 0.1","> 30810.8","< 0.38",402.57,null,"< 0.67",19.13,8.15,"< 0",null,0.01,0.1,0.01,4.25,"< -0.01","< 0",6.78,9.02,"< 0.03",null,"< -0.01","< 0.15",null,"< 0",{"$nulls":4},"< -0.01",null,null,null,"< 0","< 0.18","< -0.01",1.56,"< -0.01","< -0.09","< 0.05","< 0.04","< 0.03","< -0.14","< 0.03","< 0","< 0.02","< 0","< 0","< 0.01","< -0.02","< -0.01","< 0","< 0",null,"< -0.02",0.62,"< -0.11",null,0,0]
["DTK.SMI.N.RED.R.9","Liquid","Filtrate samples for redissolved Al from Al/REE cake (two rounds of redissolution and one wash step; 1-3, 4-9, and 10-11, respectively","DTK-SMI",null,"Resource Production","Coal Mining","Acid Mine Drainage","Illinois Basin","N/A","West Kentucky No.9 Coal Seam","Kentucky","Webster","NA","Kentucky","Webster","NA","Pond",{"$nulls":17},"N/A","ICP-OES","N/A","< 0.1","> 30858.4","< 0.38",410.29,null,"< 0.65",20.48,7.77,"< 0",null,0.01,0.12,0.01,4.13,"< 0","< -0.01",6.88,9.19,"< 0.06",null,"< 0.04","< 0.19",null,"< 0",{"$nulls":4},"< 0",null,null,null,"< 0","< 0.19","< 0.06",1.59,"< 0.02","< 0","< 0.05","< -0.06","< 0.03","< -0.09","< -0.01","< 0","< 0","< -0.02","< 0.01","< 0","< 0.03","< 0","< 0","< 0",null,"< -0.07",0.65,"< -0.09",null,0,0]
["DTK.SMI.N.RED.R.10","Liquid","Filtrate samples for redissolved Al from Al/REE cake (two rounds of redissolution and one wash step; 1-3, 4-9, and 10-11, respectively","DTK-SMI",null,"Resource Production","Coal Mining","Acid Mine Drainage","Illinois Basin","N/A","West Kentucky No.9 Coal Seam","Kentucky","Webster","NA","Kentucky","Webster","NA","Pond",{"$nulls":17},"N/A","ICP-OES","N/A","< 0",59.71,"< 0.02",3.25,null,"< 0.07","< -0.34",49.53,"< 0",null,"< -0.01","< -0.01","< -0.01","< -0.01","< -0.03","< 0","< -0.02","< -0.01",0.13,null,"< -0.01","< -0.01",null,"< 0",{"$nulls":4},"< -0.01",null,null,null,0.01,"< -0.01","< 0.11",0.26,"< -0.02","< -0.15","< -0.05","< -0.05","< 0.13",0.2,"< -0.01","< 0","< 0.02","< -0.01","< 0.01","< 0","< 0.01","< -0.02","< -0.01","< -0.01",null,"< 0.09",0.11,"< -0.04",null,0.2,0.2]
["DTK.SMI.N.RED.R.11","Liquid","Filtrate samples for redissolved Al from Al/REE cake (two rounds of redissolution and one wash step; 1-3, 4-9, and 10-11, respectively","DTK-SMI",null,"Resource Production","Coal Mining","Acid Mine Drainage","Illinois Basin","N/A","West Kentucky No.9 Coal Seam","Kentucky","Webster","NA","Kentucky","Webster","NA","Pond",{"$nulls":17},"N/A","ICP-OES","N/A","< 0",58.97,"< 0.03",3.35,null,"< 0.05","< -0.22",43.28,"< 0",null,"< -0.01","< -0.01","< 0","< 0.02","< -0.02","< -0.04","< -0.01","< -0.01","< -0.04",null,"< 0.03","< -0.31",null,"< 0",{"$nulls":4},"< 0",null,null,null,"< 0","< -0.02","< 0.07",0.12,"< 0","< 0.1","< -0.03","< 0.07","< 0.11","< -0.04","< -0.03","< 0","< 0.03","< -0.03","< 0","< 0","< 0.01","< -0.01","< -0.01","< -0.01",null,"< 0.04","< 0.06","< 0.04",null,0,0]
["DTK.SMI.N.B.LMAX.8","Liquid","Digestion of Al/REE slurry in plant before base addition","DTK-SMI",null,"Resource Production","Coal Mining","Acid Mine Drainage","Illinois Basin","N/A","West Kentucky No.9 Coal Seam","Kentucky","Webster","NA","Kentucky","Webster","NA","Pond",{"$nulls":17},"N/A","ICP-OES","N/A","< 0.66",808.96,470.56,5339.4,165.18,5.28,7.62,304.33999999999997,2.02,null,0.02,2.16,145.94,914.94,10.06,37.76,38.380000000000003,64.84,"< -0.18",null,"< 0.42",3.08,null,6.66,{"$nulls":4},0.6,null,null,null,0.78,"< 1.26","< 0.28",11.4,"< 0.26","< 1.08","< 0.86","< 2.68","< 0.76",2.66,1.3,0.28000000000000003,"< 1.84","< 0.22",1.68,"< 0.26",0.48,"< 0.04",0.5,0.08,null,"< 0.46",6.76,0.94,null,6.98,13.64]
["DTK.SMI.N.LMAX.9","Liquid","Digestion of Al/REE cake after base addition","DTK-SMI",null,"Resource Production","Coal Mining","Acid Mine Drainage","Illinois Basin","N/A","West Kentucky No.9 Coal Seam","Kentucky","Webster","NA","Kentucky","Webster","NA","Pond",{"$nulls":17},"N/A","ICP-OES","N/A","< 0.12",1509.4,185.79,280.67,41.64,"< 0.51","< 2.15",117.58,0.81,null,"< -0.02",0.69,57.4,322.89999999999998,4,15.18,10.82,8.3699999999999992,"< -0.11",null,"< -0.02",0.52,null,2.65,null,null,null,"< -3.16",0.23,null,null,null,0.25,"< 0.4","< 0.17",1.6,"< 0.06","< 0.25","< 0.37","< 0.98","< 0.27",1.2,0.56999999999999995,0.1,"< 0.68","< 0.1",0.68,"< 0.09",0.2,"< 0.02",0.2,0.03,null,"< 0",0.17,0.19,null,2.9800000000000004,5.63]
["DTK.SMI.N.LMAX.10","Liquid","Digestion of Al/REE slurry, post-NaOH addition, that was fed through the second round of redissolution","DTK-SMI",null,"Resource Production","Coal Mining","Acid Mine Drainage","Illinois Basin","N/A","West Kentucky No.9 Coal Seam","Kentucky","Webster","NA","Kentucky","Webster","NA","Pond",{"$nulls":17},"N/A","ICP-OES","N/A","< 0.32",4009.6,474.9,747.06,null,"< 1.32",17.260000000000002,292.14,2.04,null,"< -0.04",1.82,147.86000000000001,838.66,10.36,38.76,27.6,21,"< -0.32",null,"< 0.2",2.58,null,6.7,{"$nulls":4},0.64,null,null,null,0.7,"< 1.08","< 0.1",4.1399999999999997,"< 0.18","< 0.62","< 0.88","< 2.52","< 0.38",2.46,1.3,0.24,"< 1.98","< 0.26",1.8,"< 0.3",0.44,"< 0.06",0.48,0.08,null,"< 0.08",1.1599999999999999,0.64,null,6.8000000000000007,13.500000000000002]
["DTK.SMI.N.RED.2.FILT","Liquid","Sample of final filtrate from second round of redissolution","DTK-SMI",null,"Resource Production","Coal Mining","Acid Mine Drainage","Illinois Basin","N/A","West Kentucky No.9 Coal Seam","Kentucky","Webster","NA","Kentucky","Webster","NA","Pond",{"$nulls":17},"N/A","ICP-OES","N/A","< 0.12","> 31098.4","< 0.11",480.52,"> 198.71","< 0.76",23.81,7.06,"< -0.01",null,0.01,0.14000000000000001,0.01,4.93,"< -0.01","< -0.02",7.99,10.74,"< 0.08",null,"< 0.02","< 0.22",null,"< 0",{"$nulls":4},"< 0",null,null,null,0.01,"< 0.2","< 0.01",1.91,"< -0.01","< 0.22","< 0","< -0.07","< -0.19","< -0.12","< 0.02","< 0","< -0.01","< -0.04","< 0","< -0.02","< 0.01","< 0","< 0","< 0",null,"< -0.01",0.59,"< 0.01",null,0,0]
["DTK.SMI.N.RED.BW","Liquid","Sample of water run through the filter to wash the REE cake","DTK-SMI",null,"Resource Production","Coal Mining","Acid Mine Drainage","Illinois Basin","N/A","West Kentucky No.9 Coal Seam","Kentucky","Webster","NA","Kentucky","Webster","NA","Pond",{"$nulls":17},"N/A","ICP-OES","N/A","< 0.01","> 4190.32","< 0.09",39.659999999999997,17.57,"< 0.06","< 1.89",26.62,"< -0.01",null,0.01,"< 0","< 0","< 0.1","< 0","< -0.01",0.32,"< 0.8","< 0.04",null,"< 0.02","< 0.14",null,"< 0",{"$nulls":4},"< 0",null,null,null,0.03,"< -0.01","< 0.1",0.7,"< -0.01","< 0.34","< -0.01","< -0.08","< -0.08","< -0.18","< 0.03","< 0","< -0.02","< -0.01","< 0","< -0.01","< 0","< 0.02","< 0","< 0",null,"< 0.06","< 0","< 0.01",null,0,0]
["DTK.SMI.N.PT1/2.F.1","Liquid","Feed samples from Al/Sc precipitation of AMD","DTK-SMI",null,"Resource Production","Coal Mining","Acid Mine Drainage","Illinois Basin","N/A","West Kentucky No.9 Coal Seam","Kentucky","Webster","NA","Kentucky","Webster","NA","Pond",{"$nulls":17},"N/A","ICP-OES","N/A","< 0.058","> 1292.03",161.91999999999999,499.18,15.72,"< 0.119",3.415,355.86,0.189,null,"< -0.004",0.128,19.38,51.911000000000001,0.91400000000000003,3.3109999999999999,3.5129999999999999,5.915,"< -0.026",null,"< 0.01",0.33100000000000002,null,0.59699999999999998,null,null,null,"< -0.003",4.9000000000000002E-2,null,null,null,1.7999999999999999E-2,0.125,"< -0.001",1.3420000000000001,"< 0.02",0.53800000000000003,"< 0.06","< 0.242","< 0.044",0.25,0.114,0.02,"< 0.193","< 0.026",0.20599999999999999,"< 0.025",5.0999999999999997E-2,"< -0.004",4.2999999999999997E-2,7.0000000000000001E-3,null,"< 0.045",0.78100000000000003,0.06,null,0.69100000000000006,1.2879999999999998]
["DTK.SMI.N.PT1/2.F.2","Liquid","Feed samples from Al/Sc precipitation of AMD","DTK-SMI",null,"Resource Production","Coal Mining","Acid Mine Drainage","Illinois Basin","N/A","West Kentucky No.9 Coal Seam","Kentucky","Webster","NA","Kentucky","Webster","NA","Pond",{"$nulls":17},"N/A","ICP-OES","N/A","< 0.058","> 1325.42",161.84,496.82,15.74,"< 0.159",22.253,364.5,0.187,null,"< -0.003",0.122,19.28,52.404000000000003,0.90500000000000003,3.2690000000000001,3.5369999999999999,5.9550000000000001,"< -0.028",null,"< -0.005",0.28499999999999998,null,0.59799999999999998,null,null,null,"< -0.006",4.9000000000000002E-2,null,null,null,1.7999999999999999E-2,0.123,"< -0.014",1.355,"< 0.017",0.54900000000000004,"< 0.06",0.254,"< 0.032",0.23899999999999999,0.111,0.02,"< 0.192","< 0.014",0.20599999999999999,"< 0.023",4.7E-2,"< -0.006",4.2000000000000003E-2,7.0000000000000001E-3,null,"< 0.031",0.79700000000000004,6.2E-2,null,{"$f":"SUM(BY470:CL470)","v":0.92600000000000005},{"$f":"SUM(BJ470,BY470:CL470)","v":1.5239999999999998}]
["DTK.SMI.N.PT1/2.F.3","Liquid","Feed samples from Al/Sc precipitation of AMD","DTK-SMI",null,"Resource Production","Coal Mining","Acid Mine Drainage","Illinois Basin","N/A","West Kentucky No.9 Coal Seam","Kentucky","Webster","NA","Kentucky","Webster","NA","Pond",{"$nulls":17},"N/A","ICP-OES","N/A","< 0.062","> 1411.22",163.26,500.72,16,"< 0.143",4.41,358.44,0.19800000000000001,null,"< -0.003",0.13700000000000001,19.5,"> 55.961",0.97,3.5190000000000001,3.7770000000000001,6.3230000000000004,"< -0.02",null,"< 0.003",0.315,null,0.64100000000000001,null,null,null,"< -0.003",5.5E-2,null,null,null,1.9E-2,0.13700000000000001,"< 0.001",1.4490000000000001,"< 0.018",0.58099999999999996,"< 0.062","< 0.241",6.5000000000000002E-2,0.247,0.12,2.1999999999999999E-2,"< 0.207","< 0.012",0.221,"< 0.025",5.2999999999999999E-2,"< -0.005",4.5999999999999999E-2,7.0000000000000001E-3,null,"< 0.033",0.745,6.4000000000000001E-2,null,0.78100000000000014,1.4219999999999999]
["DTK.SMI.N.PT1/2.F.4","Liquid","Feed samples from Al/Sc precipitation of AMD","DTK-SMI",null,"Resource Production","Coal Mining","Acid Mine Drainage","Illinois Basin","N/A","West Kentucky No.9 Coal Seam","Kentucky","Webster","NA","Kentucky","Webster","NA","Pond",{"$nulls":17},"N/A","ICP-OES","N/A","< 0.063","> 1403.11",160.26,492.5,15.64,"< 0.198",35.404000000000003,353.24,0.2,null,"< -0.004",0.13800000000000001,19.239999999999998,"> 56.165",0.97799999999999998,3.5409999999999999,3.7629999999999999,6.3019999999999996,"< -0.021",null,"< 0.008",0.29699999999999999,null,0.63900000000000001,null,null,null,"< -0.003",5.3999999999999999E-2,null,null,null,0.02,0.13600000000000001,"< 0.018",1.44,"< 0.019",0.59799999999999998,"< 0.062",0.251,5.2999999999999999E-2,0.25800000000000001,0.11799999999999999,2.1999999999999999E-2,"< 0.207","< 0.014",0.223,"< 0.026",5.2999999999999999E-2,"< -0.007",4.5999999999999999E-2,7.0000000000000001E-3,null,"< 0.036",0.80300000000000005,7.0000000000000007E-2,null,1.0309999999999999,1.67]
["DTK.SMI.N.PT1/2.R.1","Liquid","Filtrate samples from Al/Sc precipitation of AMD","DTK-SMI",null,"Resource Production","Coal Mining","Acid Mine Drainage","Illinois Basin","N/A","West Kentucky No.9 Coal Seam","Kentucky","Webster","NA","Kentucky","Webster","NA","Pond",{"$nulls":17},"N/A","ICP-OES","N/A","< 0.021","> 1952.85",162.36000000000001,95.56,7.46,"< -0.027",32.673999999999999,354.7,5.8999999999999997E-2,null,"< -0.003",8.0000000000000002E-3,18.920000000000002,0.498,0.82899999999999996,2.9609999999999999,2.44,5.742,"< -0.013",null,"< 0.006",0.28499999999999998,null,0.56000000000000005,null,null,null,"< -0.002",4.2000000000000003E-2,null,null,null,2.1000000000000001E-2,"< 0.061","< -0.012",1.2709999999999999,"< 0.011",0.51100000000000001,"< 0.058","< 0.223",6.0999999999999999E-2,0.23699999999999999,0.113,2.9000000000000001E-2,"< 0.184","< 0.025",0.20100000000000001,"< 0.023",5.0999999999999997E-2,"< -0.001",3.6999999999999998E-2,5.0000000000000001E-3,null,"< 0.047",8.6999999999999994E-2,0.01,null,0.7340000000000001,1.2939999999999998]
["DTK.SMI.N.PT1/2.R.2","Liquid","Filtrate samples from Al/Sc precipitation of AMD","DTK-SMI",null,"Resource Production","Coal Mining","Acid Mine Drainage","Illinois Basin","N/A","West Kentucky No.9 Coal Seam","Kentucky","Webster","NA","Kentucky","Webster","NA","Pond",{"$nulls":17},"N/A","ICP-OES","N/A","< 0.028","> 1938.05",166.06,166.1,9.1460000000000008,"< -0.023",6.234,363.68,8.7999999999999995E-2,null,"< -0.004",1.7000000000000001E-2,19.52,1.6040000000000001,0.89400000000000002,3.1680000000000001,2.9769999999999999,5.8869999999999996,"< -0.016",null,"< 0.008",0.24399999999999999,null,0.58299999999999996,null,null,null,"< -0.001",4.4999999999999998E-2,null,null,null,2.1999999999999999E-2,"< 0.061","< 0",1.3380000000000001,"< 0.011",0.53100000000000003,"< 0.059","< 0.217",6.3E-2,0.23799999999999999,0.12,0.03,"< 0.196","< 0.027",0.214,"< 0.024",5.7000000000000002E-2,"< 0",3.9E-2,5.0000000000000001E-3,null,"< 0.032",0.186,"< 0.007",null,0.76600000000000001,1.3489999999999998]
["DTK.SMI.N.PT1/2.R.3","Liquid","Filtrate samples from Al/Sc precipitation of AMD","DTK-SMI",null,"Resource Production","Coal Mining","Acid Mine Drainage","Illinois Basin","N/A","West Kentucky No.9 Coal Seam","Kentucky","Webster","NA","Kentucky","Webster","NA","Pond",{"$nulls":17},"N/A","ICP-OES","N/A","< 0.032","> 1869.6",158.36000000000001,209.16,9.4659999999999993,"< 0.023",10.468,350.18,0.10199999999999999,null,"< -0.004",2.3E-2,18.760000000000002,2.4449999999999998,0.88200000000000001,3.141,3.0979999999999999,5.8120000000000003,"< -0.013",null,"< 0.017",0.27800000000000002,null,0.57699999999999996,null,null,null,"< -0.001",4.3999999999999997E-2,null,null,null,0.02,"< 0.062","< -0.012",1.3129999999999999,"< 0.01",0.53100000000000003,"< 0.06","< 0.231",7.2999999999999995E-2,0.221,0.11700000000000001,2.9000000000000001E-2,"< 0.193","< 0.026",0.20799999999999999,"< 0.022",5.3999999999999999E-2,"< -0.001",3.9E-2,5.0000000000000001E-3,null,"< 0.038",0.247,1.0999999999999999E-2,null,0.74600000000000011,1.3229999999999997]
["DTK.SMI.N.PT1/2.R.4","Liquid","Filtrate samples from Al/Sc precipitation of AMD","DTK-SMI",null,"Resource Production","Coal Mining","Acid Mine Drainage","Illinois Basin","N/A","West Kentucky No.9 Coal Seam","Kentucky","Webster","NA","Kentucky","Webster","NA","Pond",{"$nulls":17},"N/A","ICP-OES","N/A","< 0.03","> 1917.55",162.13999999999999,193.28,9.2460000000000004,"< -0.012",7.6890000000000001,360.68,9.4E-2,null,"< -0.004",1.7999999999999999E-2,19.399999999999999,1.9830000000000001,0.88900000000000001,3.153,3.2010000000000001,5.8559999999999999,"< -0.011",null,"< 0.002",0.28899999999999998,null,0.58499999999999996,null,null,null,"< -0.002",4.3999999999999997E-2,null,null,null,0.02,"< 0.059","< -0.012",1.3380000000000001,"< 0.013",0.53,"< 0.058","< 0.225",7.0999999999999994E-2,0.24099999999999999,0.11600000000000001,0.03,"< 0.192","< 0.026",0.21099999999999999,"< 0.024",5.5E-2,"< -0.001",3.9E-2,5.0000000000000001E-3,null,"< 0.035",0.21199999999999999,1.4999999999999999E-2,null,0.76800000000000002,1.3529999999999998]
["DTK.SMI.N.PT1.B.F.3","Liquid","Feed samples from REE precipitation of AMD","DTK-SMI",null,"Resource Production","Coal Mining","Acid Mine Drainage","Illinois Basin","N/A","West Kentucky No.9 Coal Seam","Kentucky","Webster","NA","Kentucky","Webster","NA","Pond",{"$nulls":17},"N/A","ICP-OES","N/A","< 0.023","> 1993.03","> 130.612","> 107.505",6.8380000000000001,"< -0.028",4.5919999999999996,"> 276.434",7.1999999999999995E-2,null,"< -0.002",8.0000000000000002E-3,"> 15.748",0.498,0.82599999999999996,2.9670000000000001,2.94,5.6079999999999997,"< -0.002",null,"< 0.003",0.28499999999999998,null,0.55300000000000005,null,null,null,"< 0.002",4.2999999999999997E-2,null,null,null,2.1999999999999999E-2,"< 0.058","< -0.01",1.399,"< 0.009",0.53500000000000003,"< 0.056","< 0.226","< 0.04",0.23200000000000001,0.111,2.9000000000000001E-2,"< 0.169","< 0.019",0.20899999999999999,"< 0.021",4.4999999999999998E-2,"< -0.003",3.7999999999999999E-2,5.0000000000000001E-3,null,"< 0.046",0.14599999999999999,"< 0.009",null,0.66900000000000015,1.222]
["DTK.SMI.N.PT1.B.F.4","Liquid","Feed samples from REE precipitation of AMD","DTK-SMI",null,"Resource Production","Coal Mining","Acid Mine Drainage","Illinois Basin","N/A","West Kentucky No.9 Coal Seam","Kentucky","Webster","NA","Kentucky","Webster","NA","Pond",{"$nulls":17},"N/A","ICP-OES","N/A","< 0.027","> 2179.25","> 147.991","> 123.481",7.851,"< -0.017",9.6440000000000001,"> 315.484",8.3000000000000004E-2,null,"< -0.002",8.9999999999999993E-3,"> 18.179",0.53100000000000003,0.96299999999999997,3.4350000000000001,3.4089999999999998,6.484,"< -0.012",null,"< 0.004",0.32900000000000001,null,0.64500000000000002,null,null,null,"< 0.003",4.9000000000000002E-2,null,null,null,2.5000000000000001E-2,"< 0.069","< 0.001",1.633,"< 0.011",0.60899999999999999,"< 0.065",0.26500000000000001,5.2999999999999999E-2,0.27100000000000002,0.13,3.4000000000000002E-2,"< 0.203","< 0.025",0.24099999999999999,"< 0.026",0.06,"< -0.003",4.3999999999999997E-2,6.0000000000000001E-3,null,"< 0.048",0.14699999999999999,"< 0.002",null,1.1040000000000001,1.7489999999999999]
["DTK.SMI.N.PT1.B.R.1","Liquid","Filtrate samples from REE precipitation of AMD","DTK-SMI",null,"Resource Production","Coal Mining","Acid Mine Drainage","Illinois Basin","N/A","West Kentucky No.9 Coal Seam","Kentucky","Webster","NA","Kentucky","Webster","NA","Pond",{"$nulls":17},"N/A","ICP-OES","N/A","< 0","> 2468.14",152.80000000000001,"< 0.28","< 3.04","< 0",10.220000000000001,334.06,"< 0",null,"< -0.02","< -0.02",16.68,"< 0.02",0.66,2.48,"< 0.08","< 1.78","< -0.02",null,"< 0.04","< 0.52",null,"< 0",null,null,null,"< -0.04",0.04,null,null,null,0.02,"< 0.04","< -0.16",1.36,"< 0.04","< 0.94","< 0.02","< 0.1","< -0.02","< -0.2","< 0","< -0.02","< 0.06","< 0",0.1,"< 0","< 0.06","< 0","< 0","< 0",null,"< 0.1","< 0.02","< -0.04",null,0.1,0.1]
["DTK.SMI.N.PT1.B.R.2","Liquid","Filtrate samples from REE precipitation of AMD","DTK-SMI",null,"Resource Production","Coal Mining","Acid Mine Drainage","Illinois Basin","N/A","West Kentucky No.9 Coal Seam","Kentucky","Webster","NA","Kentucky","Webster","NA","Pond",{"$nulls":17},"N/A","ICP-OES","N/A","< 0","> 2400.72",146.86000000000001,"< 0.24","< 2.92","< 0.02",11.9,321.56,"< -0.02",null,"< 0","< -0.02",14.28,"< 0",0.42,1.82,"< 0.02","< 1.4","< 0",null,"< 0.16","< 0.32",null,0.02,null,null,null,"< -0.06",0.04,null,null,null,0.02,"< 0.02","< 0.02",1.32,"< 0.04","< 0.48","< 0.06","< 0.24","< 0.08","< -0.1","< 0.02","< -0.02","< 0","< -0.02","< 0.06","< 0","< 0.02","< 0","< 0","< 0",null,"< 0","< -0.36","< -0.02",null,0,0.02]
["DTK.SMI.N.PT1.B.R.3","Liquid","Filtrate samples from REE precipitation of AMD","DTK-SMI",null,"Resource Production","Coal Mining","Acid Mine Drainage","Illinois Basin","N/A","West Kentucky No.9 Coal Seam","Kentucky","Webster","NA","Kentucky","Webster","NA","Pond",{"$nulls":17},"N/A","ICP-OES","N/A","< 0","> 2291.92",137.30000000000001,"< 0.06","< 1.58","< -0.1",42.98,288.32,"< 0",null,"< 0","< 0",11.98,"< 0",0.26,1.38,"< 0","< 0.28","< 0.1",null,"< 0.06","< 0.18",null,"< 0",null,null,null,"< -0.04",0.02,null,null,null,0.02,"< 0.02","< -0.08",1.24,"< 0.02","< 0.68","< 0.04","< 0.28","< -0.08",0.16,"< -0.02","< -0.02","< -0.04","< -0.1","< 0.06","< -0.02","< 0.02","< -0.02","< 0","< 0",null,"< 0.12","< -0.04","< -0.06",null,0.16,0.16]
["DTK.SMI.N.PT1.B.R.4","Liquid","Filtrate samples from REE precipitation of AMD","DTK-SMI",null,"Resource Production","Coal Mining","Acid Mine Drainage","Illinois Basin","N/A","West Kentucky No.9 Coal Seam","Kentucky","Webster","NA","Kentucky","Webster","NA","Pond",{"$nulls":17},"N/A","ICP-OES","N/A","< 0","> 2326.42",138.24,"< 0.18","< 1.22","< 0",33.340000000000003,289.44,"< 0",null,"< -0.02","< 0.02",11.4,"< 0.16",0.2,1.1599999999999999,"< 0","< 0.18","< -0.04",null,"< 0.18","< 0.52",null,"< 0",null,null,null,"< -0.06",0.02,null,null,null,0.04,"< 0","< -0.14",1.24,"< 0.02","< 0.46","< 0.08","< 0.4","< -0.06","< -0.28","< 0","< -0.02","< 0.08","< 0","< 0.06","< -0.02","< 0.02","< 0","< 0","< 0",null,"< -0.16","< -0.1","< -0.02",null,0,0]
["DTK.SMI.N.B.18","Liquid","Base redissolution on Al/Sc cake; discarded due to LMAX.11 issues","DTK-SMI",null,"Resource Production","Coal Mining","Acid Mine Drainage","Illinois Basin","N/A","West Kentucky No.9 Coal Seam","Kentucky","Webster","NA","Kentucky","Webster","NA","Pond",{"$nulls":17},"N/A","ICP-OES","N/A","< 0.52","> 30235.8",33.479999999999997,6379.6,161.6,3.35,10.91,78.62,1.82,null,0.01,1.98,7.14,1026.5999999999999,0.43,2.79,8.27,3.27,"< -0.19",null,"< 0.12",0.8,null,0.3,null,null,null,"< 0.01",0.11,null,null,null,0.33,1.79,"< 0.18",0.74,"< 0.08","< -0.04","< 0.02","< 0.29","< -0.13",0.14000000000000001,"< -0.11","< -0.23","< 0.03","< -0.07","< -0.1","< 0.04","< 0","< -0.05",0.06,0.02,null,"< -0.11",8.8800000000000008,0.77,null,0.22,0.52]
["DTK.SMI.N.LMAX.11","Liquid","Digestion of B.18 feed; was discarded due to failure to centrifuge before adding acid","DTK-SMI",null,"Resource Production","Coal Mining","Acid Mine Drainage","Illinois Basin","N/A","West Kentucky No.9 Coal Seam","Kentucky","Webster","NA","Kentucky","Webster","NA","Pond",{"$nulls":17},"N/A","ICP-OES","N/A","< 0.59",614.79999999999995,38.549999999999997,6835.2,151,3.12,5.12,88.04,1.94,null,0.02,2.27,8.1300000000000008,1109,0.52,3.22,9.48,3.73,"< -0.26",null,"< 0.08","< 0.48",null,0.33,null,null,null,"< -0.01",0.12,null,null,null,0.14000000000000001,1.69,"< 0.11",0.77,"< 0.14","< 0.1","< 0.03","< 0.03","< -0.14","< -0.02","< -0.13","< -0.25","< 0.03","< -0.04","< -0.09","< 0.03","< -0.08","< -0.09",0.05,0.03,null,"< -0.21",8.9499999999999993,0.97,null,0.08,0.41000000000000003]
["DTK.SMI.N.B.2.F","Liquid","Base redissolution testing on second REE cake to see if less Al content affected strength of base needed","DTK-SMI",null,"Resource Production","Coal Mining","Acid Mine Drainage","Illinois Basin","N/A","West Kentucky No.9 Coal Seam","Kentucky","Webster","NA","Kentucky","Webster","NA","Pond",{"$nulls":17},"N/A","ICP-OES","N/A","< 0",675.4,62.66,"< 0.38","< 0.95","< -0.01",41.14,120.42,"< 0",null,"< -0.01","< -0.02",12.36,"< -0.04",0.12,7.0000000000000007E-2,"< 0.02","< 0.16","< -0.02",null,"< -0.05",0.54,null,"< 0",{"$nulls":4},0.03,null,null,null,0.01,"< 0.06","< 0.06",0.45,"< 0","< 0.27","< 0","< 0.04","< -0.04","< -0.03","< -0.03","< 0","< 0","< -0.06","< 0.04","< 0","< 0","< -0.02","< 0","< 0",null,"< 0.12","< -0.05","< -0.03",null,0,0]
["DTK.SMI.N.B.2.1","Liquid","Base redissolution testing on second REE cake to see if less Al content affected strength of base needed, pH 11","DTK-SMI",null,"Resource Production","Coal Mining","Acid Mine Drainage","Illinois Basin","N/A","West Kentucky No.9 Coal Seam","Kentucky","Webster","NA","Kentucky","Webster","NA","Pond",{"$nulls":17},"N/A","ICP-OES","N/A","< 0",4381,"< -0.1",1746.6,3.61,"< 0.13",51.77,"< -2.14","< 0",null,"< -0.01","< 0","< -0.01","< -0.04","< -0.02","< -0.02","< 0.02","< -0.09","< -0.06",null,"< -0.05","< 0.14",null,"< 0",{"$nulls":4},"< -0.01",null,null,null,"< -0.01","< 0.1","< -0.02",0.06,"< -0.02","< -0.12","< 0.01","< 0.03","< -0.11",0.01,"< 0","< 0","< -0.02","< -0.06","< -0.01","< 0","< 0","< 0","< 0","< 0",null,"< -0.06",2.27,"< -0.06",null,0.01,0.01]
["DTK.SMI.N.B.2.2","Liquid","Base redissolution testing on second REE cake to see if less Al content affected strength of base needed, pH 12","DTK-SMI",null,"Resource Production","Coal Mining","Acid Mine Drainage","Illinois Basin","N/A","West Kentucky No.9 Coal Seam","Kentucky","Webster","NA","Kentucky","Webster","NA","Pond",{"$nulls":17},"N/A","ICP-OES","N/A","< 0",6499.4,"< -0.11",3682.6,14.03,"< 0.17",58.77,"< -1.89","< 0",null,"< -0.01","< 0","< -0.01","< -0.01","< -0.05","< -0.03","< 0.06","< 0.08","< 0",null,"< 0.05","< 0.1",null,"< 0",{"$nulls":4},"< -0.01",null,null,null,"< -0.01","< 0.14","< 0.11",7.0000000000000007E-2,"< -0.06","< -0.24","< 0","< -0.02","< -0.13",0.01,"< -0.03","< 0","< 0","< 0","< -0.01","< 0","< -0.02","< -0.01","< 0","< 0",null,"< -0.04",5.0199999999999996,"< 0.01",null,0.01,0.01]
["DTK.SMI.N.B.2.3","Liquid","Base redissolution testing on second REE cake to see if less Al content affected strength of base needed, pH 13","DTK-SMI",null,"Resource Production","Coal Mining","Acid Mine Drainage","Illinois Basin","N/A","West Kentucky No.9 Coal Seam","Kentucky","Webster","NA","Kentucky","Webster","NA","Pond",{"$nulls":17},"N/A","ICP-OES","N/A","< 0.02",9096,"< -0.11",4252,35.299999999999997,"< 0.2",63.65,"< -2.1","< 0",null,"< -0.01","< 0.02",0.05,"< 0.35","< -0.04","< -0.03",0.41,6.91,"< -0.02",null,"< 0.04","< 0.06",null,"< 0",{"$nulls":4},"< -0.02",null,null,null,"< -0.01","< 0.18","< -0.04",0.1,"< -0.03","< -0.03","< 0.01","< -0.01","< -0.11",0.11,"< -0.03","< 0","< -0.01","< -0.04","< 0","< 0","< 0","< 0","< 0","< 0",null,"< -0.07",6.65,"< -0.05",null,0.11,0.11]
["DTK.SMI.N.B.2.4","Liquid","Base redissolution testing on second REE cake to see if less Al content affected strength of base needed, 1 M","DTK-SMI",null,"Resource Production","Coal Mining","Acid Mine Drainage","Illinois Basin","N/A","West Kentucky No.9 Coal Seam","Kentucky","Webster","NA","Kentucky","Webster","NA","Pond",{"$nulls":17},"N/A","ICP-OES","N/A","< 0.4","> 20651.5","< -0.12",5752.8,160.19999999999999,"< 0.59",82.07,"< -1.35","< 0",null,"< -0.01","< 0.04",0.08,"< 0.27","< -0.03","< 0",22.84,182.8,"< 0.03",null,"< 0.04","< -0.11",null,"< 0",{"$nulls":4},"< -0.03",null,null,null,"< -0.01","< 0.23","< 0.04",2.0299999999999998,"< 0.05","< -0.1","< 0","< -0.02","< -0.08",0.01,"< -0.01","< 0","< -0.01","< -0.08","< -0.01","< -0.01","< 0","< -0.01","< 0","< 0",null,"< 0.08",7.75,"< 0.04",null,0.01,0.01]
["DTK.SMI.N.B.2.5","Liquid","Base redissolution testing on second REE cake to see if less Al content affected strength of base needed, 2 M","DTK-SMI",null,"Resource Production","Coal Mining","Acid Mine Drainage","Illinois Basin","N/A","West Kentucky No.9 Coal Seam","Kentucky","Webster","NA","Kentucky","Webster","NA","Pond",{"$nulls":17},"N/A","ICP-OES","N/A","< 0.74","> 28057.9","< -0.12",5476,243.2,"< 0.94",100.12,"< -0.03",0.01,null,"< -0.01",0.05,"< -0.03","< 0.79","< -0.02","< -0.05",68.430000000000007,241.4,"< 0",null,"< 0","< 0.11",null,"< 0",{"$nulls":4},"< 0",null,null,null,"< -0.01","< 0.33","< -0.02",4.1100000000000003,"< 0.42","< -0.05","< -0.01","< -0.04","< -0.01",0.01,"< 0.02","< 0","< -0.01","< -0.12","< -0.02","< -0.01","< 0","< 0","< 0","< 0",null,"< -0.09",7.98,"< -0.01",null,0.01,0.01]
["DTK.SMI.N.B.2.LMAX","Liquid","Base redissolution testing on second REE cake to see if less Al content affected strength of base needed","DTK-SMI",null,"Resource Production","Coal Mining","Acid Mine Drainage","Illinois Basin","N/A","West Kentucky No.9 Coal Seam","Kentucky","Webster","NA","Kentucky","Webster","NA","Pond",{"$nulls":17},"N/A","ICP-OES","N/A",1.3,869,174.21,7780.6,403.4,"< 0.98",45.91,196.01,4.08,null,"< -0.05",0.67,260.60000000000002,52.71,30.7,164.4,220.2,385,0.13,null,"< 0.13",3.62,null,30.9,{"$nulls":4},0.89,null,null,null,0.15,"< 0.29","< 0.44",6.19,"< 0.63","< 0.76",3.12,12.06,3.2,12.16,6.39,1.59,8.5,1.1399999999999999,7.73,1.25,2.92,"< 0.29",2.0299999999999998,0.28999999999999998,null,"< 0.73",8.19,0.38,null,62.38,93.280000000000015]
["DTK.SMI.N.RED.3.R.0","Liquid","Filtrate samples of redissolution on REE cake from AM","DTK-SMI",null,"Resource Production","Coal Mining","Acid Mine Drainage","Illinois Basin","N/A","West Kentucky No.9 Coal Seam","Kentucky","Webster","NA","Kentucky","Webster","NA","Pond",{"$nulls":17},"N/A","ICP-OES","N/A","< 0.14","> 18500.4","< 0.25","> 1180.74",52.05,"< 0.23","< 2.05",8.1300000000000008,"< 0",null,"< 0","< 0.02",0.11,"< 0.15","< 0.01","< 0.03",14.25,50.68,"< -0.02",null,"< -0.03","< -0.03",null,0.01,null,null,null,"< 0.01","< 0",null,null,null,"< 0","< 0.09","< -0.01",0.95,"< 0.05","< -0.06","< -0.01","< 0.1","< 0.16","< -0.04","< 0.02","< 0","< 0.02","< -0.04","< 0","< 0.01","< 0.02","< -0.02","< 0","< -0.01",null,"< -0.05",1.55,"< -0.09",null,0,0.01]
["DTK.SMI.N.RED.3.R.1","Liquid","Filtrate samples of redissolution on REE cake from AM","DTK-SMI",null,"Resource Production","Coal Mining","Acid Mine Drainage","Illinois Basin","N/A","West Kentucky No.9 Coal Seam","Kentucky","Webster","NA","Kentucky","Webster","NA","Pond",{"$nulls":17},"N/A","ICP-OES","N/A","< 0.15","> 18352","< 0.18","> 1171.38",51.48,"< 0.24","< 1.99",7.15,0.01,null,"< 0","< 0",0.06,"< 0.25","< 0.01","< 0.02",14.08,50.32,"< -0.02",null,"< -0.03","< 0.1",null,0.01,null,null,null,"< 0",0.01,null,null,null,"< 0","< 0.09","< 0.05",0.94,"< 0.04","< 0.27","< -0.02","< 0.04","< 0.18",7.0000000000000007E-2,"< 0","< 0","< 0.01","< -0.03","< 0","< 0","< 0.02","< -0.02","< 0","< 0",null,"< -0.04",1.55,"< -0.02",null,7.0000000000000007E-2,0.08]
["DTK.SMI.N.RED.3.R.2","Liquid","Filtrate samples of redissolution on REE cake from AM","DTK-SMI",null,"Resource Production","Coal Mining","Acid Mine Drainage","Illinois Basin","N/A","West Kentucky No.9 Coal Seam","Kentucky","Webster","NA","Kentucky","Webster","NA","Pond",{"$nulls":17},"N/A","ICP-OES","N/A","< 0.14","> 18274.5","< 0.07","> 1149.47",51.48,"< 0.21","< 1.96",6.47,0.01,null,"< 0","< 0.02","< -0.01","< 0.15","< -0.01","< -0.02",13.82,49.63,"< 0.07",null,"< -0.06","< 0.01",null,"< 0",null,null,null,"< -0.01",0.01,null,null,null,"< 0","< 0.09","< -0.03",0.93,"< 0.01","< 0.13","< -0.01","< 0.05","< 0.17",0.09,"< 0","< 0","< 0.01","< 0","< -0.01","< 0.01","< 0","< -0.01","< 0","< 0",null,"< -0.06",1.56,"< -0.04",null,0.09,0.09]
["DTK.SMI.N.RED.3.R.3","Liquid","Filtrate samples of redissolution on REE cake from AM","DTK-SMI",null,"Resource Production","Coal Mining","Acid Mine Drainage","Illinois Basin","N/A","West Kentucky No.9 Coal Seam","Kentucky","Webster","NA","Kentucky","Webster","NA","Pond",{"$nulls":17},"N/A","ICP-OES","N/A","< 0.14","> 18194.8","< 0.07","> 1149.39",51.7,"< 0.24","< 1.71",6.14,"< -0.01",null,"< -0.01","< 0.04","< -0.01","< 0.13","< -0.01","< 0.02",13.75,49.42,"< 0.05",null,"< -0.05","< -0.13",null,"< 0",null,null,null,"< 0",0.01,null,null,null,"< 0","< 0.11","< 0.12",0.92,"< 0.06","< -0.07","< 0","< 0.05","< -0.02","< -0.19","< 0.02","< 0","< 0.01","< 0","< 0","< 0.01","< 0.01","< 0.01","< 0","< 0",null,"< -0.02",1.47,"< 0.03",null,0,0]
["DTK.SMI.N.RED.3.R.4","Liquid","Filtrate samples of redissolution on REE cake from AM","DTK-SMI",null,"Resource Production","Coal Mining","Acid Mine Drainage","Illinois Basin","N/A","West Kentucky No.9 Coal Seam","Kentucky","Webster","NA","Kentucky","Webster","NA","Pond",{"$nulls":17},"N/A","ICP-OES","N/A","< 0.11","> 14621","< 0.08","> 869.76",39.68,"< 0.22","< 1.09",10.55,"< -0.01",null,"< 0","< 0.02","< -0.01","< 0.13","< 0","< 0.03",10.47,37.130000000000003,"< 0.03",null,"< -0.02","< 0.2",null,"< 0",null,null,null,"< 0","< 0",null,null,null,"< 0","< 0.07","< 0.17",0.74,"< 0.05","< -0.02","< 0","< 0.03","< 0.01","< -0.09","< -0.03","< 0","< 0","< -0.04","< -0.01","< 0.01","< 0.02","< 0.01","< 0","< -0.01",null,"< 0.03",1.0900000000000001,"< 0.01",null,0,0]
["DTK.SMI.N.B.LMAX.12","Liquid","Digestion of feed sample after base addition to redissolution round 3 (on second REE cake)","DTK-SMI",null,"Resource Production","Coal Mining","Acid Mine Drainage","Illinois Basin","N/A","West Kentucky No.9 Coal Seam","Kentucky","Webster","NA","Kentucky","Webster","NA","Pond",{"$nulls":17},"N/A","ICP-OES","N/A","< 0.27","> 18788.1",34.76,"> 1222.1",63.87,"< 0.39",2.58,44.12,0.84,null,"< -0.01",0.17,39.43,11.09,6.21,23.62,32.799999999999997,58.46,"< 0.04",null,"< 0.03",0.51,null,6.3,null,null,null,"< 0.01",0.19,null,null,null,0.12,"< 0.14","< -0.03",1.3,"< 0.09","< 0.16","< 0.7","< 2.49",0.79,2.48,1.33,0.33,"< 1.82","< 0.25",1.58,"< 0.26",0.62,"< 0.07",0.42,0.06,null,"< 0.17",1.55,"< 0.06",null,7.6099999999999994,13.91]
["DTK.SMI.N.A.4.F","Liquid","Calcite precipitation testing of AMD post-iron precipitation (pH = 2.8-7)","DTK-SMI",null,"Resource Production","Coal Mining","Acid Mine Drainage","Illinois Basin","N/A","West Kentucky No.9 Coal Seam","Kentucky","Webster","NA","Kentucky","Webster","NA","Pond",{"$nulls":17},"N/A","ICP-OES","N/A","< 0.06",1536,144.88,448.53,14.64,"< 0.2",2.71,310.24,0.18,null,"< 0",0.13,17.260000000000002,45.69,0.91,3.42,3.55,6.17,"< -0.06",null,"< 0.03",0.7,null,0.59,null,null,null,"",0.05,null,null,null,0.03,"< 0.11","< -0.11",1.3,"< 0.02","< 0.54","< 0.07","< 0.28","< 0.02",0.13,0.11,0.01,"< 0.22","< -0.09",0.18,"< 0.01",7.0000000000000007E-2,"< 0.01",0.04,0.01,null,"< 0.1",0.72,"< -0.07",null,0.55000000000000004,1.1400000000000001]
["DTK.SMI.N.A.4.1","Liquid","Calcite precipitation testing of AMD post-iron precipitation (pH = 2.8-7)","DTK-SMI",null,"Resource Production","Coal Mining","Acid Mine Drainage","Illinois Basin","N/A","West Kentucky No.9 Coal Seam","Kentucky","Webster","NA","Kentucky","Webster","NA","Pond",{"$nulls":17},"N/A","ICP-OES","N/A","< 0.06",1527.2,149.53,459.37,14.93,"< 0.21",5.33,350.88,0.18,null,"< 0",0.11,17.86,45.87,0.94,3.45,3.62,6.33,"< 0.01",null,"< 0.09",0.51,null,0.61,null,null,null,"",0.05,null,null,null,0.02,"< 0.14","< -0.07",1.34,"< 0.06","< 0.6","< 0.1","< 0.18","< 0.04",0.3,0.15,0.02,"< 0.17","< 0.06",0.2,"< 0","< -0.01","< -0.02",0.05,0.01,null,"< 0.15",0.42,"< -0.03",null,0.73,1.3399999999999999]
["DTK.SMI.N.A.4.2","Liquid","Calcite precipitation testing of AMD post-iron precipitation (pH = 2.8-7)","DTK-SMI",null,"Resource Production","Coal Mining","Acid Mine Drainage","Illinois Basin","N/A","West Kentucky No.9 Coal Seam","Kentucky","Webster","NA","Kentucky","Webster","NA","Pond",{"$nulls":17},"N/A","ICP-OES","N/A","< 0.06",1551.6,152.09,473.79,15.34,"< 0.52",11.78,380.35,0.19,null,"< 0",0.1,18.37,30,0.97,3.49,3.68,6.44,"< 0.01",null,"< 0.07","< 0.1",null,0.62,null,null,null,"",0.05,null,null,null,0.03,"< 0.12","< -0.21",1.37,"< 0.03","< 0.65","< 0.11","< 0.39","< 0.11",0.37,0.08,0.02,"< 0.19","< 0.09",0.19,"< 0.01","< 0.03","< 0.01",0.04,0.01,null,"< -0.04",0.48,"< -0.04",null,0.71000000000000008,1.33]
["DTK.SMI.N.A.4.3","Liquid","Calcite precipitation testing of AMD post-iron precipitation (pH = 2.8-7)","DTK-SMI",null,"Resource Production","Coal Mining","Acid Mine Drainage","Illinois Basin","N/A","West Kentucky No.9 Coal Seam","Kentucky","Webster","NA","Kentucky","Webster","NA","Pond",{"$nulls":17},"N/A","ICP-OES","N/A","< 0.05",1564.2,152.6,469.06,15.17,"< -0.01",14.61,404.93,0.19,null,"< -0.01",0.09,18.52,11.11,0.98,3.51,3.65,6.39,"< -0.03",null,"< 0.01","< 0.39",null,0.61,null,null,null,"",0.04,null,null,null,0.03,"< 0.08","< -0.08",1.36,"< 0.02","< 0.69","< 0.11","< 0.3","< -0.06",0.43,0.09,0.02,"< 0.19","< 0.06",0.21,"< 0","< 0","< -0.01",0.05,0.01,null,"< 0",0.64,"< 0.01",null,0.81,1.4200000000000002]
["DTK.SMI.N.A.4.4","Liquid","Calcite precipitation testing of AMD post-iron precipitation (pH = 2.8-7)","DTK-SMI",null,"Resource Production","Coal Mining","Acid Mine Drainage","Illinois Basin","N/A","West Kentucky No.9 Coal Seam","Kentucky","Webster","NA","Kentucky","Webster","NA","Pond",{"$nulls":17},"N/A","ICP-OES","N/A","< 0.04",1516.3,150.63999999999999,314.27999999999997,11.06,"< 0",19.850000000000001,938.7,0.13,null,"< -0.01","< 0.03",19.88,5.97,0.92,3.39,3.37,6.22,"< -0.05",null,"< 0.12","< -0.07",null,0.6,null,null,null,"",0.05,null,null,null,0.05,"< 0.11","< -0.12",1.32,"< 0.02","< 0.89","< 0.11","< 0.28","< 0.05",0.15,0.13,0.03,"< 0.24","< 0.12",0.22,"< 0.01","< -0.02","< 0",0.04,"< 0",null,"< 0.03",0.19,"< -0.02",null,0.57000000000000006,1.1700000000000002]
["DTK.SMI.N.A.4.5","Liquid","Calcite precipitation testing of AMD post-iron precipitation (pH = 2.8-7)","DTK-SMI",null,"Resource Production","Coal Mining","Acid Mine Drainage","Illinois Basin","N/A","West Kentucky No.9 Coal Seam","Kentucky","Webster","NA","Kentucky","Webster","NA","Pond",{"$nulls":17},"N/A","ICP-OES","N/A","< 0.01",1498.1,175.9,37.44,6.13,"< -0.06",23.66,1084.0999999999999,0.02,null,"< -0.01","< 0",24.08,6.71,1.08,3.83,3.32,6.89,"< -0.06",null,"< 0.02",0.51,null,0.65,null,null,null,"",0.06,null,null,null,7.0000000000000007E-2,"< 0.15","< 0.04",1.49,"< 0.02","< 0.91","< 0.1","< 0.43","< -0.08",0.24,0.1,0.03,"< 0.25","< 0.01",0.23,"< 0.02","< 0.02","< 0.01",0.04,0.01,null,"< 0","< -0.09","< 0",null,0.65,1.3]
["DTK.SMI.N.A.4.6","Liquid","Calcite precipitation testing of AMD post-iron precipitation (pH = 2.8-7)","DTK-SMI",null,"Resource Production","Coal Mining","Acid Mine Drainage","Illinois Basin","N/A","West Kentucky No.9 Coal Seam","Kentucky","Webster","NA","Kentucky","Webster","NA","Pond",{"$nulls":17},"N/A","ICP-OES","N/A","< 0",1487,177.53,"< 0.42",4.09,"< -0.07",26.81,660.3,"< 0",null,"< 0","< -0.04",24.85,5.73,1.07,3.88,0.5,5.62,"< -0.04",null,"< 0.04",0.53,null,0.24,null,null,null,"",0.05,null,null,null,7.0000000000000007E-2,"< 0.15","< -0.12",1.51,"< 0.02","< 0.81","< 0.08","< 0.29","< -0.03",0.16,0.06,0.01,"< 0.11","< 0.02",0.12,"< 0","< 0","< -0.01",0.01,"< 0",null,"< -0.01","< -0.13","< -0.03",null,0.36,0.60000000000000009]
["DTK.SMI.N.A.4.7","Liquid","Calcite precipitation testing of AMD post-iron precipitation (pH = 2.8-7)","DTK-SMI",null,"Resource Production","Coal Mining","Acid Mine Drainage","Illinois Basin","N/A","West Kentucky No.9 Coal Seam","Kentucky","Webster","NA","Kentucky","Webster","NA","Pond",{"$nulls":17},"N/A","ICP-OES","N/A","< 0",1390.7,184.22,"< 0.31",2.59,"< -0.07",29.97,499.02,"< 0",null,"< 0","< -0.02",25.54,2.2200000000000002,1.04,3.78,0.1,2.97,"< -0.14",null,"< 0.02","< 0.34",null,0.02,null,null,null,"",0.06,null,null,null,7.0000000000000007E-2,"< 0.19","< -0.09",1.59,"< 0.01","< 0.75","< 0","< -0.07","< 0.1",0.03,"< -0.01","< 0","< 0.06","< 0.05",0.09,"< 0.01","< -0.02","< -0.01","< 0","< 0",null,"< 0.04","< -0.27","< -0.16",null,0.12,0.14000000000000001]
["DTK.SMI.N.A.4.8","Liquid","Calcite precipitation testing of AMD post-iron precipitation (pH = 2.8-7)","DTK-SMI",null,"Resource Production","Coal Mining","Acid Mine Drainage","Illinois Basin","N/A","West Kentucky No.9 Coal Seam","Kentucky","Webster","NA","Kentucky","Webster","NA","Pond",{"$nulls":17},"N/A","ICP-OES","N/A","< 0",1402.3,181.36,"< 0.35","< 0.83","< -0.03",34.92,439.98,"< 0",null,"< -0.01","< -0.02",21.46,"< 0.18",0.49,1.54,"< 0.01","< 0.2","< -0.03",null,"< 0.05","< 0.31",null,"< -0.01",null,null,null,"",0.02,null,null,null,0.06,"< 0.25","< -0.12",1.55,"< -0.01","< 0.75","< -0.02","< 0.01","< -0.16",0.06,"< -0.04","< 0","< 0.01","< 0",0.09,"< 0","< -0.04","< -0.01","< 0","< 0",null,"< 0.12","< -0.13","< -0.06",null,0.15,0.15]
["DTK.SMI.N.B.3.1.1","Liquid","Samples from Al/Sc base redissolution test on two separate samples","DTK-SMI",null,"Resource Production","Coal Mining","Acid Mine Drainage","Illinois Basin","N/A","West Kentucky No.9 Coal Seam","Kentucky","Webster","NA","Kentucky","Webster","NA","Pond",{"$nulls":17},"N/A","ICP-OES","N/A","< 0.28","> 31374.4","< -0.03",5076,69.930000000000007,"< 1.78",6.92,"< -1.02",0.04,null,"< 0",0.06,0.02,14.23,"< -0.04",0.05,3.38,1.82,"< -0.03",null,"< 0.02","< -0.03",null,"< 0",null,null,null,"< -0.01","< -0.02",null,null,null,"< 0","< 0.26","< -0.12",0.4,"< -0.03","< -0.01","< 0.02","< 0.1","< -0.08","< -0.05","< -0.05","< 0","< -0.01","< 0.07","< 0","< -0.03","< 0","< 0","< 0","< 0",null,"< -0.07",6.15,"< 0.04",null,0,0]
["DTK.SMI.N.B.3.1.2","Liquid","Samples from Al/Sc base redissolution test on two separate samples","DTK-SMI",null,"Resource Production","Coal Mining","Acid Mine Drainage","Illinois Basin","N/A","West Kentucky No.9 Coal Seam","Kentucky","Webster","NA","Kentucky","Webster","NA","Pond",{"$nulls":17},"N/A","ICP-OES","N/A","< 0.29","> 31454.4","< 0.08",5460.8,77.17,"< 1.9",7.53,"< -1.38",0.04,null,"< 0",0.11,"< 0",15.59,"< -0.03",0.05,3.54,1.93,"< -0.11",null,"< 0.15","< 0.24",null,"< 0",null,null,null,"< -0.02","< -0.01",null,null,null,"< 0","< 0.3","< -0.13",0.42,"< -0.03","< 0.21","< 0.02","< 0","< -0.08","< -0.19","< 0.03","< 0","< -0.02","< 0","< 0","< -0.02","< 0.03","< -0.02","< 0","< 0",null,"< -0.1",6.43,"< 0.03",null,0,0]
["DTK.SMI.N.B.3.1.3","Liquid","Samples from Al/Sc base redissolution test on two separate samples","DTK-SMI",null,"Resource Production","Coal Mining","Acid Mine Drainage","Illinois Basin","N/A","West Kentucky No.9 Coal Seam","Kentucky","Webster","NA","Kentucky","Webster","NA","Pond",{"$nulls":17},"N/A","ICP-OES","N/A","< 0.14","> 31430.4","< -0.04",2458.6,48.74,"< 0.99",7.07,"< -1.29",0.02,null,"< -0.01",0.06,"< 0",11.03,"< -0.02","< 0.01",1.98,"< 0.94","< -0.08",null,"< 0.04","< 0.11",null,"< 0",null,null,null,"< -0.03","< 0",null,null,null,"< 0","< 0.28","< -0.19",0.21,"< -0.01","< 0.21","< 0.02","< 0.11","< -0.06","< -0.1","< 0","< 0","< 0","< 0.06","< 0.01","< -0.03","< -0.01","< -0.02","< 0","< 0",null,"< 0",2.89,"< 0.01",null,0,0]
["DTK.SMI.N.B.3.1.4","Liquid","Samples from Al/Sc base redissolution test on two separate samples","DTK-SMI",null,"Resource Production","Coal Mining","Acid Mine Drainage","Illinois Basin","N/A","West Kentucky No.9 Coal Seam","Kentucky","Webster","NA","Kentucky","Webster","NA","Pond",{"$nulls":17},"N/A","ICP-OES","N/A","< 0.14","> 31367.6","< -0.08",2196.4,50.96,"< 0.97",7.53,"< -1.44",0.03,null,"< 0",0.06,"< -0.01",9.9499999999999993,"< -0.02","< 0.04",1.91,"< 0.91","< -0.1",null,"< 0.08","< 0.38",null,"< 0",null,null,null,"< -0.02","< 0",null,null,null,"< 0","< 0.31","< -0.11",0.2,"< 0.01","< 0.06","< 0.01","< -0.07","< -0.05","< -0.12","< 0.03","< 0","< 0.04","< 0.06","< 0","< -0.02","< 0.01","< 0","< 0","< 0",null,"< -0.18",2.83,"< 0.05",null,0,0]
["DTK.SMI.N.B.3.2.1","Liquid","Samples from Al/Sc base redissolution test on two separate samples","DTK-SMI",null,"Resource Production","Coal Mining","Acid Mine Drainage","Illinois Basin","N/A","West Kentucky No.9 Coal Seam","Kentucky","Webster","NA","Kentucky","Webster","NA","Pond",{"$nulls":17},"N/A","ICP-OES","N/A","< 0.14","> 31420.7","< 0.02",2294.8000000000002,39.03,"< 0.97",7.23,"< -1.61",0.03,null,"< -0.01","< 0.04",0.06,13.58,"< -0.02","< 0.03",2.0099999999999998,"< 0.97","< -0.02",null,"< 0.09","< 0.45",null,"< 0",null,null,null,"< -0.03","< 0",null,null,null,"< 0","< 0.25","< -0.04",0.22,"< 0.01","< 0.06","< 0.03","< -0.09","< -0.04",0.04,"< -0.05","< 0","< 0.01","< 0.09","< 0.01","< -0.03","< 0","< -0.02","< 0","< 0",null,"< -0.11",2.85,"< 0.09",null,0.04,0.04]
["DTK.SMI.N.B.3.2.2","Liquid","Samples from Al/Sc base redissolution test on two separate samples","DTK-SMI",null,"Resource Production","Coal Mining","Acid Mine Drainage","Illinois Basin","N/A","West Kentucky No.9 Coal Seam","Kentucky","Webster","NA","Kentucky","Webster","NA","Pond",{"$nulls":17},"N/A","ICP-OES","N/A","< 0.15","> 31498.1","< -0.05",1972,44.41,"< 1.01",7.65,"< -1.41",0.03,null,"< 0",0.06,"< -0.1",12.14,"< -0.02","< 0.01",2.06,"< 0.97","< 0.08",null,"< 0.01","< -0.27",null,"< 0",null,null,null,"< -0.02","< -0.01",null,null,null,"< 0","< 0.28","< -0.09",0.23,"< -0.05","< -0.17","< 0.01","< 0.05","< 0","< -0.25","< 0.01","< 0","< 0.03","< -0.02","< 0","< -0.02","< 0.03","< 0","< 0","< 0",null,"< 0.14",3.08,0.11,null,0,0]
["DTK.SMI.N.B.3.2.3","Liquid","Samples from Al/Sc base redissolution test on two separate samples","DTK-SMI",null,"Resource Production","Coal Mining","Acid Mine Drainage","Illinois Basin","N/A","West Kentucky No.9 Coal Seam","Kentucky","Webster","NA","Kentucky","Webster","NA","Pond",{"$nulls":17},"N/A","ICP-OES","N/A","< 0.29","> 31533","< -0.07",4667.6000000000004,85.45,"< 1.89",9.24,"< 0.15",0.04,null,"< 0",0.12,"< -0.18",11.76,"< -0.03","< -0.01",3.52,1.92,"< 0.09",null,"< 0.03","< -0.39",null,"< 0",null,null,null,"< -0.01","< -0.01",null,null,null,"< 0","< 0.35","< -0.1",0.4,"< -0.06","< -0.14","< 0","< 0.19","< 0.02","< -0.22","< 0.02","< 0","< 0.05","< -0.02","< 0.01","< -0.02","< 0","< -0.01","< 0","< 0",null,"< 0.02",6.38,"< -0.05",null,0,0]
["DTK.SMI.N.B.3.2.4","Liquid","Samples from Al/Sc base redissolution test on two separate samples","DTK-SMI",null,"Resource Production","Coal Mining","Acid Mine Drainage","Illinois Basin","N/A","West Kentucky No.9 Coal Seam","Kentucky","Webster","NA","Kentucky","Webster","NA","Pond",{"$nulls":17},"N/A","ICP-OES","N/A","< 0.3","> 31642","< 0.11",4473.3999999999996,95.15,"< 1.98",10.53,"< -1.01",0.05,null,0.01,0.17,"< -0.17",15.52,"< -0.02","< -0.01",3.69,2,0.11,null,"< -0.03","< -0.09",null,"< 0",null,null,null,"< -0.03","< -0.03",null,null,null,"< 0","< 0.38","< 0",0.42,"< -0.08","< 0.12","< 0.02","< -0.09","< 0.03","< -0.12","< 0.03","< -0.01","< 0.03","< -0.02","< -0.01","< -0.02","< 0.01","< 0.01","< 0","< 0",null,"< -0.06",6.97,"< -0.05",null,0,0]
["DTK.SMI.N.B.3.LMAX.1","Liquid","Feed digestions of the two Al/Sc cake samples during base redissolution testing","DTK-SMI",null,"Resource Production","Coal Mining","Acid Mine Drainage","Illinois Basin","N/A","West Kentucky No.9 Coal Seam","Kentucky","Webster","NA","Kentucky","Webster","NA","Pond",{"$nulls":17},"N/A","ICP-OES","N/A","< 0.02",8845,1.4239999999999999,267.95999999999998,8.0150000000000006,"< 0.133",1.169,3.2930000000000001,7.0000000000000007E-2,null,"< 0",8.6999999999999994E-2,0.307,35.136000000000003,1.6E-2,0.11700000000000001,0.34300000000000003,0.14299999999999999,"< -0.017",null,"< 0.001",5.6000000000000001E-2,null,1.2999999999999999E-2,null,null,null,"< 0.002",3.0000000000000001E-3,null,null,null,4.2999999999999997E-2,"< 0.099","< -0.001",3.4000000000000002E-2,"< 0.002","< 0.023","< 0.001","< 0.019","< 0.011","< -0.005","< -0.004","< -0.007","< 0.001","< 0.005","< -0.004","< 0.002","< 0.003","< -0.004",3.0000000000000001E-3,1E-3,null,"< 0",0.313,2.8000000000000001E-2,null,4.0000000000000001E-3,1.7000000000000001E-2]
["DTK.SMI.N.B.3.LMAX.2","Liquid","Feed digestions of the two Al/Sc cake samples during base redissolution testing","DTK-SMI",null,"Resource Production","Coal Mining","Acid Mine Drainage","Illinois Basin","N/A","West Kentucky No.9 Coal Seam","Kentucky","Webster","NA","Kentucky","Webster","NA","Pond",{"$nulls":17},"N/A","ICP-OES","N/A","< 0.049",9948,3.085,607.20000000000005,17.54,0.27700000000000002,1.7629999999999999,7.1310000000000002,0.158,null,2E-3,0.186,0.65100000000000002,91.06,4.1000000000000002E-2,0.253,0.755,0.30499999999999999,"< -0.017",null,"< 0.014",0.129,null,2.8000000000000001E-2,null,null,null,"< -0.004",8.9999999999999993E-3,null,null,null,5.7000000000000002E-2,0.185,"< 0.019",7.3999999999999996E-2,"< 0.009","< 0.023","< 0.004","< 0.024","< -0.007",1.2E-2,"< -0.014","< -0.018","< 0.005","< 0.008","< -0.008","< 0.004","< -0.001","< -0.005",8.0000000000000002E-3,3.0000000000000001E-3,null,"< -0.017",0.88700000000000001,7.8E-2,null,2.3E-2,5.1000000000000004E-2]
["DTK.SMI.N.PT0.CAKE","Solid","Cake digestion form iron precipitation","DTK-SMI",null,"Resource Production","Coal Mining","Acid Mine Drainage","Illinois Basin","N/A","West Kentucky No.9 Coal Seam","Kentucky","Webster","NA","Kentucky","Webster","NA","Pond",{"$nulls":17},"TraceMetal HCl Digestion","ICP-OES","Dry Mass Basis","< 0.091",12.686999999999999,1.39,16.849,2.238,16.25,0.438,4.2709999999999999,2.7E-2,null,0.16400000000000001,0.34899999999999998,0.46500000000000002,1788.8,2.7E-2,5.8999999999999997E-2,8.6999999999999994E-2,0.21199999999999999,"< -0.394",null,1.7210000000000001,"< -0.31",null,"< -0.024",null,null,null,"",0.248,null,null,null,3.6999999999999998E-2,2.8149999999999999,0.42199999999999999,1.0999999999999999E-2,0.24,"< -0.005","< 0.017","< 0.069","< -0.451",1.6E-2,"< -0.316","< -0.439","< -0.067","< -0.03","< -0.363","< 0.019","< -0.161","< -0.097",0.08,3.3000000000000002E-2,null,"< 0.032",0.14899999999999999,7.0000000000000007E-2,null,0.129,0.129]
["DTK.SMI.N.PT1.A.CAKE","Solid","Cake digestion for Al/REE precipitation","DTK-SMI",null,"Resource Production","Coal Mining","Acid Mine Drainage","Illinois Basin","N/A","West Kentucky No.9 Coal Seam","Kentucky","Webster","NA","Kentucky","Webster","NA","Pond",{"$nulls":17},"TraceMetal HCl Digestion","ICP-OES","Dry Mass Basis","< 0.072",73.58,45.853000000000002,586.20000000000005,20.05,0.39900000000000002,1.9490000000000001,30.64,0.22900000000000001,null,2E-3,0.184,17.66,97.78,1.1679999999999999,4.2309999999999999,4.26,7.2560000000000002,"< -0.021",null,"< 0.037",0.38500000000000001,null,0.75800000000000001,null,null,null,"",6.8000000000000005E-2,null,null,null,4.2999999999999997E-2,0.17399999999999999,"< 0.03",1.2470000000000001,"< 0.027","< 0.055","< 0.088",0.32100000000000001,8.8999999999999996E-2,0.30399999999999999,0.14000000000000001,1.6E-2,"< 0.225","< 0.02",0.20300000000000001,"< 0.032",5.7000000000000002E-2,"< -0.001",5.6000000000000001E-2,8.9999999999999993E-3,null,"< 0.041",0.96499999999999997,8.1000000000000003E-2,null,1.1949999999999998,1.9530000000000001]
["DTK.SMI.N.BW.1.CAKE","Solid","Cake digestion of final, washed REE cake sent to MP (1st round)","DTK-SMI",null,"Resource Production","Coal Mining","Acid Mine Drainage","Illinois Basin","N/A","West Kentucky No.9 Coal Seam","Kentucky","Webster","NA","Kentucky","Webster","NA","Pond",{"$nulls":17},"TraceMetal HCl Digestion","ICP-OES","Dry Mass Basis","< 0.03",8.31,99.22,71.19,48.23,"< 0.031",2.9870000000000001,49.497,0.41199999999999998,null,"< -0.003",0.35099999999999998,31.44,175.13,2.0790000000000002,7.6310000000000002,3.8380000000000001,2.0539999999999998,"< -0.079",null,"< -0.001",0.69199999999999995,null,1.38,null,null,null,"",0.126,null,null,null,0.317,0.30099999999999999,"< 0.07",0.35799999999999998,"< 0.035","< 0.088",0.16400000000000001,0.57899999999999996,0.108,0.56000000000000005,0.25,2.5000000000000001E-2,0.38800000000000001,"< 0.037",0.372,5.3999999999999999E-2,0.112,"< -0.012",0.10100000000000001,1.6E-2,null,"< 0.065",0.13400000000000001,0.13300000000000001,null,2.7289999999999996,4.109]
["DTK.SMI.N.BW.2.CAKE","Solid","Cake digestion of final, washed REE cake sent MP (2nd round)","DTK-SMI",null,"Resource Production","Coal Mining","Acid Mine Drainage","Illinois Basin","N/A","West Kentucky No.9 Coal Seam","Kentucky","Webster","NA","Kentucky","Webster","NA","Pond",{"$nulls":17},"TraceMetal HCl Digestion","ICP-OES","Dry Mass Basis",0.14000000000000001,4.008,44.698999999999998,60.25,22.43,"< 0.114",1.6259999999999999,38.874000000000002,1.0089999999999999,null,"< -0.008",0.26500000000000001,53.07,14.834,7.6840000000000002,31.09,23.8,10.407,1.4E-2,null,"< 0.019",1.1060000000000001,null,7.7130000000000001,null,null,null,"",0.23,null,null,null,0.17,"< 0.033","< 0.024",0.246,"< 0.099",0.111,0.77700000000000002,3.117,0.76200000000000001,2.99,1.58,0.39500000000000002,2.0750000000000002,0.28699999999999998,1.9,0.30099999999999999,0.72499999999999998,8.6999999999999994E-2,0.50800000000000001,7.2999999999999995E-2,null,"< 0.169",0.106,0.08,null,15.577000000000002,23.289999999999996]
["DTK.SMI.N.PT1/2.CAKE","Solid","Cake digestion for Al precipitation","DTK-SMI",null,"Resource Production","Coal Mining","Acid Mine Drainage","Illinois Basin","N/A","West Kentucky No.9 Coal Seam","Kentucky","Webster","NA","Kentucky","Webster","NA","Pond",{"$nulls":17},"TraceMetal HCl Digestion","ICP-OES","Dry Mass Basis","< 0.058",52.633000000000003,3.6070000000000002,708.4,10.446,0.29699999999999999,1.9790000000000001,10.009,0.19,null,2E-3,0.222,0.68899999999999995,110.44,4.3999999999999997E-2,0.27700000000000002,0.9,0.374,"< -0.026",null,"< 0.012",0.11600000000000001,null,0.03,null,null,null,"< -0.027",1.2999999999999999E-2,null,null,null,3.4000000000000002E-2,0.17899999999999999,"< 0.001",7.0999999999999994E-2,"< 0.016","< 0.03","< 0.013","< 0.017","< -0.031",8.9999999999999993E-3,"< -0.015","< -0.026","< 0.004","< 0.005","< -0.008","< 0","< -0.02","< -0.006",8.9999999999999993E-3,3.0000000000000001E-3,null,"< 0.001",1.0209999999999999,9.7000000000000003E-2,null,2.0999999999999998E-2,5.1000000000000004E-2]
["DTK.SMI.N.PT1.B.CAKE","Solid","Cake digestion for Al/REE precipitation","DTK-SMI",null,"Resource Production","Coal Mining","Acid Mine Drainage","Illinois Basin","N/A","West Kentucky No.9 Coal Seam","Kentucky","Webster","NA","Kentucky","Webster","NA","Pond",{"$nulls":17},"TraceMetal HCl Digestion","ICP-OES","Dry Mass Basis","< 0.077",46.787999999999997,11.789,373.38,19.28,"< 0.069",1.1020000000000001,13.24,0.24399999999999999,null,"< -0.003",4.3999999999999997E-2,13.11,3.3919999999999999,1.8680000000000001,7.1120000000000001,9.6479999999999997,18.440000000000001,1.2999999999999999E-2,null,"< 0.011",0.27200000000000002,null,1.819,null,null,null,"",5.7000000000000002E-2,null,null,null,1.4E-2,"< 0.017","< 0.015",0.34599999999999997,"< 0.063","< 0.035",0.192,0.70899999999999996,0.187,0.72099999999999997,0.36899999999999999,9.5000000000000001E-2,0.51300000000000001,6.4000000000000001E-2,0.45,7.0999999999999994E-2,0.17100000000000001,"< 0.018",0.11899999999999999,1.7999999999999999E-2,null,"< 0.032",0.56899999999999995,2.5000000000000001E-2,null,3.6790000000000003,5.4979999999999993]
["DTK.SMI.N.RED1.CAKE","Solid","Cake digestion of final, washed REE cake","DTK-SMI",null,"Resource Production","Coal Mining","Acid Mine Drainage","Illinois Basin","N/A","West Kentucky No.9 Coal Seam","Kentucky","Webster","NA","Kentucky","Webster","NA","Pond",{"$nulls":17},"TraceMetal HCl Digestion","ICP-OES","Dry Mass Basis","< 0.07",413.43,77.61,231.14,12.39,"< 0.68",107.72,66.680000000000007,0.32,null,"< 0",0.25,24.8,144.38999999999999,1.72,6.39,4.55,3.61,"< -0.02",null,"< 0.12","< 0.48",null,1.1299999999999999,null,null,null,"",0.09,null,null,null,0.84,"< 0.36","< -0.01",0.76,"< 0.02","< 0.1","< 0.18","< 0.53","< 0.1",0.39,0.21,0.02,"< 0.26","< 0.02",0.31,"< 0.03",7.0000000000000007E-2,"< 0",0.09,0.02,null,"< -0.19",0.34,0.15,null,1.1100000000000001,2.2399999999999998]
["DTK.SMI.N.RED.3.FILT.1","Liquid","Filtrate sample from RE cake redisolution","DTK-SMI",null,"Resource Production","Coal Mining","Acid Mine Drainage","Illinois Basin","N/A","West Kentucky No.9 Coal Seam","Kentucky","Webster","NA","Kentucky","Webster","NA","Pond",{"$nulls":17},"N/A","ICP-OES","N/A",0.105,"> 2813.415","< -0.005",1107.2,44.2,"< 0.162",1.865,1.629,"< 0",null,1E-3,1.4E-2,"< -0.02","< 0.066","< -0.008","< -0.001",10.090999999999999,42.59,"< 0.001",null,"< 0.011","< 0.036",null,"< 0",null,null,null,"< -0.007",0.17599999999999999,null,null,null,5.0000000000000001E-3,"< 0.072","< 0.013",0.82699999999999996,"< 0.059","< 0.016","< 0","< 0.045","< -0.007","< -0.004","< 0.001","< -0.001","< 0","< -0.01","< -0.002","< -0.001","< 0.004","< -0.001","< 0","< 0",null,"< -0.015",1.169,"< 0.004",null,0,0]
["DTK.SMI.N.RED.3.FILT.2","Liquid","Filtrate sample from RE cake redisolution","DTK-SMI",null,"Resource Production","Coal Mining","Acid Mine Drainage","Illinois Basin","N/A","West Kentucky No.9 Coal Seam","Kentucky","Webster","NA","Kentucky","Webster","NA","Pond",{"$nulls":17},"N/A","ICP-OES","N/A",0.105,"> 2813.015","< -0.005",1076,44,"< 0.164",2.0819999999999999,1.617,"< 0",null,"< 0",1.0999999999999999E-2,"< -0.02","< 0.066","< -0.009","< -0.002",10.118,42.16,"< 0.001",null,"< 0.009","< 0.01",null,"< 0",null,null,null,"< -0.001",0.19600000000000001,null,null,null,5.0000000000000001E-3,"< 0.07","< 0.016",0.83199999999999996,"< 0.062","< 0.035","< 0","< 0.027","< -0.005",2E-3,"< -0.001","< -0.001","< 0.002","< -0.01","< -0.002","< 0","< 0.001","< -0.001","< 0","< 0",null,"< -0.012",1.1830000000000001,"< 0.006",null,2E-3,2E-3]
["DTK.SMI.N.RED.3.FILT.3","Liquid","Filtrate sample from RE cake redisolution","DTK-SMI",null,"Resource Production","Coal Mining","Acid Mine Drainage","Illinois Basin","N/A","West Kentucky No.9 Coal Seam","Kentucky","Webster","NA","Kentucky","Webster","NA","Pond",{"$nulls":17},"N/A","ICP-OES","N/A",0.105,"> 2812.875","< -0.005",1063,44.43,"< 0.161",2.1589999999999998,1.6359999999999999,"< 0",null,"< -0.001",1.4E-2,"< -0.02","< 0.066","< -0.007","< 0.001",10.105,42.75,"< 0.004",null,"< -0.005","< -0.039",null,"< 0",null,null,null,"< -0.003",0.189,null,null,null,5.0000000000000001E-3,"< 0.073","< 0.01",0.83399999999999996,"< 0.054","< 0.014","< -0.001","< 0.024","< -0.005","< -0.005","< 0.002","< -0.001","< -0.001","< -0.01","< -0.002","< -0.001","< 0.004","< -0.001","< 0","< 0",null,"< -0.001",1.1839999999999999,"< 0.006",null,0,0]
["DTK.SMI.N.BW.2.FILT.1","Liquid","Filtrate sample from back washed RE cake","DTK-SMI",null,"Resource Production","Coal Mining","Acid Mine Drainage","Illinois Basin","N/A","West Kentucky No.9 Coal Seam","Kentucky","Webster","NA","Kentucky","Webster","NA","Pond",{"$nulls":17},"N/A","ICP-OES","N/A","< 0",29.452000000000002,"< 0.081",1.8109999999999999,1.256,"< 0.004","< -0.044",7.6219999999999999,"< 0",null,"< -0.001",8.0000000000000002E-3,3.0000000000000001E-3,"< -0.001","< -0.002","< -0.001","< 0.002","< -0.002","< 0.005",null,"< -0.003","< 0.015",null,"< 0",null,null,null,"< 0.001",1.9E-2,null,null,null,2E-3,"< 0.001","< -0.002",9.4E-2,"< -0.001","< 0.014","< 0.001","< 0.075","< 0.004",5.0000000000000001E-3,"< 0.001","< 0","< -0.002","< 0","< 0","< -0.001","< -0.003","< -0.001","< 0","< 0",null,"< -0.007","< 0.007","< -0.005",null,5.0000000000000001E-3,5.0000000000000001E-3]
["DTK.SMI.N.BW.2.FILT.2","Liquid","Filtrate sample from back washed RE cake","DTK-SMI",null,"Resource Production","Coal Mining","Acid Mine Drainage","Illinois Basin","N/A","West Kentucky No.9 Coal Seam","Kentucky","Webster","NA","Kentucky","Webster","NA","Pond",{"$nulls":17},"N/A","ICP-OES","N/A","< 0",29.619,"< 0.083",1.819,1.2609999999999999,"< 0.005","< 0.001",7.7320000000000002,"< 0",null,"< -0.001",8.9999999999999993E-3,3.0000000000000001E-3,"< -0.001","< -0.001","< 0.003","< 0.001","< -0.001","< 0.003",null,"< 0.013","< -0.01",null,"< 0",null,null,null,"< 0.005",1.7999999999999999E-2,null,null,null,3.0000000000000001E-3,"< 0.001","< 0.001",9.4E-2,"< -0.003","< 0.016","< 0.004","< 0.051","< 0.002","< -0.007","< 0.002","< 0","< 0","< 0.003","< 0","< -0.002","< -0.003","< -0.001","< 0","< 0",null,"< -0.008","< -0.007","< -0.011",null,0,0]
["DTK.SMI.N.BW.2.FILT.3","Liquid","Filtrate sample from back washed RE cake","DTK-SMI",null,"Resource Production","Coal Mining","Acid Mine Drainage","Illinois Basin","N/A","West Kentucky No.9 Coal Seam","Kentucky","Webster","NA","Kentucky","Webster","NA","Pond",{"$nulls":17},"N/A","ICP-OES","N/A","< 0",29.972999999999999,"< 0.084",1.825,1.284,"< 0.003","< -0.037",7.7779999999999996,"< 0",null,"< -0.001",8.9999999999999993E-3,3.0000000000000001E-3,"< -0.001","< -0.001","< 0.002","< 0.002","< -0.001","< -0.002",null,"< -0.006","< -0.008",null,"< 0",null,null,null,"< 0.007",1.4999999999999999E-2,null,null,null,3.0000000000000001E-3,"< 0","< 0",9.5000000000000001E-2,"< -0.001","< -0.001","< 0","< 0.059","< 0.008","< -0.009","< 0.003","< 0","< 0.001","< 0.004","< 0","< -0.001","< -0.001","< 0","< 0","< 0",null,"< -0.002","< 0.001","< -0.006",null,0,0]
["DTK.SMI.N.PT.2.F.1","Liquid","Feed samples for precipitation of AMD","DTK-SMI",null,"Resource Production","Coal Mining","Acid Mine Drainage","Illinois Basin","N/A","West Kentucky No.9 Coal Seam","Kentucky","Webster","NA","Kentucky","Webster","NA","Pond",{"$nulls":17},"N/A","ICP-OES","N/A","< 0","> 2361.2",185.52,"< 0.034",2.2949999999999999,4.0640000000000001,33.82,394.32,"< 0",null,"< -0.002","< -0.001",17.84,"< -0.007",0.38900000000000001,1.071,"< 0.008",0.41399999999999998,"< -0.021",null,"< 0.005",0.24199999999999999,null,1E-3,null,null,null,"< -0.016",1.0409999999999999,null,null,null,1.2999999999999999E-2,"< 0.074","< -0.024",1.4850000000000001,"< -0.002",0.66800000000000004,"< -0.008","< -0.067","< 0.01",0.03,"< -0.002","< 0","< 0.037","< 0",5.0999999999999997E-2,"< -0.001","< 0","< -0.008",2E-3,"< -0.001",null,"< 0.034","< -0.015",0.01,null,8.299999999999999E-2,8.3999999999999991E-2]
["DTK.SMI.N.PT.2.F.2","Liquid","Feed samples for precipitation of AMD","DTK-SMI",null,"Resource Production","Coal Mining","Acid Mine Drainage","Illinois Basin","N/A","West Kentucky No.9 Coal Seam","Kentucky","Webster","NA","Kentucky","Webster","NA","Pond",{"$nulls":17},"N/A","ICP-OES","N/A","< 0.024","> 2122.95",119.24,101.22,38.1,"< 0.036",35.14,303.88,4.7E-2,null,1E-3,5.0999999999999997E-2,5.7050000000000001,12.539,0.20699999999999999,0.497,0.48599999999999999,1.891,"< 0.009",null,"< 0.038",0.10199999999999999,null,0.309,null,null,null,"< 0.065",0.56999999999999995,null,null,null,2.1999999999999999E-2,0.13700000000000001,"< 0.022",0.46100000000000002,"< -0.002",0.77700000000000002,1.2509999999999999,2.4569999999999999,0.38100000000000001,0.995,0.189,2.8000000000000001E-2,"< 0.156","< 0.006",8.5999999999999993E-2,"< 0.012",3.5000000000000003E-2,"< 0",2.5000000000000001E-2,3.0000000000000001E-3,null,"< 0.029",0.11600000000000001,0.111,null,{"$f":"SUM(BY531:CL531)","v":5.45},{"$f":"SUM(BJ531,BY531:CL531)","v":5.7590000000000003}]
["DTK.SMI.N.PT.2.F.3","Liquid","Feed samples for precipitation of AMD","DTK-SMI",null,"Resource Production","Coal Mining","Acid Mine Drainage","Illinois Basin","N/A","West Kentucky No.9 Coal Seam","Kentucky","Webster","NA","Kentucky","Webster","NA","Pond",{"$nulls":17},"N/A","ICP-OES","N/A","< 0.005","> 2288.01",125.78,19.745000000000001,2.431,"< 0.003",10.885,336.3,8.9999999999999993E-3,null,1E-3,6.0000000000000001E-3,5.5759999999999996,0.93899999999999995,5.8000000000000003E-2,0.14399999999999999,0.107,0.48699999999999999,"< -0.005",null,"< 0.017",5.3999999999999999E-2,null,0.08,null,null,null,"< 0.001",0.161,null,null,null,2.4E-2,"< 0.067","< 0.004",0.40799999999999997,"< 0.001",0.66400000000000003,0.51500000000000001,1.004,0.17100000000000001,0.46100000000000002,8.5999999999999993E-2,1.2999999999999999E-2,"< 0.083","< 0.002",0.04,"< 0.003",1.0999999999999999E-2,"< -0.001",7.0000000000000001E-3,"< 0",null,"< 0.018",0.01,5.6000000000000001E-2,null,2.3080000000000003,2.3879999999999999]
["DTK.SMI.N.PT.2.F.4","Liquid","Feed samples for precipitation of AMD","DTK-SMI",null,"Resource Production","Coal Mining","Acid Mine Drainage","Illinois Basin","N/A","West Kentucky No.9 Coal Seam","Kentucky","Webster","NA","Kentucky","Webster","NA","Pond",{"$nulls":17},"N/A","ICP-OES","N/A","< 0.001","> 2150.38",123.16,4.048,0.91700000000000004,"< -0.007",162.84,332.08,2E-3,null,"< 0","< 0.003",4.6950000000000003,0.35699999999999998,0.02,4.4999999999999998E-2,2.1000000000000001E-2,0.11,"< -0.005",null,"< -0.003",8.4000000000000005E-2,null,1.4E-2,null,null,null,"< -0.007",5.0999999999999997E-2,null,null,null,2.1000000000000001E-2,"< 0.047","< -0.002",0.32,"< -0.001",0.50800000000000001,"< 0.093","< 0.189","< 0.046",0.10199999999999999,1.7000000000000001E-2,2E-3,"< 0.027","< 0.007",1.9E-2,"< -0.001","< 0.001","< 0",2E-3,"< -0.001",null,"< 0.002","< -0.004","< 0.008",null,0.14199999999999999,0.156]
["DTK.SMI.N.PT.2.F.5","Liquid","Feed samples for precipitation of AMD","DTK-SMI",null,"Resource Production","Coal Mining","Acid Mine Drainage","Illinois Basin","N/A","West Kentucky No.9 Coal Seam","Kentucky","Webster","NA","Kentucky","Webster","NA","Pond",{"$nulls":17},"N/A","ICP-OES","N/A","< 0","> 2291.11",122.7,0.81,0.86799999999999999,"< 0.017",24.12,330.26,"< 0",null,"< -0.001","< 0.002",5.125,0.125,1.4E-2,3.3000000000000002E-2,"< 0.009","< 0.047","< -0.005",null,"< -0.001",7.2999999999999995E-2,null,3.0000000000000001E-3,null,null,null,"< -0.01",3.5000000000000003E-2,null,null,null,2.4E-2,"< 0.046","< -0.015",0.34499999999999997,"< -0.002",0.55300000000000005,"< 0.011","< 0.003","< 0.009",1.9E-2,6.0000000000000001E-3,"< 0","< 0.033","< 0.002",1.7000000000000001E-2,"< -0.001","< 0.003","< -0.001",2E-3,"< -0.001",null,"< 0.018","< 0.005","< 0.007",null,4.4000000000000004E-2,4.7E-2]
["DTK.SMI.N.PT.2.F.6","Liquid","Feed samples for precipitation of AMD","DTK-SMI",null,"Resource Production","Coal Mining","Acid Mine Drainage","Illinois Basin","N/A","West Kentucky No.9 Coal Seam","Kentucky","Webster","NA","Kentucky","Webster","NA","Pond",{"$nulls":17},"N/A","ICP-OES","N/A","< 0","> 2273.364",156.9,"< 0.052",2.117,"< -0.038",44.34,333.22,"< 0",null,"< -0.002","< 0",14.96,"< -0.005",0.38200000000000001,1.2470000000000001,1.4999999999999999E-2,0.40400000000000003,"< -0.017",null,"< 0.001",0.22800000000000001,null,2E-3,null,null,null,"< -0.019",1.214,null,null,null,2.5999999999999999E-2,"< 0.066","< -0.011",1.476,"< -0.001",0.64500000000000002,"< -0.008","< -0.082","< 0.019",4.7E-2,"< -0.004","< 0","< 0.036","< -0.007",4.8000000000000001E-2,"< 0.001","< 0.002","< -0.005",1E-3,"< 0",null,"< 0.018","< -0.009","< -0.007",null,9.6000000000000002E-2,9.8000000000000004E-2]
["DTK.SMI.N.PT.2.F.7","Liquid","Feed samples for precipitation of AMD","DTK-SMI",null,"Resource Production","Coal Mining","Acid Mine Drainage","Illinois Basin","N/A","West Kentucky No.9 Coal Seam","Kentucky","Webster","NA","Kentucky","Webster","NA","Pond",{"$nulls":17},"N/A","ICP-OES","N/A","< 0","> 2046.888",157.34,"< 0.045",1.7929999999999999,"< 0.059",68.98,335.3,1E-3,null,"< -0.002","< 0.001",15.04,"< -0.009",0.32600000000000001,1.046,1.0999999999999999E-2,0.33300000000000002,"< -0.014",null,"< -0.008",0.16900000000000001,null,1E-3,null,null,null,"< -0.015",1.034,null,null,null,2.1999999999999999E-2,"< 0.057","< -0.002",1.2490000000000001,"< 0.001",0.54,"< -0.002","< 0.013","< -0.001",3.6999999999999998E-2,"< 0.002","< 0","< 0.024","< -0.004",4.3999999999999997E-2,"< 0","< -0.005","< -0.003","< 0","< -0.001",null,"< 0.044","< 0.004","< -0.003",null,8.0999999999999989E-2,8.199999999999999E-2]
["DTK.SMI.N.PT.2.F.8","Liquid","Feed samples for precipitation of AMD","DTK-SMI",null,"Resource Production","Coal Mining","Acid Mine Drainage","Illinois Basin","N/A","West Kentucky No.9 Coal Seam","Kentucky","Webster","NA","Kentucky","Webster","NA","Pond",{"$nulls":17},"N/A","ICP-OES","N/A","< 0.009","> 1942.998",155.08000000000001,78.7,8.6120000000000001,"< 0.002",18.5,326.04000000000002,2.8000000000000001E-2,null,"< -0.002",2.8000000000000001E-2,15.18,9.3659999999999997,0.38,1.3129999999999999,0.495,1.1930000000000001,"< -0.007",null,"< -0.005",0.125,null,9.2999999999999999E-2,null,null,null,"< 0.035",1.3129999999999999,null,null,null,0.02,"< 0.081","< 0.002",1.248,"< 0.001",0.66200000000000003,"< 0.052","< 0.126","< 0.027",9.0999999999999998E-2,2.4E-2,3.0000000000000001E-3,"< 0.054","< 0.003",6.0999999999999999E-2,"< 0.002","< 0.004","< -0.002",7.0000000000000001E-3,"< 0",null,"< 0.041",0.10100000000000001,"< 0.007",null,0.186,0.27900000000000003]
["DTK.SMI.N.PT.2.R.1","Liquid","Filtrate samples for precipitation of AMD","DTK-SMI",null,"Resource Production","Coal Mining","Acid Mine Drainage","Illinois Basin","N/A","West Kentucky No.9 Coal Seam","Kentucky","Webster","NA","Kentucky","Webster","NA","Pond",{"$nulls":17},"N/A","ICP-OES","N/A","< 0","> 2245.687",177.68,"< 0.009",1.7210000000000001,0.33800000000000002,35.979999999999997,392.02,"< 0",null,"< -0.001","< 0.001",2.9820000000000002,"< -0.003",1.7999999999999999E-2,6.0999999999999999E-2,"< -0.001","< 0.007","< -0.021",null,"< 0.003","< 0.047",null,"< -0.003",null,null,null,"< -0.014",6.9000000000000006E-2,null,null,null,1.0999999999999999E-2,0.13900000000000001,"< -0.015",1.3520000000000001,"< 0.001",0.623,"< -0.013","< -0.05","< -0.015",2.5999999999999999E-2,"< -0.002","< 0","< 0.032","< 0.004",8.9999999999999993E-3,"< 0","< 0.001","< 0",1E-3,"< 0",null,"< 0","< -0.015","< 0.001",null,3.5999999999999997E-2,3.5999999999999997E-2]
["DTK.SMI.N.PT.2.R.2","Liquid","Filtrate samples for precipitation of AMD","DTK-SMI",null,"Resource Production","Coal Mining","Acid Mine Drainage","Illinois Basin","N/A","West Kentucky No.9 Coal Seam","Kentucky","Webster","NA","Kentucky","Webster","NA","Pond",{"$nulls":17},"N/A","ICP-OES","N/A","< 0","> 2240.167",152.34,"< 0.033",1.288,"< 0.023",15.5,361.52,"< -0.001",null,"< -0.001","< 0.002",4.76,"< -0.004",2.1999999999999999E-2,7.0000000000000007E-2,"< -0.001","< -0.003","< -0.015",null,"< 0",6.6000000000000003E-2,null,"< -0.003",null,null,null,"< -0.021",7.1999999999999995E-2,null,null,null,1.7000000000000001E-2,"< 0.055","< -0.014",0.82599999999999996,"< 0.007",0.55100000000000005,"< -0.011","< -0.001","< -0.007",1.6E-2,"< -0.003","< 0","< 0.024","< -0.001",1.4999999999999999E-2,"< 0","< -0.002","< 0.001",1E-3,"< 0",null,"< 0.011","< -0.018","< -0.001",null,3.2000000000000001E-2,3.2000000000000001E-2]
["DTK.SMI.N.PT.2.R.3","Liquid","Filtrate samples for precipitation of AMD","DTK-SMI",null,"Resource Production","Coal Mining","Acid Mine Drainage","Illinois Basin","N/A","West Kentucky No.9 Coal Seam","Kentucky","Webster","NA","Kentucky","Webster","NA","Pond",{"$nulls":17},"N/A","ICP-OES","N/A","< 0","> 2144.907",129.41999999999999,"< 0.032",0.80300000000000005,"< 0.176","> 309.8",342.78,"< 0",null,1E-3,"< 0",1.6319999999999999,"< -0.001","< 0.008",1.4999999999999999E-2,"< -0.001","< -0.002","< -0.021",null,"< -0.003","< 0.036",null,"< -0.002",null,null,null,"< -0.005",2.5999999999999999E-2,null,null,null,2.3E-2,"< 0.047","< -0.014",0.36,"< 0",0.5,"< -0.01","< -0.003","< -0.013",1.2999999999999999E-2,"< 0.001","< 0","< 0.022","< 0",6.0000000000000001E-3,"< -0.001","< -0.001","< 0.001",1E-3,"< 0",null,"< 0.003","< -0.023","< -0.001",null,0.02,0.02]
["DTK.SMI.N.PT.2.R.4","Liquid","Filtrate samples for precipitation of AMD","DTK-SMI",null,"Resource Production","Coal Mining","Acid Mine Drainage","Illinois Basin","N/A","West Kentucky No.9 Coal Seam","Kentucky","Webster","NA","Kentucky","Webster","NA","Pond",{"$nulls":17},"N/A","ICP-OES","N/A","< 0","> 2134.97",124.92,"< 0.046",0.73199999999999998,"< 0.017",12.5,335.22,"< 0",null,1E-3,"< 0",2.024,"< -0.005",1.0999999999999999E-2,3.4000000000000002E-2,"< 0.001","< -0.002","< -0.007",null,"< 0.004","< 0.047",null,"< -0.002",null,null,null,"< -0.014",0.04,null,null,null,2.3E-2,"< 0.041","< -0.014",0.29899999999999999,"< -0.001",0.48299999999999998,"< -0.008","< -0.006","< 0.007",2.7E-2,"< -0.001","< 0","< 0.016","< 0.005",8.0000000000000002E-3,"< -0.003","< -0.002","< 0.001",1E-3,"< -0.001",null,"< -0.005","< -0.01","< 0.003",null,3.6000000000000004E-2,3.6000000000000004E-2]
["DTK.SMI.N.PT.2.R.5","Liquid","Filtrate samples for precipitation of AMD","DTK-SMI",null,"Resource Production","Coal Mining","Acid Mine Drainage","Illinois Basin","N/A","West Kentucky No.9 Coal Seam","Kentucky","Webster","NA","Kentucky","Webster","NA","Pond",{"$nulls":17},"N/A","ICP-OES","N/A","< 0","> 2193.83",123.54,"< 0.043",0.71099999999999997,"< 0.006",70.959999999999994,334.46,"< 0",null,"< 0","< 0.001",1.909,"< -0.003","< 0.008",2.1000000000000001E-2,"< 0.001","< -0.003","< -0.012",null,"< 0.012","< 0.032",null,"< -0.003",null,null,null,"< -0.012",2.5999999999999999E-2,null,null,null,2.4E-2,"< 0.041","< -0.011",0.31,"< 0.003",0.51400000000000001,"< -0.009","< -0.012","< 0.004",1.6E-2,"< 0","< 0","< 0.017","< 0.003",5.0000000000000001E-3,"< -0.001","< -0.002","< 0",1E-3,"< -0.001",null,"< 0.016","< -0.018","< -0.001",null,2.2000000000000002E-2,2.2000000000000002E-2]
["DTK.SMI.N.PT.2.R.6","Liquid","Filtrate samples for precipitation of AMD","DTK-SMI",null,"Resource Production","Coal Mining","Acid Mine Drainage","Illinois Basin","N/A","West Kentucky No.9 Coal Seam","Kentucky","Webster","NA","Kentucky","Webster","NA","Pond",{"$nulls":17},"N/A","ICP-OES","N/A","< 0","> 2224.254",140.54,0.34699999999999998,1.2569999999999999,"< 0.029",23.74,328.78,"< 0",null,"< -0.001","< 0",5.8879999999999999,"< 0",1.6E-2,6.5000000000000002E-2,"< 0.001","< 0.003","< -0.013",null,"< 0.001",7.1999999999999995E-2,null,"< -0.002",null,null,null,"< -0.011",5.8999999999999997E-2,null,null,null,2.5000000000000001E-2,"< 0.054","< -0.015",0.94799999999999995,"< -0.005",0.56399999999999995,"< -0.014","< -0.026","< 0.016",2.9000000000000001E-2,"< -0.006","< -0.001","< 0.022","< -0.001",1.7999999999999999E-2,"< -0.001","< 0","< 0.002",1E-3,"< 0",null,"< 0.007","< 0.002","< -0.005",null,4.8000000000000001E-2,4.8000000000000001E-2]
["DTK.SMI.N.PT.2.R.7","Liquid","Filtrate samples for precipitation of AMD","DTK-SMI",null,"Resource Production","Coal Mining","Acid Mine Drainage","Illinois Basin","N/A","West Kentucky No.9 Coal Seam","Kentucky","Webster","NA","Kentucky","Webster","NA","Pond",{"$nulls":17},"N/A","ICP-OES","N/A","< 0","> 2214.204",158.13999999999999,0.20799999999999999,1.7210000000000001,"< 0",85.66,341.62,"< 0",null,"< -0.001","< -0.002",8.4160000000000004,"< 0.001",6.5000000000000002E-2,0.22900000000000001,"< 0.003","< 0.052","< -0.023",null,"< -0.003",0.13900000000000001,null,"< -0.002",null,null,null,"< -0.005",0.215,null,null,null,2.4E-2,"< 0.063","< -0.008",1.365,"< -0.002",0.60399999999999998,"< -0.015","< -0.06","< 0.017",2.5999999999999999E-2,"< -0.003","< -0.001","< 0.03","< -0.006",2.4E-2,"< 0","< 0.001","< 0",1E-3,"< 0",null,"< 0.008","< -0.002","< -0.003",null,5.1000000000000004E-2,5.1000000000000004E-2]
["DTK.SMI.N.PT.2.R.8","Liquid","Filtrate samples for precipitation of AMD","DTK-SMI",null,"Resource Production","Coal Mining","Acid Mine Drainage","Illinois Basin","N/A","West Kentucky No.9 Coal Seam","Kentucky","Webster","NA","Kentucky","Webster","NA","Pond",{"$nulls":17},"N/A","ICP-OES","N/A","< 0","> 2093.958",162.91999999999999,0.108,1.5880000000000001,"< -0.02",16.78,354.2,1E-3,null,"< -0.001","< -0.001",7.0869999999999997,"< -0.006",8.3000000000000004E-2,0.26900000000000002,"< 0.003","< 0.059","< -0.007",null,"< -0.008",0.1,null,"< -0.002",null,null,null,"< -0.013",0.253,null,null,null,2.1999999999999999E-2,"< 0.058","< -0.009",1.23,"< 0.001",0.54300000000000004,"< -0.009","< -0.003","< -0.01",2.4E-2,"< 0.001","< 0","< 0.021","< 0",2.1999999999999999E-2,"< 0","< -0.003","< 0.002","< 0","< -0.001",null,"< 0.029","< 0.005","< -0.007",null,4.5999999999999999E-2,4.5999999999999999E-2]
["XBL-BA 2001-SR","Solid","Dotiki Refuse Pile Bioleach Test Solid Residue","DCK-CR",null,"Processing","Coal Mining","Coarse Refuse","Illinois Basin","N/A","West Kentucky No.13 Coal Seam","Kentucky","Webster","NA","Kentucky","Webster","NA","Coarse Refuse",null,"n/a","n/a",{"$nulls":14},"Modified ASTM 6357-11","ICP-OES","Dry Mass Basis",0,1967.54,4207.8630000000003,98342.741999999998,"",990.32299999999998,25701.613000000001,5648.1850000000004,15.927,null,150.80600000000001,90.725999999999999,116.935,82794.354999999996,16.331,30.847000000000001,57.055999999999997,53.225999999999999,0,null,45.161000000000001,25,null,19.96,null,null,null,"",11.089,null,null,null,519.75800000000004,201.613,0,95.968000000000004,0,257.661,47.581000000000003,90.524000000000001,0,0,5.242,0,0,0,0,0,5.8470000000000004,0,5.04,1.8149999999999999,null,0,186.89500000000001,17.742000000000001,null,156.04900000000001,176.00899999999999,{"$nulls":4},89395.160999999993,5927.4189999999999,91612.903000000006]
["XBL-BA 2002-SR","Solid","Dotiki Refuse Pile Bioleach Test Solid Residue","DCK-CR",null,"Processing","Coal Mining","Coarse Refuse","Illinois Basin","N/A","West Kentucky No.13 Coal Seam","Kentucky","Webster","NA","Kentucky","Webster","NA","Coarse Refuse",null,"n/a","n/a",{"$nulls":14},"Modified ASTM 6357-11","ICP-OES","Dry Mass Basis",0,1984.864,4001.8159999999998,97057.517999999996,"",1079.7170000000001,25578.204000000002,4592.9359999999997,15.742000000000001,null,151.56399999999999,94.046000000000006,150.15100000000001,89122.099000000002,16.952999999999999,35.923000000000002,53.078000000000003,53.481000000000002,0,null,44.198,27.649000000000001,null,19.777999999999999,null,null,null,"",11.907,null,null,null,568.31500000000005,210.29300000000001,0,100.303,0,281.13,48.234000000000002,87.185000000000002,0,0,5.0449999999999999,0,0,0,0,0,5.0449999999999999,0,5.0449999999999999,2.0179999999999998,null,0,189.102,18.163,null,152.57199999999997,172.34999999999997,{"$nulls":4},85792.129000000001,4752.7749999999996,99414.732999999993]
["XBL-BA 2001-SR DUP 1","Solid","Dotiki Refuse Pile Bioleach Test Solid Residue","DCK-CR",null,"Processing","Coal Mining","Coarse Refuse","Illinois Basin","N/A","West Kentucky No.13 Coal Seam","Kentucky","Webster","NA","Kentucky","Webster","NA","Coarse Refuse",null,"n/a","n/a",{"$nulls":14},"Modified ASTM 6357-11","ICP-OES","Dry Mass Basis",0,1964.577,4428.4579999999996,98232.835999999996,"",963.98,26073.632000000001,7478.607,15.522,null,146.86600000000001,89.751000000000005,232.04,86555.224000000002,16.119,29.452999999999999,51.94,58.905000000000001,0,null,40.198999999999998,23.483000000000001,null,19.501999999999999,null,null,null,"",10.945,null,null,null,509.05500000000001,196.816,0,91.741,0,245.77099999999999,45.173999999999999,94.527000000000001,0,0,4.3780000000000001,0,0,0,0,0,5.97,0,4.9749999999999996,1.99,null,0,180.697,18.308,null,157.01400000000001,176.51600000000002,{"$nulls":4},89631.841,7982.09,96537.312999999995]
["XBL-BA 2001-SR DUP 2","Solid","Dotiki Refuse Pile Bioleach Test Solid Residue","DCK-CR",null,"Processing","Coal Mining","Coarse Refuse","Illinois Basin","N/A","West Kentucky No.13 Coal Seam","Kentucky","Webster","NA","Kentucky","Webster","NA","Coarse Refuse",null,"n/a","n/a",{"$nulls":14},"Modified ASTM 6357-11","ICP-OES","Dry Mass Basis",0,1854.874,4022.915,102347.739,"",943.71900000000005,26110.553,4286.4319999999998,15.074999999999999,null,143.11600000000001,86.230999999999995,110.955,85193.97,15.879,30.352,52.462000000000003,56.280999999999999,0,null,42.613,26.734000000000002,null,18.893999999999998,null,null,null,"",10.452,null,null,null,491.45699999999999,197.58799999999999,0,96.683000000000007,0,240,43.618000000000002,88.241,0,0,4.0199999999999996,0,0,0,0,0,5.8289999999999997,0,4.8239999999999998,1.8089999999999999,null,0,178.69300000000001,16.884,null,148.34100000000004,167.23500000000001,{"$nulls":4},91055.275999999998,4765.8289999999997,91276.381999999998]
["XBL-BA 2002-1SR","Solid","Dotiki Refuse Pile Bioleach Test Solid Residue","DCK-CR",null,"Processing","Coal Mining","Coarse Refuse","Illinois Basin","N/A","West Kentucky No.13 Coal Seam","Kentucky","Webster","NA","Kentucky","Webster","NA","Coarse Refuse",null,"n/a","n/a",{"$nulls":14},"Modified ASTM 6357-11","ICP-OES","Dry Mass Basis",0,1874.239,5363.8950000000004,128519.27,"",299.79700000000003,27995.942999999999,3410.3449999999998,16.632999999999999,null,155.78100000000001,98.986000000000004,209.33099999999999,44896.552000000003,20.891999999999999,44.421999999999997,47.87,78.905000000000001,0,null,26.774999999999999,30.02,null,22.11,null,null,null,"",5.274,null,null,null,576.673,151.52099999999999,0,155.78100000000001,0,158.215,30.629000000000001,71.805000000000007,0,0,5.8819999999999997,0,0,0,0,0,10.548,0,3.8540000000000001,1.2170000000000001,null,0,198.78299999999999,13.387,null,123.93500000000002,146.04500000000004,{"$nulls":4},124969.57399999999,4036.511,42981.743999999999]
["XBL-BA 2002-2SR","Solid","Dotiki Refuse Pile Bioleach Test Solid Residue","DCK-CR",null,"Processing","Coal Mining","Coarse Refuse","Illinois Basin","N/A","West Kentucky No.13 Coal Seam","Kentucky","Webster","NA","Kentucky","Webster","NA","Coarse Refuse",null,"n/a","n/a",{"$nulls":14},"Modified ASTM 6357-11","ICP-OES","Dry Mass Basis",0,1761.3230000000001,5095.5910000000003,126292.58500000001,"",294.18799999999999,27767.535,2564.9299999999998,16.231999999999999,null,156.31299999999999,98.397000000000006,200.2,46537.074000000001,20.04,44.289000000000001,47.695,66.533000000000001,0,null,27.254999999999999,30.06,null,21.443000000000001,null,null,null,"",5.4109999999999996,null,null,null,562.52499999999998,150.501,0,147.09399999999999,0,151.50299999999999,28.457000000000001,66.733000000000004,0,0,5.01,0,0,0,0,0,10.821999999999999,0,3.8079999999999998,1.202,null,0,200,13.226000000000001,null,116.03200000000001,137.47499999999999,{"$nulls":4},125270.541,3158.317,45691.383000000002]
["XBL-BA 2002-3SR","Solid","Dotiki Refuse Pile Bioleach Test Solid Residue","DCK-CR",null,"Processing","Coal Mining","Coarse Refuse","Illinois Basin","N/A","West Kentucky No.13 Coal Seam","Kentucky","Webster","NA","Kentucky","Webster","NA","Coarse Refuse",null,"n/a","n/a",{"$nulls":14},"Modified ASTM 6357-11","ICP-OES","Dry Mass Basis",0,1616.836,4403.2449999999999,115748.47900000001,"",403.85399999999998,28458.418000000001,2224.7460000000001,14.401999999999999,null,139.554,83.975999999999999,165.31399999999999,60356.998,17.646999999999998,35.293999999999997,43.610999999999997,60.445999999999998,0,null,27.585999999999999,25.558,null,18.864000000000001,null,null,null,"",6.694,null,null,null,507.09899999999999,155.98400000000001,0,123.124,0,145.43600000000001,27.992000000000001,63.082999999999998,0,0,5.0709999999999997,0,0,0,0,0,7.3019999999999996,0,3.8540000000000001,1.42,null,0,185.80099999999999,11.765000000000001,null,108.72200000000001,127.58599999999998,{"$nulls":4},108924.94899999999,2898.58,59452.332999999999]
["XBL-BA 2002-4SR","Solid","Dotiki Refuse Pile Bioleach Test Solid Residue","DCK-CR",null,"Processing","Coal Mining","Coarse Refuse","Illinois Basin","N/A","West Kentucky No.13 Coal Seam","Kentucky","Webster","NA","Kentucky","Webster","NA","Coarse Refuse",null,"n/a","n/a",{"$nulls":14},"Modified ASTM 6357-11","ICP-OES","Dry Mass Basis",0,1665.5709999999999,3970.2130000000002,105578.337,"",582.59199999999998,26955.512999999999,2040.6189999999999,13.54,null,133.65600000000001,79.304000000000002,146.61500000000001,76588.008000000002,16.053999999999998,31.335000000000001,41.972999999999999,63.83,0,null,28.626999999999999,19.149000000000001,null,17.988,null,null,null,"",8.7040000000000006,null,null,null,459.96100000000001,173.69399999999999,0,106.57599999999999,0,219.923,32.881999999999998,69.245999999999995,0,0,4.0620000000000003,0,0,0,0,0,5.8029999999999999,0,4.0620000000000003,1.5469999999999999,null,0,173.69399999999999,13.733000000000001,null,117.60199999999998,135.59,{"$nulls":4},100406.19,2676.9830000000002,83694.391000000003]
["XBL-BA 2002-5SR","Solid","Dotiki Refuse Pile Bioleach Test Solid Residue","DCK-CR",null,"Processing","Coal Mining","Coarse Refuse","Illinois Basin","N/A","West Kentucky No.13 Coal Seam","Kentucky","Webster","NA","Kentucky","Webster","NA","Coarse Refuse",null,"n/a","n/a",{"$nulls":14},"Modified ASTM 6357-11","ICP-OES","Dry Mass Basis",0,1654.472,3786.7339999999999,94842.210999999996,"",706.73400000000004,25660.302,2327.6379999999999,13.266,null,133.065,77.989999999999995,143.518,74713.567999999999,15.678000000000001,30.151,41.406999999999996,54.673000000000002,0,null,33.366999999999997,26.934999999999999,null,17.888999999999999,null,null,null,"",9.0449999999999999,null,null,null,495.27600000000001,181.10599999999999,0,101.91,0,226.33199999999999,35.979999999999997,70.552999999999997,0,0,3.819,0,0,0,0,0,4.8239999999999998,0,4.2210000000000001,1.6080000000000001,null,0,172.66300000000001,13.667999999999999,null,121.005,138.89400000000001,{"$nulls":4},96361.808999999994,3017.085,88964.823999999993]
["XBL-BA 2002-6SR","Solid","Dotiki Refuse Pile Bioleach Test Solid Residue","DCK-CR",null,"Processing","Coal Mining","Coarse Refuse","Illinois Basin","N/A","West Kentucky No.13 Coal Seam","Kentucky","Webster","NA","Kentucky","Webster","NA","Coarse Refuse",null,"n/a","n/a",{"$nulls":14},"Modified ASTM 6357-11","ICP-OES","Dry Mass Basis",0,1766.085,3845.1550000000002,91627.907000000007,"",846.899,25480.62,2233.721,13.952999999999999,null,137.40299999999999,81.201999999999998,143.60499999999999,78193.797999999995,16.085000000000001,30.814,43.798000000000002,48.643000000000001,0,null,35.658999999999999,23.256,null,18.216999999999999,null,null,null,"",9.69,null,null,null,484.88400000000001,187.209,0,98.837000000000003,0,243.21700000000001,39.534999999999997,78.295000000000002,0,0,4.2640000000000002,0,0,0,0,0,5.2329999999999997,0,4.4569999999999999,1.744,null,0,171.899,15.891,null,133.52799999999999,151.745,{"$nulls":4},93740.31,2761.6280000000002,95910.853000000003]
["XBL-BA 2002-7SR","Solid","Dotiki Refuse Pile Bioleach Test Solid Residue","DCK-CR",null,"Processing","Coal Mining","Coarse Refuse","Illinois Basin","N/A","West Kentucky No.13 Coal Seam","Kentucky","Webster","NA","Kentucky","Webster","NA","Coarse Refuse",null,"n/a","n/a",{"$nulls":14},"Modified ASTM 6357-11","ICP-OES","Dry Mass Basis",0,1755.3030000000001,3643.75,90484.847999999998,"",904.35599999999999,25234.848000000002,2140.152,13.826000000000001,null,133.333,78.977000000000004,135.98500000000001,80064.394,15.340999999999999,29.734999999999999,45.265000000000001,47.917000000000002,0,null,38.258000000000003,26.893999999999998,null,17.614000000000001,null,null,null,"",9.8480000000000008,null,null,null,487.87900000000002,187.12100000000001,0,92.802999999999997,0,234.84800000000001,40.341000000000001,80.870999999999995,0,0,3.5979999999999999,0,0,0,0,0,4.9240000000000004,0,4.3559999999999999,1.7050000000000001,null,0,169.886,15.340999999999999,null,135.79499999999999,153.40900000000002,{"$nulls":4},91893.938999999998,2700.7579999999998,100378.788]
["XBL-BA 2002-8SR","Solid","Dotiki Refuse Pile Bioleach Test Solid Residue","DCK-CR",null,"Processing","Coal Mining","Coarse Refuse","Illinois Basin","N/A","West Kentucky No.13 Coal Seam","Kentucky","Webster","NA","Kentucky","Webster","NA","Coarse Refuse",null,"n/a","n/a",{"$nulls":14},"Modified ASTM 6357-11","ICP-OES","Dry Mass Basis",0,1739.5350000000001,3477.4520000000002,90693.63,"",941.96199999999999,25225.48,2218.1999999999998,13.548999999999999,null,131.041,76.036000000000001,128.00800000000001,83053.589000000007,14.56,27.704999999999998,46.106999999999999,46.915999999999997,0,null,37.209000000000003,16.986999999999998,null,17.594000000000001,null,null,null,"",10.313000000000001,null,null,null,468.15,190.495,0,89.382999999999996,0,245.096,41.658000000000001,83.114000000000004,0,0,4.6509999999999998,0,0,0,0,0,4.8529999999999998,0,4.4489999999999998,1.6180000000000001,null,0,167.64400000000001,15.369,null,140.34300000000002,157.93700000000004,{"$nulls":4},88048.534,2800.8090000000002,100707.78599999999]
["XBL-BA 2002-9SR","Solid","Dotiki Refuse Pile Bioleach Test Solid Residue","DCK-CR",null,"Processing","Coal Mining","Coarse Refuse","Illinois Basin","N/A","West Kentucky No.13 Coal Seam","Kentucky","Webster","NA","Kentucky","Webster","NA","Coarse Refuse",null,"n/a","n/a",{"$nulls":14},"Modified ASTM 6357-11","ICP-OES","Dry Mass Basis",0,1748.163,3476.0680000000002,90168.817999999999,"",952.92899999999997,25183.714,2408.739,13.704000000000001,null,132.47300000000001,79.046999999999997,130.28800000000001,82065.540999999997,14.896000000000001,29.791,47.468000000000004,47.665999999999997,0,null,40.119,21.053000000000001,null,17.675999999999998,null,null,null,"",10.129,null,null,null,478.25200000000001,192.85,0,88.778999999999996,0,240.51599999999999,42.104999999999997,84.409000000000006,0,0,4.1710000000000003,0,0,0,0,0,5.1639999999999997,0,4.3689999999999998,1.589,null,0,163.059,15.492000000000001,null,141.80699999999999,159.48299999999998,{"$nulls":4},88282.025999999998,3014.8960000000002,100873.883]
["XBL-FA 1002-SR","Solid","Dotiki Refuse Pile Bioleach Test Solid Residue","DCK-CR",null,"Processing","Coal Mining","Coarse Refuse","Illinois Basin","N/A","West Kentucky No.13 Coal Seam","Kentucky","Webster","NA","Kentucky","Webster","NA","Coarse Refuse",null,"n/a","n/a",{"$nulls":14},"Modified ASTM 6357-11","ICP-OES","Dry Mass Basis",0,2064.2399999999998,3016.06,76766.595000000001,"",78.158000000000001,18967.88,22.698,13.061999999999999,null,135.11799999999999,98.072999999999993,437.68700000000001,57627.409,12.634,30.407,23.768999999999998,38.972000000000001,0,null,0,32.334000000000003,null,19.058,null,null,null,"",7.7089999999999996,null,null,null,498.71499999999997,151.392,0,49.036000000000001,0,33.619,16.916,41.756,0,0,2.355,0,0,0,0,0,8.7789999999999999,0,4.069,1.071,null,0,114.34699999999999,6.21,null,74.945999999999998,94.004000000000005,{"$nulls":4},72376.873999999996,237.68700000000001,62633.832999999999]
["XBL-FA 1004-SR","Solid","Dotiki Refuse Pile Bioleach Test Solid Residue","DCK-CR",null,"Processing","Coal Mining","Coarse Refuse","Illinois Basin","N/A","West Kentucky No.13 Coal Seam","Kentucky","Webster","NA","Kentucky","Webster","NA","Coarse Refuse",null,"n/a","n/a",{"$nulls":14},"Modified ASTM 6357-11","ICP-OES","Dry Mass Basis",0,1518.0820000000001,3411.3890000000001,89270.729000000007,"",66.334000000000003,21582.418000000001,-17.382999999999999,14.984999999999999,null,143.05699999999999,89.311000000000007,90.31,25666.333999999999,15.185,24.975000000000001,37.162999999999997,35.963999999999999,0,null,0,26.773,null,22.977,null,null,null,"",3.3969999999999998,null,null,null,603.596,125.47499999999999,0,69.53,0,45.753999999999998,17.382999999999999,41.957999999999998,0,0,3.7959999999999998,0,0,0,0,0,14.984999999999999,0,3.5960000000000001,0.79900000000000004,null,0,151.648,7.7919999999999998,null,82.516999999999996,105.49400000000001,{"$nulls":4},89710.29,193.98599999999999,26373.626]
["XBL-FA 1006-SR","Solid","Dotiki Refuse Pile Bioleach Test Solid Residue","DCK-CR",null,"Processing","Coal Mining","Coarse Refuse","Illinois Basin","N/A","West Kentucky No.13 Coal Seam","Kentucky","Webster","NA","Kentucky","Webster","NA","Coarse Refuse",null,"n/a","n/a",{"$nulls":14},"Modified ASTM 6357-11","ICP-OES","Dry Mass Basis",0,1076.634,3454.2570000000001,91809.900999999998,"",65.742999999999995,22166.337,-86.337000000000003,15.446,null,142.97,90.495000000000005,56.238,16372.277,14.257,19.603999999999999,33.069000000000003,26.535,0,null,0,23.762,null,23.167999999999999,null,null,null,"",2.1779999999999999,null,null,null,675.64400000000001,107.327,0,72.673000000000002,0,46.930999999999997,16.04,39.207999999999998,0,0,3.3660000000000001,0,0,0,0.79200000000000004,0,15.446,0,3.3660000000000001,0.59399999999999997,null,0,150.495,5.3470000000000004,null,78.811999999999998,101.97999999999999,{"$nulls":4},93445.544999999998,123.05,16085.148999999999]
["XBL-FA 1002-Feed","Solid","Dotiki Refuse Pile Leaching Cahracteristic Test Feed","DCK-CR",null,"Processing","Coal Mining","Coarse Refuse","Illinois Basin","N/A","West Kentucky No.13 Coal Seam","Kentucky","Webster","NA","Kentucky","Webster","NA","Coarse Refuse",null,"n/a","n/a",{"$nulls":14},"Modified ASTM 6357-11","ICP-OES","Dry Mass Basis",0,2477.6889999999999,6529.0839999999998,94800.797000000006,"",534.86099999999999,23358.565999999999,17071.713,15.339,null,137.05199999999999,77.091999999999999,1390.6369999999999,95151.394,22.51,41.234999999999999,47.012,119.92,0,null,25.696999999999999,41.832999999999998,null,21.713000000000001,null,null,null,"",12.55,null,null,null,430.67700000000002,199.40199999999999,0,126.693,0,204.98,39.841000000000001,89.043999999999997,0,0,5.7770000000000001,0,0,0,0,0,3.5859999999999999,0,5.1790000000000003,1.7929999999999999,null,0,168.12700000000001,12.151,null,145.22,166.93300000000002,{"$nulls":4},94940.239000000001,19286.852999999999,124003.984]
["XBL-FA 1004-Feed","Solid","Dotiki Refuse Pile Leaching Cahracteristic Test Feed","DCK-CR",null,"Processing","Coal Mining","Coarse Refuse","Illinois Basin","N/A","West Kentucky No.13 Coal Seam","Kentucky","Webster","NA","Kentucky","Webster","NA","Coarse Refuse",null,"n/a","n/a",{"$nulls":14},"Modified ASTM 6357-11","ICP-OES","Dry Mass Basis",0,2139.489,6265.2259999999997,114192.534,"",546.56200000000001,26722.986000000001,9044.2039999999997,17.484999999999999,null,146.16900000000001,90.373000000000005,368.762,50353.635000000002,22.593,48.134,63.850999999999999,112.77,0,null,60.118000000000002,25.146999999999998,null,23.969000000000001,null,null,null,"",6.68,null,null,null,561.49300000000005,153.63499999999999,0,179.17500000000001,0,267.19099999999997,46.758000000000003,102.947,0,0,8.6440000000000001,0,0,0,0,0,9.8230000000000004,0,4.1260000000000003,0.98199999999999998,null,0,193.71299999999999,16.11,null,173.28000000000003,197.24900000000002,{"$nulls":4},125304.519,11333.987999999999,54557.957000000002]
["XBL-FA 1006-Feed","Solid","Dotiki Refuse Pile Leaching Cahracteristic Test Feed","DCK-CR",null,"Processing","Coal Mining","Coarse Refuse","Illinois Basin","N/A","West Kentucky No.13 Coal Seam","Kentucky","Webster","NA","Kentucky","Webster","NA","Coarse Refuse",null,"n/a","n/a",{"$nulls":14},"Modified ASTM 6357-11","ICP-OES","Dry Mass Basis",0,2131.183,6054.9359999999997,122948.192,"",446.72500000000002,28731.183000000001,2665.1030000000001,18.573,null,150.733,100.29300000000001,184.751,35323.557999999997,20.722999999999999,45.942999999999998,57.087000000000003,75.269000000000005,0,null,28.152000000000001,28.347999999999999,null,24.047000000000001,null,null,null,"",4.4969999999999999,null,null,null,563.04999999999995,147.214,0,194.13499999999999,0,287.97699999999998,49.853000000000002,110.459,0,0,9.3840000000000003,0,0,0,0,0,12.317,0,3.91,0.78200000000000003,null,0,205.67,17.009,null,186.70500000000004,210.75200000000001,{"$nulls":4},138416.42199999999,3374.3890000000001,36969.697]
["XBL-PT2-SR","Solid","Fe/Al Precipitation cake from Modelled precipitation test with calcite","DCK-CR",null,"Processing","Coal Mining","Coarse Refuse","Illinois Basin","N/A","West Kentucky No.13 Coal Seam","Kentucky","Webster","NA","Kentucky","Webster","NA","Coarse Refuse",null,8.76,81.290000000000006,{"$nulls":14},"Modified ASTM 6357-11","ICP-OES","Dry Mass Basis",0,1395.2180000000001,645.78700000000003,18574.764999999999,"",5146.2820000000002,2332.085,94765.380999999994,3.7519999999999998,null,30.170999999999999,22.98,90.043999999999997,154382.21599999999,10.943,37.206000000000003,99.424000000000007,857.14099999999996,0,null,45.021999999999998,0,null,7.66,null,null,null,"",28.92,null,null,null,5380.7730000000001,1483.855,0,6.4089999999999998,0,114.431,14.538,52.994999999999997,0,47.991999999999997,6.8780000000000001,0,0,0,0,0,0,0,5.1589999999999998,2.1890000000000001,null,0,98.173000000000002,5.94,null,129.751,137.41099999999997,{"$nulls":4},16742.613000000001,86386.258000000002,158202.53400000001]
["XBL-FA 1001-SR","Solid","Dotiki Refuse Pile Leaching Cahracteristic Test Solid Residue","DCK-CR",null,"Processing","Coal Mining","Coarse Refuse","Illinois Basin","N/A","West Kentucky No.13 Coal Seam","Kentucky","Webster","NA","Kentucky","Webster","NA","Coarse Refuse",null,1.44,86.78,{"$nulls":14},"Modified ASTM 6357-11","ICP-OES","Dry Mass Basis",0,2298.37,3081.8220000000001,88782.228000000003,"",252.87799999999999,22551.062000000002,112.688,12.074,null,128.11600000000001,65.734999999999999,36.220999999999997,35469.963000000003,11.234999999999999,17.271999999999998,33.537999999999997,54.835000000000001,0,null,34.209000000000003,16.097999999999999,null,15.595000000000001,null,null,null,"",4.8630000000000004,null,null,null,412.01600000000002,124.09099999999999,0,117.551,0,205.92400000000001,38.234000000000002,79.653000000000006,0,0,5.5339999999999998,0,0,0,0,0,8.8879999999999999,0,3.0179999999999998,0.83799999999999997,null,0,146.72900000000001,9.7260000000000009,null,136.16499999999999,151.76,{"$nulls":4},94225.471999999994,291.447,37545.974999999999]
["XBL-FA 1003-SR","Solid","Dotiki Refuse Pile Leaching Cahracteristic Test Solid Residue","DCK-CR",null,"Processing","Coal Mining","Coarse Refuse","Illinois Basin","N/A","West Kentucky No.13 Coal Seam","Kentucky","Webster","NA","Kentucky","Webster","NA","Coarse Refuse",null,1,87.56,{"$nulls":14},"Modified ASTM 6357-11","ICP-OES","Dry Mass Basis",0,1763.2529999999999,3537.7,106194.697,"",313.73500000000001,24613.227999999999,106.587,14.808999999999999,null,137.238,81.447000000000003,34.783000000000001,23004.948,11.537000000000001,23.934999999999999,28.584,43.737000000000002,0,null,40.292999999999999,19.286000000000001,null,18.597000000000001,null,null,null,"",2.927,null,null,null,533.28099999999995,122.601,0,166.68299999999999,0,244.51400000000001,43.393000000000001,87.817999999999998,0,0,6.5430000000000001,0,0,0,0,0,11.709,0,3.0990000000000002,0.86099999999999999,null,0,163.411,12.053000000000001,null,153.423,172.01999999999998,{"$nulls":4},117728.16499999999,314.596,23418.21]
["XBL-FA 1005-SR","Solid","Dotiki Refuse Pile Leaching Cahracteristic Test Solid Residue","DCK-CR",null,"Processing","Coal Mining","Coarse Refuse","Illinois Basin","N/A","West Kentucky No.13 Coal Seam","Kentucky","Webster","NA","Kentucky","Webster","NA","Coarse Refuse",null,1.31,88.14,{"$nulls":14},"Modified ASTM 6357-11","ICP-OES","Dry Mass Basis",0,1515.704,3684.3029999999999,114891.29300000001,"",327.54599999999999,26440.31,109.68899999999999,15.548999999999999,null,135.886,82.14,29.07,13098.466,10.648,17.408000000000001,18.422000000000001,29.577000000000002,0,null,0,18.928999999999998,null,18.928999999999998,null,null,null,"",1.3520000000000001,null,null,null,506.19200000000001,112.05500000000001,0,179.49100000000001,0,263.15199999999999,45.633000000000003,93.632999999999996,14.196999999999999,0,7.2679999999999998,0,0,0,1.014,0,12.845000000000001,0,2.7040000000000002,0.67600000000000005,null,0,160.05500000000001,13.69,null,177.97,196.899,{"$nulls":4},126979.064,289.85599999999999,12437.627]
["XBL-FA 1001-Feed","Solid","Dotiki Refuse Pile Leaching Cahracteristic Test Feed","DCK-CR",null,"Processing","Coal Mining","Coarse Refuse","Illinois Basin","N/A","West Kentucky No.13 Coal Seam","Kentucky","Webster","NA","Kentucky","Webster","NA","Coarse Refuse",null,2.82,87.71,{"$nulls":14},"Modified ASTM 6357-11","ICP-OES","Dry Mass Basis",0,2115.413,5546.94,82238.081999999995,"",453.09100000000001,20016.774000000001,15215.415999999999,13.151999999999999,null,114.477,64.091999999999999,1191.633,84783.245999999999,18.893999999999998,35.380000000000003,39.270000000000003,102.251,0,null,22.783999999999999,34.639000000000003,null,18.709,null,null,null,"",11.298999999999999,null,null,null,361.399,175.976,0,108.364,0,173.56800000000001,33.898000000000003,74.465999999999994,0,0,5.5570000000000004,0,0,0,0,0,2.4079999999999999,0,4.4459999999999997,1.667,null,0,145.59700000000001,11.67,null,122.44200000000001,141.15099999999998,{"$nulls":4},79855.926000000007,17160.411,106678.329]
["XBL-FA 1003-Feed","Solid","Dotiki Refuse Pile Leaching Cahracteristic Test Feed","DCK-CR",null,"Processing","Coal Mining","Coarse Refuse","Illinois Basin","N/A","West Kentucky No.13 Coal Seam","Kentucky","Webster","NA","Kentucky","Webster","NA","Coarse Refuse",null,4.7,87.31,{"$nulls":14},"Modified ASTM 6357-11","ICP-OES","Dry Mass Basis",0,1838.7840000000001,5317.4549999999999,97261.498000000007,"",460.91,22883.089,7976.0990000000002,14.9,null,124.896,75.841999999999999,330.99099999999999,42913.324999999997,19.085999999999999,41.854999999999997,53.072000000000003,93.923000000000002,0,null,45.204000000000001,20.928000000000001,null,20.76,null,null,null,"",5.6920000000000002,null,null,null,465.93200000000002,149.50700000000001,0,154.529,0,241.42099999999999,40.850999999999999,91.578999999999994,0,0,7.7009999999999996,0,0,0,0,0,8.0359999999999996,0,3.516,1.1719999999999999,null,0,165.91399999999999,15.234999999999999,null,152.85499999999999,173.61499999999998,{"$nulls":4},107216.345,10003.398999999999,46777.4]
["XBL-FA 1005-Feed","Solid","Dotiki Refuse Pile Leaching Cahracteristic Test Feed","DCK-CR",null,"Processing","Coal Mining","Coarse Refuse","Illinois Basin","N/A","West Kentucky No.13 Coal Seam","Kentucky","Webster","NA","Kentucky","Webster","NA","Coarse Refuse",null,6.58,88.1,{"$nulls":14},"Modified ASTM 6357-11","ICP-OES","Dry Mass Basis",0,1805.14,5255.3339999999998,107209.99,"",411.65300000000002,24990.254000000001,2270.502,16.286000000000001,null,130.80699999999999,83.509,157.315,29747.827000000001,17.844999999999999,37.076000000000001,48.685000000000002,71.034000000000006,0,null,24.949000000000002,21.657,null,21.31,null,null,null,"",3.6379999999999999,null,null,null,448.55599999999998,134.619,0,173.428,0,273.916,44.18,95.637,0,0,8.1430000000000007,0,0,0,0,0,10.048999999999999,0,3.4649999999999999,0.86599999999999999,null,0,174.81399999999999,16.113,null,162.34000000000003,183.65000000000003,{"$nulls":4},119909.558,2886.4229999999998,30891.308000000001]
["XBL-FA1007-SR","Solid","Dotiki Refuse Pile Leaching Cahracteristic Test Solid Residue","DCK-CR",null,"Processing","Coal Mining","Coarse Refuse","Illinois Basin","N/A","West Kentucky No.13 Coal Seam","Kentucky","Webster","NA","Kentucky","Webster","NA","Coarse Refuse",null,1.32,89.66,{"$nulls":14},"Modified ASTM 6357-11","ICP-OES","Dry Mass Basis","","","",94538.93856000001,"","","",412.34634,11.83512,null,"","","",24795.293679999999,"","","","","",null,"","",null,20.173500000000001,null,null,null,"","",null,null,null,"","","",80.559509999999989,"","",30.000236000000001,65.505595999999997,7.1907319999999997,23.634375999999996,5.0388920000000006,0.88763399999999992,4.7161159999999995,0.98626000000000003,3.7119239999999998,1.0400559999999999,3.6401959999999995,0.52899399999999996,2.7346299999999997,0.47519800000000001,null,"","",5.8458319999999988,null,150.09084000000001,170.26434,{"$nulls":4},94538.938999999998,412.346,24795.294000000002]
["XBL-FA1008-SR","Solid","Dotiki Refuse Pile Leaching Cahracteristic Test Solid Residue","DCK-CR",null,"Processing","Coal Mining","Coarse Refuse","Illinois Basin","N/A","West Kentucky No.13 Coal Seam","Kentucky","Webster","NA","Kentucky","Webster","NA","Coarse Refuse",null,0.88,94.53,{"$nulls":14},"Modified ASTM 6357-11","ICP-OES","Dry Mass Basis","","","",87823.191030000002,"","","",171.19382999999999,12.903345000000002,null,"","","",8515.8295800000014,"","","","","",null,"","",null,18.074135999999999,null,null,null,"","",null,null,null,"","","",75.075726000000003,"","",44.211681000000006,105.476574,10.407753,39.021984000000003,6.9385019999999997,1.1627190000000001,5.8703129999999994,0.293043,4.310568,1.6637280000000001,4.1876790000000002,0.54827399999999993,2.5712160000000002,0.17960699999999999,null,"","",9.5664359999999995,null,226.84364099999999,244.917777,{"$nulls":4},87823.191000000006,171.19399999999999,8515.83]
["XBL-FA1009-SR","Solid","Dotiki Refuse Pile Leaching Cahracteristic Test Solid Residue","DCK-CR",null,"Processing","Coal Mining","Coarse Refuse","Illinois Basin","N/A","West Kentucky No.13 Coal Seam","Kentucky","Webster","NA","Kentucky","Webster","NA","Coarse Refuse",null,1.28,54.4,{"$nulls":14},"Modified ASTM 6357-11","ICP-OES","Dry Mass Basis","","","",41941.747200000005,"","","",289.89760000000001,8.8889599999999991,null,"","","",null,"","","","","",null,"","",null,23.283199999999997,null,null,null,"","",null,null,null,"","","",82.20384,"","",40.620480000000001,90.108159999999984,13.71424,38.123519999999999,13.273599999999998,1.5884799999999999,7.2515199999999993,1.9475200000000001,1.5775999999999999,0,2.1596800000000003,0.39167999999999997,3.9983999999999997,4.2976000000000001,null,"","",7.9151999999999996,null,219.05247999999997,242.33567999999994,{"$nulls":4},41941.747000000003,289.89800000000002]
["XBL-FA1010-SR","Solid","Dotiki Refuse Pile Leaching Cahracteristic Test Solid Residue","DCK-CR",null,"Processing","Coal Mining","Coarse Refuse","Illinois Basin","N/A","West Kentucky No.13 Coal Seam","Kentucky","Webster","NA","Kentucky","Webster","NA","Coarse Refuse",null,2.4300000000000002,95.85,{"$nulls":14},"Modified ASTM 6357-11","ICP-OES","Dry Mass Basis","","","",37989.668249999995,"","","",719.73765000000003,10.706444999999999,null,"","","",null,"","","","","",null,"","",null,14.444595,null,null,null,"","",null,null,null,"","","",24.834735000000002,"","",4.3995149999999992,0,9.0865799999999997,9.3645449999999997,11.6937,0,4.1886449999999993,4.0256999999999996,0,0,1.32273,0.11501999999999998,4.8883499999999991,6.6328199999999988,null,"","",4.0832099999999993,null,55.717604999999992,70.162199999999999,{"$nulls":4},37989.667999999998,719.73800000000006]
["XBL-FA1011-SR","Solid","Dotiki Refuse Pile Leaching Cahracteristic Test Solid Residue","DCK-CR",null,"Processing","Coal Mining","Coarse Refuse","Illinois Basin","N/A","West Kentucky No.13 Coal Seam","Kentucky","Webster","NA","Kentucky","Webster","NA","Coarse Refuse",null,1.79,96.65,{"$nulls":14},"Modified ASTM 6357-11","ICP-OES","Dry Mass Basis","","","",70809.076099999991,"","","",203.06165000000001,13.627650000000001,null,"","","",17050.219800000003,"","","","","",null,"","",null,18.131540000000001,null,null,null,"","",null,null,null,"","","",52.857884999999996,"","",17.870584999999998,25.525265000000001,4.3492500000000005,18.276515000000003,4.0979600000000005,0.79252999999999996,5.1127849999999997,1.111475,3.96265,1.23712,4.9291499999999999,0.55090499999999998,2.7448600000000001,0.29961500000000002,null,"","",5.5187150000000011,null,90.860665000000012,108.99220500000001,{"$nulls":4},70809.076000000001,203.06200000000001,17050.22]
["XBL-FA1011-SR DUP","Solid","Dotiki Refuse Pile Leaching Cahracteristic Test Solid Residue","DCK-CR",null,"Processing","Coal Mining","Coarse Refuse","Illinois Basin","N/A","West Kentucky No.13 Coal Seam","Kentucky","Webster","NA","Kentucky","Webster","NA","Coarse Refuse",null,1.79,96.65,{"$nulls":14},"Modified ASTM 6357-11","ICP-OES","Dry Mass Basis","","","",70923.413050000003,"","","",214.56300000000002,13.753295000000001,null,"","","",17050.123149999999,"","","","","",null,"","",null,18.382830000000002,null,null,null,"","",null,null,null,"","","",52.761235000000006,"","",17.889915000000002,24.085180000000005,4.8131700000000004,19.610285000000001,4.2526000000000002,0.82152500000000006,4.9098199999999999,1.10181,4.2719300000000002,1.4400850000000001,4.7938400000000003,0.59923000000000004,2.7835200000000002,0.28028500000000001,null,"","",5.692685,null,91.653195000000011,110.03602500000001,{"$nulls":4},70923.413,214.56299999999999,17050.123]
["XBL-FA1012-SR","Solid","Dotiki Refuse Pile Leaching Cahracteristic Test Solid Residue","DCK-CR",null,"Processing","Coal Mining","Coarse Refuse","Illinois Basin","N/A","West Kentucky No.13 Coal Seam","Kentucky","Webster","NA","Kentucky","Webster","NA","Coarse Refuse",null,2.44,97.09,{"$nulls":14},"Modified ASTM 6357-11","ICP-OES","Dry Mass Basis","","","",48034.015329999995,"","","",95.536560000000009,9.9711429999999996,null,"","","",null,"","","","","",null,"","",null,35.243669999999995,null,null,null,"","",null,null,null,"","","",54.506326000000001,"","",13.417838000000001,25.835649,11.223604,20.233556,14.777098000000001,1.252461,9.1264600000000016,4.1845790000000003,0.49515900000000002,0,3.4466949999999996,0.43690499999999999,6.6603740000000009,7.3788400000000003,null,"","",6.3593949999999992,null,118.46921799999998,153.71288799999999,{"$nulls":4},48034.014999999999,95.537000000000006]
["XBL-BA2003-SR","Solid","Dotiki Refuse Pile Bioleach Test Solid Residue","DCK-CR",null,"Processing","Coal Mining","Coarse Refuse","Illinois Basin","N/A","West Kentucky No.13 Coal Seam","Kentucky","Webster","NA","Kentucky","Webster","NA","Coarse Refuse",null,0.78,93.7,{"$nulls":14},"Modified ASTM 6357-11","ICP-OES","Dry Mass Basis",0,1758.5350000000001,4470.4859999999999,109699.091,"",504.28300000000002,28954.776000000002,3627.5549999999998,15.863,null,143.13200000000001,84.846000000000004,169.14,66246.638000000006,16.785,33.57,49.063000000000002,74.701999999999998,2.2130000000000001,null,30.803000000000001,18.445,null,19.920000000000002,null,null,null,"",7.5620000000000003,null,null,null,543.57100000000003,180.20599999999999,0,118.96899999999999,0,205.107,35.968000000000004,79.497,0,0,0,0,0,0,0,0,2.9510000000000001,0,4.9800000000000004,1.2909999999999999,null,0,183.15799999999999,14.94,null,124.687,144.60699999999997,{"$nulls":4},111794.429,4378.8149999999996,82669.960999999996]
["XBL-BA2004-PT SR","Solid","Dotiki Refuse Pile Bioleach Test Solid Residue","DCK-CR",null,"Processing","Coal Mining","Coarse Refuse","Illinois Basin","N/A","West Kentucky No.13 Coal Seam","Kentucky","Webster","NA","Kentucky","Webster","NA","Coarse Refuse",null,1.57,87.79,{"$nulls":14},"Modified ASTM 6357-11","ICP-OES","Dry Mass Basis",0,1099.5530000000001,3164.1260000000002,69444.570999999996,"",2566.6849999999999,16616.435000000001,47939.370999999999,11.728,null,87.12,53.78,176.75299999999999,108310.075,14.073,36.021000000000001,80.753,464.75099999999998,0,null,34.512999999999998,17.423999999999999,null,14.241,null,null,null,"",16.585999999999999,null,null,null,1546.5450000000001,192.166,0,67.183000000000007,0,183.45400000000001,29.989000000000001,67.015000000000001,0,0,0,0,0,0,0,0,0,0,6.0309999999999997,2.0099999999999998,null,0,137.381,11.393000000000001,null,105.04500000000002,119.28600000000002,{"$nulls":4},70985.922000000006,45084.521000000001]
["XBL-BA2004-PT SR DUP","Solid","Dotiki Refuse Pile Bioleach Test Solid Residue","DCK-CR",null,"Processing","Coal Mining","Coarse Refuse","Illinois Basin","N/A","West Kentucky No.13 Coal Seam","Kentucky","Webster","NA","Kentucky","Webster","NA","Coarse Refuse",null,1.57,87.79,{"$nulls":14},"Modified ASTM 6357-11","ICP-OES","Dry Mass Basis",0,1022.2910000000001,3034.5309999999999,72060.407999999996,"",2386.172,17069.544000000002,46555.103000000003,11.221,null,84.16,49.011000000000003,164.524,106206.098,13.036,32.509,73.763000000000005,343.404,0,null,34.158999999999999,0,null,13.532,null,null,null,"",14.852,null,null,null,1389.4580000000001,192.41200000000001,0,69.802999999999997,0,177.065,29.207999999999998,65.512,0,0,0,0,0,0,0,0,0,0,5.6109999999999998,1.8149999999999999,null,0,127.72499999999999,12.706,null,102.146,115.678,{"$nulls":4},72080.210999999996,42492.34]
["XBL-BA2005-SR","Solid","Dotiki Refuse Pile Bioleach Test Solid Residue","DCK-CR",null,"Processing","Coal Mining","Coarse Refuse","Illinois Basin","N/A","West Kentucky No.13 Coal Seam","Kentucky","Webster","NA","Kentucky","Webster","NA","Coarse Refuse",null,0.9,94.81,{"$nulls":14},"Modified ASTM 6357-11","ICP-OES","Dry Mass Basis",0,1679.2180000000001,4834.09,109230.183,"",435.88200000000001,28077.006000000001,4072.473,16.207999999999998,null,144.13200000000001,88.884,142.38900000000001,53417.767,17.079999999999998,35.728000000000002,50.018999999999998,68.319000000000003,4.7060000000000004,null,25.271000000000001,26.317,null,19.693999999999999,null,null,null,"",6.4480000000000004,null,null,null,524.41800000000001,152.149,0,132.107,0,163.65199999999999,33.637,75.116,0,0,0,0,0,0,0,0,2.9630000000000001,0,4.5309999999999997,1.22,null,0,180.209,13.071,null,117.467,137.161,{"$nulls":4},114608.55899999999,4911.2969999999996,64659.025999999998]
["XBL-BA2005-PT SR","Solid","Dotiki Refuse Pile Bioleach Test Solid Residue","DCK-CR",null,"Processing","Coal Mining","Coarse Refuse","Illinois Basin","N/A","West Kentucky No.13 Coal Seam","Kentucky","Webster","NA","Kentucky","Webster","NA","Coarse Refuse",null,8.84,83.74,{"$nulls":14},"Modified ASTM 6357-11","ICP-OES","Dry Mass Basis",0,1679.2175551470586,4834.0900183823533,109230.18272058824,null,435.88200367647062,28077.005514705885,4072.4729227941179,16.208327205882352,null,144.13211397058825,88.884375000000006,142.38928308823529,53417.766544117658,17.079742647058826,35.728033088235293,50.019246323529408,68.318970588235302,4.7056433823529424,null,25.271047794117649,26.316746323529415,null,19.69398897058824,{"$nulls":4},6.448474264705883,null,null,null,524.41781249999997,152.14913602941178,0,132.10658088235294,null,null,33.636636029411768,75.116011029411752,0,0,0,0,0,0,0,0,2.9628125000000005,0,4.5313602941176478,1.219981617647059,null,0,180.20871323529411,13.071231617647062,null,117.46680147058824,137.16079044117649,{"$nulls":4},67273.183999999994,23496.406999999999]
["Coarse Pyrite 1","Solid","Coarse Pyrite 1","DCK-CR",null,"Processing","Coal Mining","Coarse Refuse","Illinois Basin","N/A","West Kentucky No.13 Coal Seam","Kentucky","Webster","NA","Kentucky","Webster","NA","Coarse Refuse",null,0.5,79.78,{"$nulls":14},"Modified ASTM 6357-11","ICP-OES","Dry Mass Basis",0,439.30200000000002,3041.721,12213.507,"",5377.4709999999995,2068.2950000000001,142621.12299999999,3.78,null,17.326000000000001,38.118000000000002,637.13699999999994,76602.975999999995,17.169,51.978999999999999,87.262,988.23199999999997,0,null,34.968000000000004,0,null,10.868,null,null,null,"",29.297000000000001,null,null,null,1569.2950000000001,201.30099999999999,0,6.3,0,122.545,0,0,0,5.5129999999999999,0,0,0,0,0,0,0,0,7.0880000000000001,2.048,null,0,124.435,6.7729999999999997,null,14.648999999999999,25.517000000000003,{"$nulls":4},12130.025,128876.59600000001]
["Coarse Pyrite 2","Solid","Coarse Pyrite 2","DCK-CR",null,"Processing","Coal Mining","Coarse Refuse","Illinois Basin","N/A","West Kentucky No.13 Coal Seam","Kentucky","Webster","NA","Kentucky","Webster","NA","Coarse Refuse",null,0.89,77,{"$nulls":14},"Modified ASTM 6357-11","ICP-OES","Dry Mass Basis",0,348.904,1773.9760000000001,7754.64,"",0,1700.258,78501.842999999993,2.137,null,28.236000000000001,41.82,466.73099999999999,0,24.573,77.382000000000005,37.241,1436.367,0,null,47.924999999999997,0,null,4.274,null,null,null,"",49.298000000000002,null,null,null,12759.564,329.82600000000002,56.014000000000003,5.0369999999999999,26.251999999999999,196.27799999999999,0,0,0,5.0369999999999999,0,0,0,0,0,0,0,0,10.531000000000001,4.274,null,0,148.35300000000001,4.8840000000000003,null,19.842000000000002,24.116,{"$nulls":4},9595.6190000000006,67384.539000000004]
["Clean Calcite","Solid","Clean Calcite","DCK-CR",null,"Processing","Coal Mining","Coarse Refuse","Illinois Basin","N/A","West Kentucky No.13 Coal Seam","Kentucky","Webster","NA","Kentucky","Webster","NA","Coarse Refuse",null,0.53,74.59,{"$nulls":14},"Modified ASTM 6357-11","ICP-OES","Dry Mass Basis",0,602.07399999999996,3886.6379999999999,14715.428,"",3142.7640000000001,3786.654,151642.70000000001,5.3540000000000001,null,23.440999999999999,32.845999999999997,762.68499999999995,35780.048999999999,6.8010000000000002,19.823,20.257000000000001,220.51400000000001,0,null,0,21.994,null,12.733000000000001,null,null,null,"",8.2479999999999993,null,null,null,204.74299999999999,84.936000000000007,0,8.1029999999999998,0,114.164,15.193,0,0,0,0,0,0,0,0,0,0,0,3.1829999999999998,0.86799999999999999,null,0,48.472999999999999,4.0510000000000002,null,19.243999999999996,31.977,{"$nulls":4},17956.583999999999,163070.66899999999,51612.517999999996]
["BA 2006-SR","Solid","BA 2006-SR","DCK-CR",null,"Processing","Coal Mining","Coarse Refuse","Illinois Basin","N/A","West Kentucky No.13 Coal Seam","Kentucky","Webster","NA","Kentucky","Webster","NA","Coarse Refuse",null,0.79,89.22,{"$nulls":14},"Modified ASTM 6357-11","ICP-OES","Dry Mass Basis",0,1843.7660000000001,3700.3629999999998,74749.764999999999,"",825.30600000000004,20550.54,3296.9479999999999,14.371,null,133.78700000000001,75.105999999999995,111.033,66869.663,14.371,28.058,46.534999999999997,52.009,0,null,36.783000000000001,21.728000000000002,null,16.765999999999998,null,null,null,"",9.7520000000000007,null,null,null,511.71,196.233,0,92.213999999999999,0,232.845,41.06,84.515000000000001,0,0,0,0,0,0,0,0,0,0,5.3040000000000003,1.7110000000000001,null,0,161.33199999999999,15.055,null,{"$f":"SUM(BY587:CL587)","v":132.59},{"$f":"SUM(BJ587,BY587:CL587)","v":149.35600000000002},{"$nulls":4},102153.906,3982.8220000000001]
["BA 2006-PT SR","Solid","BA 2006-PT SR","DCK-CR",null,"Processing","Coal Mining","Coarse Refuse","Illinois Basin","N/A","West Kentucky No.13 Coal Seam","Kentucky","Webster","NA","Kentucky","Webster","NA","Coarse Refuse",null,6.16,73.19,{"$nulls":14},"Modified ASTM 6357-11","ICP-OES","Dry Mass Basis",0,2875.0639999999999,29422.934000000001,138126.71900000001,"",4335.9530000000004,364.28699999999998,25161.834999999999,29.387,null,23.149000000000001,77.763999999999996,3246.42,44815.012999999999,105.765,311.19600000000003,999.98599999999999,2938.6889999999999,0,null,56.000999999999998,69.17,null,49.347999999999999,null,null,null,"",35.485999999999997,null,null,null,9.98,134.875,0,904.61699999999996,0,28.001000000000001,28.277999999999999,138.06299999999999,25.506,112.973,21.902000000000001,0,0,0,13.585000000000001,0,1.5249999999999999,0,6.3760000000000003,1.3859999999999999,null,0,179.92500000000001,10.396000000000001,null,349.59399999999994,398.94199999999995,{"$nulls":4},245352.84099999999,26988.812999999998,87134.913]
["BA 2007-SR","Solid","BA 2007-SR","DCK-CR",null,"Processing","Coal Mining","Coarse Refuse","Illinois Basin","N/A","West Kentucky No.13 Coal Seam","Kentucky","Webster","NA","Kentucky","Webster","NA","Coarse Refuse",null,0.93,88.9,{"$nulls":14},"Modified ASTM 6357-11","ICP-OES","Dry Mass Basis",0,1653.8579999999999,3250.319,81743.129000000001,"",837.21199999999999,22244.631000000001,3078.5010000000002,13.087,null,121.33799999999999,71.605999999999995,96.471999999999994,72825.085000000006,13.273999999999999,25.24,45.058,43.749000000000002,0,null,37.018000000000001,9.9090000000000007,null,16.079000000000001,null,null,null,"",9.5350000000000001,null,null,null,446.27600000000001,183.97,0,80.206000000000003,0,228.279,41.878999999999998,82.823999999999998,0,0,0,0,0,0,0,0,0,0,4.8609999999999998,1.496,null,0,143.21199999999999,14.583,null,131.06,147.13899999999998,{"$nulls":4},99706.350999999995,4012.1849999999999]
["BA 2007-PT-SR","Solid","BA 2007-PT-SR","DCK-CR",null,"Processing","Coal Mining","Coarse Refuse","Illinois Basin","N/A","West Kentucky No.13 Coal Seam","Kentucky","Webster","NA","Kentucky","Webster","NA","Coarse Refuse",null,3.77,73.86,{"$nulls":14},"Modified ASTM 6357-11","ICP-OES","Dry Mass Basis",0,30562.655999999999,30335.624,145144.98199999999,"",3312.8710000000001,312.01900000000001,22792.793000000001,27.035,null,15.234999999999999,66.168000000000006,3265.0749999999998,22655.379000000001,97.085999999999999,289.91399999999999,892.44399999999996,2849.846,0,null,24.047000000000001,59.744999999999997,null,46.750999999999998,null,null,null,"",29.126000000000001,null,null,null,11.949,99.625,0,897.07399999999996,0,29.425000000000001,15.683,90.364999999999995,23.599,104.554,24.645,0.44800000000000001,0,0,17.027000000000001,0,2.39,0,4.9290000000000003,0.89600000000000002,null,0,169.52699999999999,5.2279999999999998,null,284.53599999999994,331.28699999999992,{"$nulls":4},218219.33300000001,23181.136999999999,26795.721000000001]
["BA 2008-PT-SR","Solid","BA 2008-PT-SR","DCK-CR",null,"Processing","Coal Mining","Coarse Refuse","Illinois Basin","N/A","West Kentucky No.13 Coal Seam","Kentucky","Webster","NA","Kentucky","Webster","NA","Coarse Refuse",null,2.23,85.04,{"$nulls":14},"Modified ASTM 6357-11","ICP-OES","Dry Mass Basis",0,1311.2170000000001,3210.59,71345.657999999996,"",1578.56,16821.562999999998,23800.647000000001,12.664,null,104.29900000000001,62.087000000000003,134.727,74532.679000000004,13.895,32.363,69.650000000000006,249.22800000000001,0,null,34.825000000000003,19.347000000000001,null,15.654,null,null,null,"",12.135999999999999,null,null,null,1164.001,228.298,0,95.504999999999995,0,266.113,34.296999999999997,77.741,0,0,0,0,0,0,0,0,0,0,5.101,1.583,null,0,144.577,14.423,null,118.72199999999999,134.376,{"$nulls":4},88575.271999999997,25309.733]
["BA 2009-SR","Solid","BA 2009-SR","DCK-CR",null,"Processing","Coal Mining","Coarse Refuse","Illinois Basin","N/A","West Kentucky No.13 Coal Seam","Kentucky","Webster","NA","Kentucky","Webster","NA","Coarse Refuse",null,1.34,85.93,{"$nulls":14},"Modified ASTM 6357-11","ICP-OES","Dry Mass Basis",0,1436.5250000000001,3364.8560000000002,68275.290999999997,"",1516.3420000000001,17576.591,27375.328000000001,12.227,null,103.252,61.136000000000003,185.27600000000001,79782.438999999998,13.246,30.398,57.4,249.46899999999999,0,null,39.058999999999997,12.057,null,15.454000000000001,null,null,null,"",14.265000000000001,null,null,null,1253.1179999999999,199.71100000000001,0,79.477000000000004,0,203.61699999999999,35.493000000000002,74.552000000000007,0,0,0,0,0,0,0,0,0,0,5.4340000000000002,1.698,null,0,142.82,13.246,null,117.17700000000001,132.63100000000003,{"$nulls":4},85828.107000000004,29430.175999999999]
["XBL BA 2003-PT","Solid","XBL BA 2003-PT","DCK-CR",null,"Processing","Coal Mining","Coarse Refuse","Illinois Basin","N/A","West Kentucky No.13 Coal Seam","Kentucky","Webster","NA","Kentucky","Webster","NA","Coarse Refuse",null,2.37,71.459999999999994,{"$nulls":14},"Modified ASTM 6357-11","ICP-OES","Dry Mass Basis",0,342.44600000000003,1994.992,17792.737000000001,"",4266.1890000000003,2166.2820000000002,84229.126000000004,5.62,null,18.332999999999998,15.523,281.55799999999999,131210.73000000001,10.304,38.005000000000003,68.516000000000005,969.79499999999996,0,null,41.484000000000002,0,null,7.8949999999999996,null,null,null,"",28.37,null,null,null,2317.7660000000001,224.55,0,6.0220000000000002,0,153.358,19.538,46.837000000000003,0,13.65,0,0,0,0,0,0,0,0,6.8250000000000002,2.141,null,0,97.688999999999993,8.9659999999999993,null,88.991000000000014,96.886000000000024,{"$nulls":4},20996.393,87960.034]
["XBL-BA2011-SR","Solid","XBL-BA2011-SR","DCK-CR",null,"Processing","Coal Mining","Coarse Refuse","Illinois Basin","N/A","West Kentucky No.13 Coal Seam","Kentucky","Webster","NA","Kentucky","Webster","NA","Coarse Refuse",null,1.5,87.95,{"$nulls":14},"Modified ASTM 6357-11","ICP-OES","Dry Mass Basis","","","",86173.922330097106,"","","",5324.8174757281549,14.772184466019416,null,"","","",null,"","","","","",null,"","",null,17.060592233009711,null,null,null,"","",null,null,null,"","","",79.581941747572827,"","",40.269145631067971,90.25548543689321,10.502766990291265,30.142087378640781,8.180203883495146,1.178359223300971,5.9088737864077681,1.0588155339805825,2.2030194174757285,0.17077669902912621,3.5521553398058252,0.40986407766990296,3.1593689320388352,1.6565339805825243,null,"","",14.874650485436893,null,198.64745631067967,215.70804854368936,{"$nulls":4},86173.922000000006,5324.817]
["XBL-BA2010-SR2","Solid","XBL-BA2010-SR2","DCK-CR",null,"Processing","Coal Mining","Coarse Refuse","Illinois Basin","N/A","West Kentucky No.13 Coal Seam","Kentucky","Webster","NA","Kentucky","Webster","NA","Coarse Refuse",null,0.57999999999999996,94.56,{"$nulls":14},"Modified ASTM 6357-11","ICP-OES","Dry Mass Basis","","","",110320,"","","",13416.886746987951,18.494265060240963,null,"","","",61103.228915662665,"","","","","",null,"","",null,20.222168674698796,null,null,null,"","",null,null,null,"","","",130.42824096385539,"","",30.912385542168678,67.084433734939779,8.6585060240963863,28.633831325301209,7.4432771084337359,1.2532048192771088,7.2533975903614465,1.2721927710843375,3.2849156626506026,0.55065060240963848,4.1393734939759046,0.47469879518072289,3.3228915662650609,1.177253012048193,null,"","",13.519421686746989,null,165.46101204819283,185.68318072289162,{"$nulls":4},110320,13416.887000000001,61103.228999999999]
["XBL-BA2010-SR4","Solid","XBL-BA2010-SR4","DCK-CR",null,"Processing","Coal Mining","Coarse Refuse","Illinois Basin","N/A","West Kentucky No.13 Coal Seam","Kentucky","Webster","NA","Kentucky","Webster","NA","Coarse Refuse",null,0.63,93.57,{"$nulls":14},"Modified ASTM 6357-11","ICP-OES","Dry Mass Basis","","","",112138.93023255814,"","","",3889.6831395348836,16.102744186046507,null,"","","",92699.581395348825,"","","","","",null,"","",null,19.421215116279068,null,null,null,"","",null,null,null,"","","",132.23109302325582,"","",36.5938488372093,80.658790697674391,10.209284883720931,31.788412790697681,8.3777790697674384,1.2874941860465114,6.3286686046511624,1.5776337209302327,2.5931220930232559,0.41707558139534884,4.0438197674418594,0.47147674418604635,3.4091395348837206,1.5050988372093022,null,"","",14.488843023255813,null,189.26164534883713,208.68286046511619,{"$nulls":4},112138.93,3889.683,92699.581000000006]
["XBL-BA2012-A1","Solid","Al Precipitation cake from Modelled precipitation test with calcite","DCK-CR",null,"Processing","Coal Mining","Coarse Refuse","Illinois Basin","N/A","West Kentucky No.13 Coal Seam","Kentucky","Webster","NA","Kentucky","Webster","NA","Coarse Refuse",null,"n/a",100,{"$nulls":14},"Modified ASTM 6357-11","ICP-OES","Dry Mass Basis","","","",34408.163265306124,"","","",143734.69387755101,53.224489795918359,null,"","","",123000,"","","","","",null,"","",null,13.224489795918366,null,null,null,"","",null,null,null,"","","",32.387755102040821,"","",32,67.897959183673478,11.510204081632653,42.448979591836732,9.1836734693877542,1.6122448979591839,23.612244897959179,1.3469387755102042,2.1428571428571428,0,1.1428571428571428,0.36734693877551017,2.0408163265306123,2.3877551020408161,null,"","",9.9183673469387745,null,197.69387755102039,210.91836734693874,{"$nulls":4},0,0,0]
["CYC.SOLID.6.FEED","Solid","Cyclone Feed sample in pyrite/calcite concentration circuit","Spiral Rougher Cleaner Tailings",null,"Processing","Coal Mining","Refuse","Illinois Basin","N/A","West Kentucky No.13 Coal Seam","Kentucky","Webster","NA","Kentucky","Webster","NA","Spiral Circuit",{"$nulls":17},"Aqua Regia Hotplate","ICP-OES","Dry Mass Basis","< -0.28","< 0.78",3.76,3.02,3.3,"< 4.14","< 0.64",140.19999999999999,"< 0",null,"< 0.04","< -0.02",1.3,511.82,"< 0.04",0.32,0.57999999999999996,3.04,"< -0.1",null,"< 0.16","< 0.28",null,"< 0.02",null,null,null,"",0.1,null,null,null,1.82,"< 0.64","< -0.74","< 0","< 0.1","< -0.22","< 0.02","< 0.06","< 0.14","< -0.06","< -0.08","< -0.02","< 0.02","< 0.08","< -0.06","< -0.02","< -0.02","< -0.04",0.04,"< 0",null,"< -0.2",0.62,"< -0.08",null,0.04,0.04]
["CYC.SOLID.7.FEED","Solid","Cyclone Feed sample in pyrite/calcite concentration circuit","Spiral Rougher Cleaner Tailings",null,"Processing","Coal Mining","Refuse","Illinois Basin","N/A","West Kentucky No.13 Coal Seam","Kentucky","Webster","NA","Kentucky","Webster","NA","Spiral Circuit",{"$nulls":17},"Aqua Regia Hotplate","ICP-OES","Dry Mass Basis","< -0.28","< 0.9",3.86,5.18,5.0999999999999996,"< 4.2","< 1.56",121.38,"< 0",null,0.02,"< 0.06",1.22,460.2,"< 0.08",0.36,0.98,2.78,"< -0.16",null,"< 0.14","< 0.26",null,"< 0.02",null,null,null,"",0.08,null,null,null,1.7,"< 0.56","< -0.64","< 0","< 0.1","< -0.32","< 0.04","< 0.18","< 0.2","< 0.02","< -0.1","< -0.04","< 0","< -0.02","< -0.04","< 0.02","< -0.1","< -0.04",0.02,"< 0.02",null,"< -0.12",0.52,"< -0.06",null,0.02,0.02]
["CYC.SOLID.6.UF","Solid","Cyclone Underflow sample in pyrite/calcite concentration circuit","Spiral Rougher Cleaner Tailings",null,"Processing","Coal Mining","Refuse","Illinois Basin","N/A","West Kentucky No.13 Coal Seam","Kentucky","Webster","NA","Kentucky","Webster","NA","Spiral Circuit",{"$nulls":17},"Aqua Regia Hotplate","ICP-OES","Dry Mass Basis","< -0.28","< 0.88",3.8,"< 1.2",1.2,"< 3.86","< 0.96",151.6,"< 0",null,"< 0.02","< -0.02",1.38,546.05999999999995,"< 0.04",0.3,0.38,3.3,"< -0.12",null,"< 0.14","< 0.48",null,"< 0",null,null,null,"",0.1,null,null,null,1.1000000000000001,"< 0.64","< -0.7","< -0.02","< 0.14","< -0.24","< 0.02","< 0.06","< -0.06","< 0.02","< -0.06","< -0.02","< -0.02","< 0.06","< -0.04","< -0.02","< -0.1","< -0.04",0.02,"< 0.02",null,"< -0.02",0.5,"< 0.06",null,0.02,0.02]
["CYC.SOLID.7.UF","Solid","Cyclone Underflow sample in pyrite/calcite concentration circuit","Spiral Rougher Cleaner Tailings",null,"Processing","Coal Mining","Refuse","Illinois Basin","N/A","West Kentucky No.13 Coal Seam","Kentucky","Webster","NA","Kentucky","Webster","NA","Spiral Circuit",{"$nulls":17},"Aqua Regia Hotplate","ICP-OES","Dry Mass Basis","< -0.28","< 1.28",3.98,"< 1.28",1.92,"< 4.4","< 0.7",163.41999999999999,"< 0",null,"< 0","< -0.02",1.48,578.78,"< 0.06",0.28000000000000003,0.4,3.62,"< -0.1",null,"< 0.34","< 0.12",null,"< 0",null,null,null,"",0.1,null,null,null,1,"< 0.7","< -0.78","< -0.02","< 0.04","< -0.32","< 0.02","< 0.74","< 0.18","< -0.2","< -0.08","< -0.02","< 0.02","< 0.08","< -0.02","< -0.02","< -0.08","< -0.04",0.04,"< 0.02",null,"< -0.1",0.52,"< -0.06",null,0.04,0.04]
["CYC.SOLID.8.UF","Solid","Cyclone Underflow sample in pyrite/calcite concentration circuit","Spiral Rougher Cleaner Tailings",null,"Processing","Coal Mining","Refuse","Illinois Basin","N/A","West Kentucky No.13 Coal Seam","Kentucky","Webster","NA","Kentucky","Webster","NA","Spiral Circuit",{"$nulls":17},"Aqua Regia Hotplate","ICP-OES","Dry Mass Basis","< -0.28","< 1.3",3.6,"< 0.96",1.36,"< 4.1","< 0.14",154.28,"< 0",null,"< 0.02","< 0",1.46,581.5,"< 0.04",0.3,0.38,3.12,"< -0.1",null,"< 0.12","< -0.1",null,"< 0.02",null,null,null,"",0.1,null,null,null,1.24,"< 0.72","< -0.7","< 0","< 0.12","< -0.06","< 0.02","< 0.78","< 0.06","< 0.14","< -0.16","< -0.02","< 0.02","< 0.04","< -0.02","< -0.02","< -0.1","< -0.04",0.04,"< 0.02",null,"< -0.12",0.5,"< 0.04",null,0.04,0.04]
["CYC.SOLID.9.UF","Solid","Cyclone Underflow sample in pyrite/calcite concentration circuit","Spiral Rougher Cleaner Tailings",null,"Processing","Coal Mining","Refuse","Illinois Basin","N/A","West Kentucky No.13 Coal Seam","Kentucky","Webster","NA","Kentucky","Webster","NA","Spiral Circuit",{"$nulls":17},"Aqua Regia Hotplate","ICP-OES","Dry Mass Basis","< -0.28","< 1.38",4.1399999999999997,"< 1.08",1.56,"< 4.42","< 0.54",171.16,"< 0",null,"< 0","< -0.02",1.5,581.36,"< 0.08",0.3,0.4,3.3,"< -0.18",null,"< 0.1","< 0.3",null,"< 0.02",null,null,null,"",0.12,null,null,null,1.3,"< 0.66","< -0.82","< 0","< 0.12","< -0.02","< 0.02","< 0.88","< -0.1","< -0.04","< -0.12","< -0.04","< 0","< 0.08","< -0.04","< -0.04","< -0.08","< -0.02",0.04,"< 0.02",null,"< -0.36",0.36,"< -0.04",null,0.04,0.04]
["CYC.SOLID.7.UF.SCREENED","Solid","Screened Cyclone Underflow sample in pyrite/calcite concentration circuit","Spiral Rougher Cleaner Tailings",null,"Processing","Coal Mining","Refuse","Illinois Basin","N/A","West Kentucky No.13 Coal Seam","Kentucky","Webster","NA","Kentucky","Webster","NA","Spiral Circuit",{"$nulls":17},"Aqua Regia Hotplate","ICP-OES","Dry Mass Basis","< -0.28","< 1.44",4.2,"< 0.62",0.64,"< 4.72","< -0.86",187.26,"< 0",null,"< -0.02","< -0.02",1.44,536.58000000000004,"< 0.06",0.3,0.28000000000000003,3.38,"< -0.24",null,"< 0.12","< 0.44",null,"< 0.02",null,null,null,"",0.08,null,null,null,0.6,"< 0.62","< -0.7","< 0","< 0.06","< -0.24","< 0.02","< 1.02","< -0.22","< 0","< -0.06","< -0.02","< 0.02","< 0.1","< -0.06","< 0","< -0.06","< -0.02",0.04,"< 0.02",null,"< 0","< 0.14","< -0.04",null,0.04,0.04]
["091720.SCREEN.UF","Solid","Screen Underflow sample in pyrite/calcite concentration circuit","Spiral Rougher Cleaner Tailings",null,"Processing","Coal Mining","Refuse","Illinois Basin","N/A","West Kentucky No.13 Coal Seam","Kentucky","Webster","NA","Kentucky","Webster","NA","Spiral Circuit",{"$nulls":17},"Aqua Regia Hotplate","ICP-OES","Dry Mass Basis","< -0.56","< 1.78",4.04,"< 2",1.54,"< 3.82","< 0.18",132.47999999999999,"< 0",null,"< 0.02","< 0.04",1.1000000000000001,328.62,"< 0.02",0.22,1.1000000000000001,"< 1.82","< 0.04",null,"< 0.12","< -0.3",null,"< 0.02",null,null,null,"",0.08,null,null,null,1.36,"< -3.48","< -1","< 0","< 0.04","< 0.38","< 0.06","< -0.4","< -0.5","< 0.2","< -0.02","< -0.02","< -0.04","< 0.04","< 0","< -0.02","< -0.1","< 0.02","< 0.02","< 0",null,"< -0.18",0.24,"< -0.02",null,0,0]
["091720.SCREEN.OF","Solid","Screen Overflow sample in pyrite/calcite concentration circuit","Spiral Rougher Cleaner Tailings",null,"Processing","Coal Mining","Refuse","Illinois Basin","N/A","West Kentucky No.13 Coal Seam","Kentucky","Webster","NA","Kentucky","Webster","NA","Spiral Circuit",{"$nulls":17},"Aqua Regia Hotplate","ICP-OES","Dry Mass Basis","< -0.58","< 1.3",6.86,2.9,2.1,8.16,"< 0.66",315.22000000000003,"< 0",null,0.02,"< 0.02",1.9,292.32,"< 0",0.16,"< 0.02",2.06,"< 0",null,"< 0.02","< -0.62",null,0.02,null,null,null,"",0.08,null,null,null,0.6,"< -3.56","< -0.7","< 0","< 0.08","< 0.2","< 0.06","< -0.46","< -0.38","< 0.26","< -0.04","< -0.02","< 0.04","< 0.1","< 0.02","< -0.04","< -0.1","< -0.02","< 0.02","< 0",null,"< 0","< 0.18","< -0.1",null,0,0.02]
["091720.SCREEN.FEED","Solid","Screened Feed sample in pyrite/calcite concentration circuit","Spiral Rougher Cleaner Tailings",null,"Processing","Coal Mining","Refuse","Illinois Basin","N/A","West Kentucky No.13 Coal Seam","Kentucky","Webster","NA","Kentucky","Webster","NA","Spiral Circuit",{"$nulls":17},"Aqua Regia Hotplate","ICP-OES","Dry Mass Basis","< -0.56","< 1.3",6.14,3.04,2.02,8.76,"< -0.06",249.88,"< 0",null,0.06,"< 0.04",1.64,377.54,"< 0.04",0.18,"< 0.02",2.16,"< 0",null,"< 0.18","< -0.9",null,0.02,null,null,null,"",0.06,null,null,null,0.78,"< -3.48","< -0.76","< 0","< -0.02","< 0.52","< 0.06","< -0.46","< -0.1","< 0","< -0.06","< -0.02","< -0.02","< 0.02","< 0.02","< 0","< -0.18","< 0","< 0.02","< 0",null,"< 0.04",0.16,"< -0.08",null,0,0.02]
["092120.SCREEN.UF","Solid","Screen Underflow sample in pyrite/calcite concentration circuit","Spiral Rougher Cleaner Tailings",null,"Processing","Coal Mining","Refuse","Illinois Basin","N/A","West Kentucky No.13 Coal Seam","Kentucky","Webster","NA","Kentucky","Webster","NA","Spiral Circuit",{"$nulls":17},"Aqua Regia Hotplate","ICP-OES","Dry Mass Basis","< -0.6","< 1.5",4.62,5.46,2.04,"< 4.12","< 0.64",127.68,"< 0",null,0.18,"< 0",1.38,551.12,"< 0.04",0.34,0.22,2.74,"< -0.08",null,"< -0.08","< -0.48",null,"< 0.02",null,null,null,"",0.12,null,null,null,2.2200000000000002,"< -2.22","< -1.02","< 0","< 0.12","< 0.34","< 0.02","< -0.16","< -0.24","< 0.12","< -0.04","< -0.04","< 0","< -0.04","< -0.04","< -0.02","< -0.04","< -0.06",0.04,"< 0",null,"< 0.06","< 0.22","< -0.02",null,0.04,0.04]
["092120.SCREEN.OF","Solid","Screen Overflow sample in pyrite/calcite concentration circuit","Spiral Rougher Cleaner Tailings",null,"Processing","Coal Mining","Refuse","Illinois Basin","N/A","West Kentucky No.13 Coal Seam","Kentucky","Webster","NA","Kentucky","Webster","NA","Spiral Circuit",{"$nulls":17},"Aqua Regia Hotplate","ICP-OES","Dry Mass Basis","< -0.66","< 1.74",10.52,5.78,3.74,5.66,"< 0.8",455.28,"< 0",null,"< -0.02","< -1.06",2.54,98.2,"< 0","< 0.02","< 0.02","< 1.26","< -0.04",null,"< 0","< 0.32",null,0.04,null,null,null,"",0.04,null,null,null,0.18,"< -2.8","< -1.2",1.9,"< -0.08","< 0.28","< 0.04","< -0.2","< -0.18","< 0.1","< 0.06","< -0.02","< 0.04","< 0","< -0.02","< -0.02","< 0","< 0.02","< 0.02",0.02,null,"< -0.16","< -0.06","< -0.04",null,0.02,0.06]
["SCREEN.OF.LMT.FLOAT","Solid","Light Density Fraction of Screen Overflow sample in pyrite/calcite concentration circuit","Spiral Rougher Cleaner Tailings",null,"Processing","Coal Mining","Refuse","Illinois Basin","N/A","West Kentucky No.13 Coal Seam","Kentucky","Webster","NA","Kentucky","Webster","NA","Spiral Circuit",{"$nulls":17},"Aqua Regia Hotplate","ICP-OES","Dry Mass Basis","< -0.6","< 2.34","< 1.1","< 1.88",0.32,15.42,"< -1.44",61.54,"< -0.02",null,"< 0.02","< -0.14",0.76,736,"< 0.08",0.34,"< 0.1",4.84,"< -0.08",null,"< 0.38","< -0.72",null,0.02,null,null,null,"",0.16,null,null,null,1.1200000000000001,"< -2.02","< -0.9",0.04,"< 0.12","< 0.38","< 0.04","< 0.26","< -0.04","< -0.12","< -0.02","< -0.04","< -0.04","< 0.04","< -0.06","< -0.02","< -0.08","< -0.02",0.04,"< 0.02",null,"< -0.06",0.44,"< -0.08",null,0.04,0.06]
["SCREEN.OF.LMT.SINK","Solid","Heavy Density Fraction of Screen Overflow sample in pyrite/calcite concentration circuit","Spiral Rougher Cleaner Tailings",null,"Processing","Coal Mining","Refuse","Illinois Basin","N/A","West Kentucky No.13 Coal Seam","Kentucky","Webster","NA","Kentucky","Webster","NA","Spiral Circuit",{"$nulls":17},"Aqua Regia Hotplate","ICP-OES","Dry Mass Basis","< -0.62","< 2",7.56,5.74,5.72,10.039999999999999,"< 0.16",309.24,"< 0",null,"< 0","< 0",1.86,377.2,"< 0.06","< 0.16","< 0.06",2.58,"< -0.06",null,"< 0.28","< -0.14",null,0.04,null,null,null,"",0.08,null,null,null,1.62,"< -2.42","< -1.28","< 0","< 0.12","< 0.78","< 0.04","< 0.54","< 0.12","< -0.2","< -0.02","< -0.04","< 0.02","< 0","< -0.04","< -0.02","< 0","< 0.02","< 0.02","< 0.02",null,"< -0.4","< 0.28","< 0.06",null,0,0.04]
["092220.SCREEN.UF","Solid","Screen Underflow sample in pyrite/calcite concentration circuit","Spiral Rougher Cleaner Tailings",null,"Processing","Coal Mining","Refuse","Illinois Basin","N/A","West Kentucky No.13 Coal Seam","Kentucky","Webster","NA","Kentucky","Webster","NA","Spiral Circuit",{"$nulls":17},"Aqua Regia Hotplate","ICP-OES","Dry Mass Basis","< -0.64","< 1.4",4.72,3.96,3.54,"< 4.6","< 0.32",139.94,"< -0.02",null,0.1,"< 0.06",1.4,505.76,"< 0.04",0.14000000000000001,0.44,2.64,"< -0.1",null,"< 0","< -0.94",null,"< 0.02",null,null,null,"",0.14000000000000001,null,null,null,1.6,"< -4.76","< -1.1","< 0.02","< 0","< 0.4","< 0","< 0.24","< 0.02","< -0.2","< 0","< -0.04","< 0.02","< -0.02","< -0.04","< 0.02","< -0.02","< 0.04",0.02,"< 0",null,"< 0.28",0.28000000000000003,"< 0.04",null,0.02,0.02]
["092320.SCREEN.UF","Solid","Screen Underflow sample in pyrite/calcite concentration circuit","Spiral Rougher Cleaner Tailings",null,"Processing","Coal Mining","Refuse","Illinois Basin","N/A","West Kentucky No.13 Coal Seam","Kentucky","Webster","NA","Kentucky","Webster","NA","Spiral Circuit",{"$nulls":17},"Aqua Regia Hotplate","ICP-OES","Dry Mass Basis","< -0.64","< 1.54",4.08,2.56,2.1800000000000002,"< 4.04","< -1.3",131.9,"< 0",null,"< 0.04","< 0.06",1.3,524.34,"< 0.06",0.22,"< 0.16",2.96,"< -0.08",null,"< 0.02","< -0.32",null,"< 0.02",null,null,null,"",0.14000000000000001,null,null,null,1.32,"< -4.74","< -1.5","< 0.02","< 0.08","< 0.08","< 0.02","< 0.4","< -0.18","< -0.06","< -0.06","< -0.04","< 0.02","< -0.04","< -0.04","< -0.02","< -0.02","< 0.02",0.04,"< 0",null,"< 0.34","< 0.24","< -0.08",null,0.04,0.04]
["092320.SCREEN.OF","Solid","Screen Overflow sample in pyrite/calcite concentration circuit","Spiral Rougher Cleaner Tailings",null,"Processing","Coal Mining","Refuse","Illinois Basin","N/A","West Kentucky No.13 Coal Seam","Kentucky","Webster","NA","Kentucky","Webster","NA","Spiral Circuit",{"$nulls":17},"Aqua Regia Hotplate","ICP-OES","Dry Mass Basis","< -0.64","< 2.34",7.64,3.38,2.36,9.68,"< 0.14",326.36,"< 0",null,0.04,"< -0.06",1.88,310.72000000000003,"< 0.06","< 0.18","< 0.08",2.86,"< 0.08",null,"< -0.08","< -0.08",null,0.02,null,null,null,"",0.12,null,null,null,0.88,"< -5.16","< -1.12","< 0.02","< 0.1","< 0.44","< 0","< 0.32","< 0.24","< -0.5","< 0","< -0.04","< 0.06","< 0.02","< -0.02","< 0","< -0.06","< 0.06","< 0.02","< 0",null,"< 0.36","< -0.08","< -0.14",null,0,0.02]
["092320.SCREEN.FEED","Solid","Screened Feed sample in pyrite/calcite concentration circuit","Spiral Rougher Cleaner Tailings",null,"Processing","Coal Mining","Refuse","Illinois Basin","N/A","West Kentucky No.13 Coal Seam","Kentucky","Webster","NA","Kentucky","Webster","NA","Spiral Circuit",{"$nulls":17},"Aqua Regia Hotplate","ICP-OES","Dry Mass Basis","< -0.64","< 1.76",5.78,"< 1.98",1.7,7.14,"< 1.34",234.28,"< 0",null,0.1,"< 0.02",1.58,471.48,"< 0.06",0.12,"< 0.08",3.52,"< 0",null,"< 0.12","< -0.5",null,0,null,null,null,"",0.16,null,null,null,1.18,"< -4.94","< -1.08","< 0.02","< 0.06","< 0.18","< 0","< 0.14","< 0.28","< -0.26","< -0.02","< -0.04","< 0","< -0.04","< -0.02","< 0.02","< -0.08","< 0.02",0.02,"< 0",null,"< -0.1",0.44,"< 0.12",null,0.02,0.02]
["CYC.SOLID(2.0).FEED.2","Solid","Cyclone Feed sample in pyrite/calcite concentration circuit","Spiral Rougher Cleaner Tailings",null,"Processing","Coal Mining","Refuse","Illinois Basin","N/A","West Kentucky No.13 Coal Seam","Kentucky","Webster","NA","Kentucky","Webster","NA","Spiral Circuit",{"$nulls":17},"Aqua Regia Hotplate","ICP-OES","Dry Mass Basis","< -0.2","< 1.92",2.8,"< 1.42",1.38,"< 3.24","< 1",96,"< 0.02",null,0.06,"< 0.06",0.92,327.72,"< -0.02","< 0.16",0.18,"< 1.7","< -0.12",null,"< 0.02","< 0.5",null,"< 0",null,null,null,"< -2.96",0.08,null,null,null,1.34,"< -1.56","< -0.62","< 0","< 0.06","< -0.06","< 0.06","< 2.24","< 0.12","< -0.24","< -0.04","< -0.06","< -0.02","< 0.02","< -0.04","< -0.04","< -0.08","< 0.04","< 0.02","< 0",null,"< 0.02","< 0.38","< 0.1",null,0,0]
["CYC.SOLID(2.0).FEED.3","Solid","Cyclone Feed sample in pyrite/calcite concentration circuit","Spiral Rougher Cleaner Tailings",null,"Processing","Coal Mining","Refuse","Illinois Basin","N/A","West Kentucky No.13 Coal Seam","Kentucky","Webster","NA","Kentucky","Webster","NA","Spiral Circuit",{"$nulls":17},"Aqua Regia Hotplate","ICP-OES","Dry Mass Basis","< -0.2","< 2.38",4.3600000000000003,2.2599999999999998,2.38,"< 4.82","< 2.06",145.04,"< 0",null,0.08,"< 0.04",1.4,530.64,"< 0.02",0.32,0.26,2.74,"< -0.16",null,"< 0.26","< 0.04",null,"< 0.02",null,null,null,"< -2.98",0.12,null,null,null,2.2599999999999998,"< -1.34","< -0.72","< 0.02","< 0.14","< -0.46","< 0.08","< 1.94","< -0.22","< 0.16","< 0","< -0.1","< -0.02","< 0","< -0.08","< -0.06","< -0.08","< -0.02",0,"< 0",null,"< -0.28",0.68,0.18,null,0,0]
["CYC.SOLID(2.0).U/F.2","Solid","Cyclone Underflow sample in pyrite/calcite concentration circuit","Spiral Rougher Cleaner Tailings",null,"Processing","Coal Mining","Refuse","Illinois Basin","N/A","West Kentucky No.13 Coal Seam","Kentucky","Webster","NA","Kentucky","Webster","NA","Spiral Circuit",{"$nulls":17},"Aqua Regia Hotplate","ICP-OES","Dry Mass Basis","< -0.18","< 2.38",2.96,"< 0.74",0.6,"< 3.98","< 1.4",110.12,"< 0",null,0.06,"< 0.06",1.28,638.58000000000004,"< 0.04",0.36,0.22,3.24,"< -0.28",null,"< 0.14","< 0.32",null,"< 0",null,null,null,"< -3",0.16,null,null,null,0.7,"< -1.18","< -0.62","< 0","< 0.18","< -0.14","< 0.06","< 2.02","< -0.24","< 0","< -0.12","< -0.1","< -0.02","< -0.04","< -0.1","< -0.02","< -0.1","< -0.02",0.02,"< 0.02",null,"< -0.22","< 0.38","< 0.12",null,0.02,0.02]
["CYC.SOLID(2.0).U/F.3","Solid","Cyclone Underflow sample in pyrite/calcite concentration circuit","Spiral Rougher Cleaner Tailings",null,"Processing","Coal Mining","Refuse","Illinois Basin","N/A","West Kentucky No.13 Coal Seam","Kentucky","Webster","NA","Kentucky","Webster","NA","Spiral Circuit",{"$nulls":17},"Aqua Regia Hotplate","ICP-OES","Dry Mass Basis","< -0.18","< 2.2",3.48,"< 0.98",0.84,"< 4.52","< 1.24",133.78,"< 0",null,0.06,"< 0.04",1.32,611.20000000000005,"< 0.06",0.34,0.22,3.58,"< -0.06",null,"< 0.06","< -0.04",null,"< 0",null,null,null,"< -2.98",0.14000000000000001,null,null,null,0.8,"< -1.2","< -0.66","< 0","< 0.16","< -0.28","< 0.08","< 1.82","< -0.06","< 0.32","< -0.08","< -0.1","< 0.06","< 0.04","< -0.06","< -0.04","< -0.16","< -0.02",0.02,"< 0",null,"< -0.42",0.78,"< 0.12",null,0.02,0.02]
["CYC.SOLID(2.0).O/F.2","Solid","Cyclone Overflow sample in pyrite/calcite concentration circuit","Spiral Rougher Cleaner Tailings",null,"Processing","Coal Mining","Refuse","Illinois Basin","N/A","West Kentucky No.13 Coal Seam","Kentucky","Webster","NA","Kentucky","Webster","NA","Spiral Circuit",{"$nulls":17},"Aqua Regia Hotplate","ICP-OES","Dry Mass Basis","< -0.22","< 2.64",5,3.28,2.98,"< 4.48","< 2.92",150.6,"< 0",null,0.06,"< 0.1",1.1599999999999999,210.6,"< 0.04","< 0.18",0.3,"< 1.54","< -0.08",null,"< 0.2","< -0.18",null,"< 0.02",null,null,null,"< -2.98",0.04,null,null,null,3.1,"< -1.72","< -0.78","< 0","< 0.08","< -0.32","< 0.04","< 1.94","< -0.12","< -0.22","< 0","< -0.06","< 0.02","< 0.08","< -0.02","< -0.04","< -0.04","< -0.02","< 0.02","< 0",null,"< -0.04","< 0.36","< 0.06",null,0,0]
["CYC.SOLID(2.0).O/F.3","Solid","Cyclone Overflow sample in pyrite/calcite concentration circuit","Spiral Rougher Cleaner Tailings",null,"Processing","Coal Mining","Refuse","Illinois Basin","N/A","West Kentucky No.13 Coal Seam","Kentucky","Webster","NA","Kentucky","Webster","NA","Spiral Circuit",{"$nulls":17},"Aqua Regia Hotplate","ICP-OES","Dry Mass Basis","< -0.22","< 2.5",4.58,3.72,3.76,"< 4.2","< 2.66",133.91999999999999,"< 0",null,0.06,"< 0.1",1.06,197.44,"< 0.02",0.22,0.26,"< 1.1","< -0.12",null,"< -0.02","< -0.08",null,"< 0.02",null,null,null,"< -2.94",0.04,null,null,null,3.46,"< -1.76","< -0.64","< 0","< 0.02","< -0.34","< 0.04","< 1.68","< -0.08","< -0.12","< -0.02","< -0.04","< 0.04","< 0.02","< 0.02","< -0.02","< -0.1","< -0.04","< 0","< 0",null,"< -0.22",0.56000000000000005,0.18,null,0,0]
["CYC.100920.UF","Solid","Cyclone Underflow sample in pyrite/calcite concentration circuit","Spiral Rougher Cleaner Tailings",null,"Processing","Coal Mining","Refuse","Illinois Basin","N/A","West Kentucky No.13 Coal Seam","Kentucky","Webster","NA","Kentucky","Webster","NA","Spiral Circuit",{"$nulls":17},"Aqua Regia Hotplate","ICP-OES","Dry Mass Basis","< 0.04","< 0.42",4.54,2.08,"< 2.04","< 4.3","< 1.76",149.97999999999999,"< -0.02",null,0.04,"< -0.02",1.36,538.62,"< 0.1",0.26,0.36,3.06,"< -0.34",null,"< 0.16","< 0.2",null,0.02,null,null,null,"< -0.26",0.12,null,null,null,0.78,"< 0.74","< 0.04",0.02,"< 0.02","< -0.24","< 0","< -0.04","< -0.48",0.02,"< 0.06","< -0.04","< 0","< -0.04","< -0.14","< 0.02","< 0","< -0.04",0.02,"< 0",null,"< 0.08",0.42,"< 0.1",null,0.04,0.06]
["CYC.100920.OF","Solid","Cyclone Overflow sample in pyrite/calcite concentration circuit","Spiral Rougher Cleaner Tailings",null,"Processing","Coal Mining","Refuse","Illinois Basin","N/A","West Kentucky No.13 Coal Seam","Kentucky","Webster","NA","Kentucky","Webster","NA","Spiral Circuit",{"$nulls":17},"Aqua Regia Hotplate","ICP-OES","Dry Mass Basis","< 0","< 1.26",6.14,15.98,13.4,"< 3.92",9.1999999999999993,48,"< -0.02",null,0.06,0.14000000000000001,0.57999999999999996,86.2,"< 0.06",0.28000000000000003,2.56,"< 1.12","< -0.32",null,"< 0.18","< 0.08",null,0.04,null,null,null,"< -0.26","< 0",null,null,null,8.06,"< 0.16","< -0.04",0.02,"< -0.02","< 0.34","< 0.02","< 0.58","< 0.26","< -0.04","< 0.08","< -0.02","< 0","< 0.02","< -0.02","< 0","< 0.02","< -0.02","< 0","< 0",null,"< 0.22",0.66,"< 0.08",null,0,0.04]
["CYC.100920.FEED","Solid","Cyclone Feed sample in pyrite/calcite concentration circuit","Spiral Rougher Cleaner Tailings",null,"Processing","Coal Mining","Refuse","Illinois Basin","N/A","West Kentucky No.13 Coal Seam","Kentucky","Webster","NA","Kentucky","Webster","NA","Spiral Circuit",{"$nulls":17},"Aqua Regia Hotplate","ICP-OES","Dry Mass Basis","< 0.04","< 0.52",5.72,5.78,5.72,5.22,"< 4.06",150.52000000000001,"< -0.02",null,0.06,"< 0.06",1.34,423.34,"< 0.06",0.3,0.9,2.7,"< -0.24",null,"< 0.18","< 0.2",null,0.02,null,null,null,"< -0.28",0.1,null,null,null,2.44,"< 0.6","< 0.2","< 0","< 0.06","< 0.34","< 0","< 0.06","< -0.3","< -0.2","< 0.02","< -0.04","< -0.04","< 0.08","< -0.12","< 0.04","< -0.06","< -0.02",0.02,0.02,null,"< 0.12",0.32,"< -0.02",null,0.04,0.06]
["CYC.100920.BARREL.1","Solid","Cyclone product from pyrite concenrtation circuit","Spiral Rougher Cleaner Tailings",null,"Processing","Coal Mining","Refuse","Illinois Basin","N/A","West Kentucky No.13 Coal Seam","Kentucky","Webster","NA","Kentucky","Webster","NA","Spiral Circuit",{"$nulls":17},"Aqua Regia Hotplate","ICP-OES","Dry Mass Basis","< 0.04","< -0.18",5.0999999999999996,2.1800000000000002,"< 1.82","< 4.82","< 1.48",170.7,"< 0",null,0.02,"< -0.02",1.4,509.68,"< 0.1",0.26,"< 0.14",2.88,"< -0.2",null,"< 0.34","< -0.82",null,0.02,null,null,null,"< -0.32",0.14000000000000001,null,null,null,1.04,"< 0.7","< 0.44",0.02,"< -0.02","< 0","< 0.02","< -0.4","< 0.18",0.12,"< 0.02","< -0.04","< 0.02","< -0.02","< -0.1","< 0.04","< -0.08","< -0.02",0.02,0.02,null,"< 0.02",0.36,"< -0.08",null,0.15999999999999998,0.17999999999999997]
["CYC.101320.UF","Solid","Cyclone Underflow sample in pyrite/calcite concentration circuit","Spiral Rougher Cleaner Tailings",null,"Processing","Coal Mining","Refuse","Illinois Basin","N/A","West Kentucky No.13 Coal Seam","Kentucky","Webster","NA","Kentucky","Webster","NA","Spiral Circuit",{"$nulls":17},"Aqua Regia Hotplate","ICP-OES","Dry Mass Basis","< 0.08","< 0.58",3.34,"< 1.38","< 1.48","< 4.38","< 1.2",122.3,"< 0",null,0.02,"< 0.02",1.3,562.08000000000004,"< 0.08",0.32,0.22,3.22,"< -0.12",null,"< 0.1","< -0.02",null,0.02,null,null,null,"< -0.22",0.14000000000000001,null,null,null,0.94,"< 0.92","< 0.24",0.02,"< 0.14","< 0.18","< 0.02","< -1.18","< -0.12",0.16,"< 0","< -0.06","< -0.02","< 0","< -0.12","< 0.04","< 0","< 0",0.02,0.02,null,"< 0.06",0.56000000000000005,"< -0.06",null,0.19999999999999998,0.21999999999999997]
["CYC.101420.UF","Solid","Cyclone Underflow sample in pyrite/calcite concentration circuit","Spiral Rougher Cleaner Tailings",null,"Processing","Coal Mining","Refuse","Illinois Basin","N/A","West Kentucky No.13 Coal Seam","Kentucky","Webster","NA","Kentucky","Webster","NA","Spiral Circuit",{"$nulls":17},"Aqua Regia Hotplate","ICP-OES","Dry Mass Basis","< 0.08","< -0.3",3.02,"< 0.68","< 0.7","< 4.68","< 1.58",128.62,"< 0",null,0.02,"< 0.02",1.3,588.64,"< 0.08",0.34,0.22,3.18,"< -0.08",null,"< 0.16",1.28,null,0.02,null,null,null,"< -0.2",0.16,null,null,null,0.92,"< 0.9","< 0.3",0.02,"< 0.06","< -0.06","< 0","< -0.96","< -0.38",0.16,"< -0.04","< -0.06","< 0","< 0.06","< -0.12","< 0.02","< -0.02","< 0",0.02,0.02,null,"< 0.26",0.24,"< -0.02",null,0.19999999999999998,0.21999999999999997]
["CYC.101420.OF","Solid","Cyclone Overflow sample in pyrite/calcite concentration circuit","Spiral Rougher Cleaner Tailings",null,"Processing","Coal Mining","Refuse","Illinois Basin","N/A","West Kentucky No.13 Coal Seam","Kentucky","Webster","NA","Kentucky","Webster","NA","Spiral Circuit",{"$nulls":17},"Aqua Regia Hotplate","ICP-OES","Dry Mass Basis","< 0.06","< 0.24",6.14,4.26,"< 3.82",5.24,"< 3.58",192.64,"< 0",null,0.04,"< 0.04",1.5,254.44,"< 0.08",0.28000000000000003,0.3,"< 1.22","< 0.04",null,"< 0.08","< 0.88",null,0.02,null,null,null,"< -0.18",0.04,null,null,null,1.76,"< 0.4","< 0.1","< 0","< 0.06","< 0.1","< 0","< -0.24","< -0.18",0.3,"< -0.04","< -0.04","< 0.02","< 0.12","< -0.04","< 0.02","< 0.08","< 0.02","< 0","< 0",null,"< -0.18",0.38,"< -0.08",null,0.3,0.32]
["CYC.101420.FEED","Solid","Cyclone Feed sample in pyrite/calcite concentration circuit","Spiral Rougher Cleaner Tailings",null,"Processing","Coal Mining","Refuse","Illinois Basin","N/A","West Kentucky No.13 Coal Seam","Kentucky","Webster","NA","Kentucky","Webster","NA","Spiral Circuit",{"$nulls":17},"Aqua Regia Hotplate","ICP-OES","Dry Mass Basis","< 0.06","< 1.48",4.18,2.8,"< 2.36","< 4.34","< 4.36",141,"< 0",null,0.04,"< 0.02",1.36,421.56,"< 0.08",0.36,0.28000000000000003,2.92,"< -0.12",null,"< -0.02","< 0.56",null,0.02,null,null,null,"< -0.2",0.1,null,null,null,1.1200000000000001,"< 0.66","< 0.18",0.02,"< 0","< -0.34","< 0.02","< 0.08","< -0.24",0.16,"< -0.06","< -0.04","< 0.02","< 0","< -0.08","< -0.02","< 0","< 0",0.02,"< 0",null,"< -0.12",0.38,"< 0.04",null,0.18,0.19999999999999998]
["CYC.101520.UF","Solid","Cyclone Underflow sample in pyrite/calcite concentration circuit","Spiral Rougher Cleaner Tailings",null,"Processing","Coal Mining","Refuse","Illinois Basin","N/A","West Kentucky No.13 Coal Seam","Kentucky","Webster","NA","Kentucky","Webster","NA","Spiral Circuit",{"$nulls":17},"Aqua Regia Hotplate","ICP-OES","Dry Mass Basis","< 0.08","< -0.38",2.1800000000000002,"< 1.18","< 1.38","< 3.08","< 0.88",83.22,"< -0.02",null,"< 0","< 0.02",1.2,587.66,"< 0.08",0.28000000000000003,0.2,2.82,"< -0.24",null,"< 0.24","< 0.4",null,"< 0",null,null,null,"< -0.1",0.14000000000000001,null,null,null,1.04,"< 0.76","< 0.16","< 0","< 0.12","< -0.3","< 0.04","< 0.06","< 0.18","< 0","< -0.02","< -0.02","< 0","< -0.04","< -0.16","< 0.04","< -0.1","< -0.02",0.06,0.02,null,"< -0.4",0.74,"< -0.14",null,0.08,0.08]
["CYC.101620.UF","Solid","Cyclone Underflow sample in pyrite/calcite concentration circuit","Spiral Rougher Cleaner Tailings",null,"Processing","Coal Mining","Refuse","Illinois Basin","N/A","West Kentucky No.13 Coal Seam","Kentucky","Webster","NA","Kentucky","Webster","NA","Spiral Circuit",{"$nulls":17},"Aqua Regia Hotplate","ICP-OES","Dry Mass Basis","< 0.06","< -0.5",5.64,"< 1.64","< 1.82","< 4.2","< 1.58",154.47999999999999,"< 0",null,0.02,"< 0",1.44,473.64,"< 0.12",0.28000000000000003,"< 0.14",2.82,"< -0.18",null,"< 0.04","< 0.46",null,"< 0",null,null,null,"< -0.14",0.1,null,null,null,0.9,"< 0.58","< 0.08","< 0","< 0.06","< 0.38","< 0.02","< 0.22","< -0.02","< -0.02","< 0.06","< -0.04","< 0","< 0.02","< -0.12","< 0.04","< -0.12","< 0",0.04,"< 0",null,"< 0.04",0.86,"< -0.06",null,0.04,0.04]
["CYC.102020.UF","Solid","Cyclone Underflow sample in pyrite/calcite concentration circuit","Spiral Rougher Cleaner Tailings",null,"Processing","Coal Mining","Refuse","Illinois Basin","N/A","West Kentucky No.13 Coal Seam","Kentucky","Webster","NA","Kentucky","Webster","NA","Spiral Circuit",{"$nulls":17},"Aqua Regia Hotplate","ICP-OES","Dry Mass Basis","< 0.06","< -0.18",3.24,"< 1.22","< 1.34","< 4.36","< 0.26",117.68,"< 0",null,0.02,"< 0.02",1.2,559.41999999999996,"< 0.06",0.32,"< 0.16",2.84,"< -0.16",null,"< 0.02","< 0.48",null,"< 0",null,null,null,"< -0.14",0.16,null,null,null,0.74,"< 0.68","< 0.26","< -0.02","< 0.12","< -0.18","< 0.02","< -0.06","< -0.22","< -0.32","< 0.04","< -0.02","< -0.02","< 0.04","< -0.14","< 0.04","< -0.16","< -0.02",0.04,0.02,null,"< -0.14",0.92,"< 0.06",null,0.06,0.06]
["CYC.101520.OF","Solid","Cyclone Overflow sample in pyrite/calcite concentration circuit","Spiral Rougher Cleaner Tailings",null,"Processing","Coal Mining","Refuse","Illinois Basin","N/A","West Kentucky No.13 Coal Seam","Kentucky","Webster","NA","Kentucky","Webster","NA","Spiral Circuit",{"$nulls":17},"Aqua Regia Hotplate","ICP-OES","Dry Mass Basis","< 0.06","< 0.04",4.4400000000000004,2.2999999999999998,"< 2.52","< 4.76","< 2.1",153.36000000000001,"< 0",null,0.02,"< 0",1.36,392.08,"< 0.1",0.22,0.26,2.2799999999999998,"< -0.18",null,"< 0.28","< 0.34",null,"< 0",null,null,null,"< -0.12",0.1,null,null,null,1.1599999999999999,"< 0.46","< 0.1","< 0","< 0.1","< -0.18","< 0.04","< 0.08","< 0.02","< -0.04","< 0.06","< -0.04","< 0.02","< 0.04","< -0.12","< 0.02","< -0.02","< -0.02",0.04,"< 0",null,"< -0.04",0.4,"< -0.2",null,0.04,0.04]
["CYC.102020.OF","Solid","Cyclone Overflow sample in pyrite/calcite concentration circuit","Spiral Rougher Cleaner Tailings",null,"Processing","Coal Mining","Refuse","Illinois Basin","N/A","West Kentucky No.13 Coal Seam","Kentucky","Webster","NA","Kentucky","Webster","NA","Spiral Circuit",{"$nulls":17},"Aqua Regia Hotplate","ICP-OES","Dry Mass Basis","< 0.02","< 0.38",5.26,6.52,5.5,"< 3.36","< 4.58",85.6,"< 0",null,0.04,"< 0.04",0.88,157,"< 0.04",0.2,0.24,"< 0.74","< -0.06",null,"< 0.14","< -0.38",null,"< 0",null,null,null,"< -0.12",0.04,null,null,null,4.9400000000000004,"< 0.28","< 0.26","< 0","< -0.08","< 0.78","< 0.08","< 0.28","< 0.04",0.02,"< 0.04","< -0.04","< 0.02","< 0.06","< -0.04","< -0.04","< 0.06","< 0.02",0.02,"< 0",null,"< 0.02","< 0.12","< 0.12",null,0.04,0.04]
["CYC.101520.FEED","Solid","Cyclone Feed sample in pyrite/calcite concentration circuit","Spiral Rougher Cleaner Tailings",null,"Processing","Coal Mining","Refuse","Illinois Basin","N/A","West Kentucky No.13 Coal Seam","Kentucky","Webster","NA","Kentucky","Webster","NA","Spiral Circuit",{"$nulls":17},"Aqua Regia Hotplate","ICP-OES","Dry Mass Basis","< 0.06","< -0.14",2.92,2.2599999999999998,"< 2.22","< 3.58","< 1.96",107.6,"< -0.02",null,"< 0","< -0.02",1.28,524.72,"< 0.06",0.26,0.26,2.74,"< -0.26",null,"< 0.34","< -0.08",null,"< 0",null,null,null,"< -0.06",0.12,null,null,null,1.06,"< 0.7","< 0.42","< 0","< 0.02","< 0.44","< 0.04","< 0.14","< -0.3",0.14000000000000001,"< 0.04","< -0.04","< 0","< -0.14","< -0.08","< 0","< -0.02","< 0",0.04,0.02,null,"< 0.14","< 0.1","< -0.02",null,0.2,0.2]
["CYC.101620.FEED","Solid","Cyclone Feed sample in pyrite/calcite concentration circuit","Spiral Rougher Cleaner Tailings",null,"Processing","Coal Mining","Refuse","Illinois Basin","N/A","West Kentucky No.13 Coal Seam","Kentucky","Webster","NA","Kentucky","Webster","NA","Spiral Circuit",{"$nulls":17},"Aqua Regia Hotplate","ICP-OES","Dry Mass Basis","< 0.06","< -0.1",4.72,2.2999999999999998,"< 1.98","< 3.54","< 1.3",120.7,"< 0",null,0.04,"< 0",1.28,450.2,"< 0.06",0.24,0.2,2.4,"< -0.16",null,"< 0.32","< -0.64",null,"< 0",null,null,null,"< -0.06",0.12,null,null,null,1.3,"< 0.62","< 0.12","< 0","< 0.08","< 0.62","< 0.06","< 0.4","< -0.26",0.4,"< -0.02","< -0.06","< 0.04","< 0.02","< -0.1","< -0.02","< -0.06","< 0.02",0.04,"< 0",null,"< -0.28",0.36,"< 0.02",null,0.44,0.44]
["CYC.102020.FEED","Solid","Cyclone Feed sample in pyrite/calcite concentration circuit","Spiral Rougher Cleaner Tailings",null,"Processing","Coal Mining","Refuse","Illinois Basin","N/A","West Kentucky No.13 Coal Seam","Kentucky","Webster","NA","Kentucky","Webster","NA","Spiral Circuit",{"$nulls":17},"Aqua Regia Hotplate","ICP-OES","Dry Mass Basis","< 0.06","< -0.38",3.98,2.2799999999999998,"< 2.38","< 4.64","< 1.58",131.58000000000001,"< 0",null,0.02,"< 0",1.28,494.26,"< 0.1",0.28000000000000003,"< 0.14",2.4,"< -0.28",null,"< 0.24","< -0.88",null,"< 0",null,null,null,"< -0.1",0.12,null,null,null,1.22,"< 0.66","< 0.14","< -0.02","< 0.16","< 0.58","< 0.04","< 0.36","< -0.02",0.26,"< 0.02","< -0.04","< 0.06","< 0.08","< -0.1","< 0","< -0.06","< 0",0.04,"< 0",null,"< -0.24","< 0.18","< -0.1",null,0.3,0.3]
["CYC.BARREL.1","Solid","Cyclone product from pyrite concenrtation circuit","Spiral Rougher Cleaner Tailings",null,"Processing","Coal Mining","Refuse","Illinois Basin","N/A","West Kentucky No.13 Coal Seam","Kentucky","Webster","NA","Kentucky","Webster","NA","Spiral Circuit",{"$nulls":17},"Aqua Regia Hotplate","ICP-OES","Dry Mass Basis","< 0.06","< -0.32",3.52,"< 1.1","< 1.06","< 4.46","< 0.26",130.72,"< 0",null,0.06,"< 0",1.32,541.32000000000005,"< 0.06",0.32,0.26,3.18,"< -0.18",null,"< 0.46","< 0.42",null,"< 0",null,null,null,"< -0.08",0.12,null,null,null,0.66,"< 0.74","< 0.34","< -0.02","< 0.06","< 0.24","< 0.04","< 0.4","< 0.02","< -0.02","< 0.06","< -0.06","< 0.04","< 0.08","< -0.12","< -0.02","< -0.06","< -0.02",0.04,0.02,null,"< -0.08",0.2,"< -0.1",null,0.06,0.06]
["CYC.BARREL.2","Solid","Cyclone product from pyrite concenrtation circuit","Spiral Rougher Cleaner Tailings",null,"Processing","Coal Mining","Refuse","Illinois Basin","N/A","West Kentucky No.13 Coal Seam","Kentucky","Webster","NA","Kentucky","Webster","NA","Spiral Circuit",{"$nulls":17},"Aqua Regia Hotplate","ICP-OES","Dry Mass Basis","< 0.06","< -0.2",4.76,2.06,"< 2.28","< 4.86","< 0.8",172.22,"< 0",null,0.02,"< -0.02",1.44,453.72,"< 0.08",0.3,"< 0.16",2.48,"< -0.18",null,"< 0.18","< 0.1",null,"< 0",null,null,null,"< -0.1",0.1,null,null,null,0.82,"< 0.6","< 0.18","< 0","< -0.02","< 0.58","< 0.02","< 0.42","< -0.16",0.32,0.12,"< -0.06","< 0.02","< 0.04","< -0.14","< 0","< 0","< 0",0.04,"< 0",null,"< 0.04",0.4,"< -0.08",null,0.48,0.48]
["CYC.BARREL.3","Solid","Cyclone product from pyrite concenrtation circuit","Spiral Rougher Cleaner Tailings",null,"Processing","Coal Mining","Refuse","Illinois Basin","N/A","West Kentucky No.13 Coal Seam","Kentucky","Webster","NA","Kentucky","Webster","NA","Spiral Circuit",{"$nulls":17},"Aqua Regia Hotplate","ICP-OES","Dry Mass Basis","< 0.06","< -0.18",4.2,"< 1.54","< 1.42",5.36,"< 0.64",164.36,"< 0",null,0.06,"< 0",1.42,482.2,"< 0.06",0.24,0.2,2.86,"< -0.08",null,"< 0.02","< 0.34",null,0.02,null,null,null,"< -0.08",0.14000000000000001,null,null,null,0.9,"< 0.6","< 0.2","< -0.02","< 0.06","< 0.28","< 0.02","< 0.34","< 0.08",0.04,"< 0.06","< -0.04","< 0","< 0.08","< -0.1","< 0.02","< -0.06","< 0",0.04,0.02,null,"< -0.14",0.46,"< 0",null,0.1,0.12000000000000001]
["CYC.102320.U/F","Solid","Cyclone Underflow sample in pyrite/calcite concentration circuit","Spiral Rougher Cleaner Tailings",null,"Processing","Coal Mining","Refuse","Illinois Basin","N/A","West Kentucky No.13 Coal Seam","Kentucky","Webster","NA","Kentucky","Webster","NA","Spiral Circuit",{"$nulls":17},"Aqua Regia Hotplate","ICP-OES","Dry Mass Basis","< 0.06","< -1.16","< 1.94","< 0.9","< 0.14","< 2.04","< 1.06",59.18,"< -0.02",null,"< 0","< 0",1.1200000000000001,662.86,"< 0.08",0.22,0.2,3.4,"< -0.28",null,"< -0.14","< 0.04",null,"< -0.02",null,null,null,"< -0.22",0.12,null,null,null,0.84,"< 0.8","< 0.38","< -0.02","< 0.14","< 0.1","< -0.04","< -0.2","< -0.4",0.14000000000000001,"< 0","< -0.08","< -0.06","< 0.06","< -0.18","< 0","< -0.1","< -0.08",0.02,"< -0.02",null,"< -0.18",0.54,"< -0.18",null,0.16,0.16]
["CYC.102020.U/F.LMT.FLOAT","Solid","Light Density Fraction of Cyclone Underflow sample in pyrite/calcite concentration circuit","Spiral Rougher Cleaner Tailings",null,"Processing","Coal Mining","Refuse","Illinois Basin","N/A","West Kentucky No.13 Coal Seam","Kentucky","Webster","NA","Kentucky","Webster","NA","Spiral Circuit",{"$nulls":17},"Aqua Regia Hotplate","ICP-OES","Dry Mass Basis","< 0","< -1.02",7.54,"< 1.56","< 1.2",5.36,"< 1.12",282.3,"< -0.02",null,"< -0.02","< -8.14",1.58,130.96,"< 0.04","< 0.04","< 0.08","< 0.86","< -0.28",null,"< 0.08","< -0.1",null,"< 0",null,null,null,"< -0.22","< -0.02",null,null,null,0.14000000000000001,"< 0.12","< -0.22",4.32,"< -0.9","< 0.08","< -0.04","< -0.28","< -0.04",0.14000000000000001,0.57999999999999996,"< -0.04","< -0.02","< 0.14","< -0.02","< -0.04","< -0.1","< -0.04","< 0",0.14000000000000001,null,"< -0.32","< -1.22","< 0",null,0.86,0.86]
["CYC.102020.U/F.LMT.SINK","Solid","Heavy Density Fraction of Cyclone Underflow sample in pyrite/calcite concentration circuit","Spiral Rougher Cleaner Tailings",null,"Processing","Coal Mining","Refuse","Illinois Basin","N/A","West Kentucky No.13 Coal Seam","Kentucky","Webster","NA","Kentucky","Webster","NA","Spiral Circuit",{"$nulls":17},"Aqua Regia Hotplate","ICP-OES","Dry Mass Basis","< 0.08","< -1.2","< 0.68","< 0.48","< -0.3","< 2.76","< 0.34",21.96,"< -0.02",null,"< -0.02","< -1.3",0.86,757.56,"< 0.06",0.26,"< 0.16",3.88,"< -0.32",null,"< 0.06","< -0.22",null,"< -0.02",null,null,null,"< -0.2",0.12,null,null,null,0.76,"< 0.94","< 0.1",0.48,"< 0","< 0.02","< -0.02","< -0.08","< -0.46",0.08,0.1,"< -0.08","< -0.08","< -0.06","< -0.2","< -0.02","< -0.14","< -0.04",0.02,0.02,null,"< -0.14","< -0.04","< -0.06",null,0.21999999999999997,0.21999999999999997]
["FINE.PYRITE.BARREL.4","Solid","Cyclone product from fine pyrite concenrtation circuit","Spiral Rougher Cleaner Tailings",null,"Processing","Coal Mining","Refuse","Illinois Basin","N/A","West Kentucky No.13 Coal Seam","Kentucky","Webster","NA","Kentucky","Webster","NA","Spiral Circuit",{"$nulls":17},"Aqua Regia Hotplate","ICP-OES","Dry Mass Basis","< 0.06","< -0.34",3.86,"< 1.24","< 1.48","< 4.54","< 0.8",127.44,0.02,null,0.04,"< 0.02",1.22,519.66,"< 0.06",0.3,"< 0.12",2.78,"< -0.1",null,"< 0.22","< 0.06",null,"< 0",null,null,null,"< -0.02",0.1,null,null,null,0.78,"< 0.7","< 0.24",0.02,"< 0.12","< 0.18","< 0.02","< -0.24","< 0.16","< -0.02","< -0.22","< -0.1","< 0","< -0.1","< -0.1","< 0.02","< -0.06","< -0.06","< 0",0.02,null,"< -0.3",0.52,"< -0.08",null,{"$f":"SUM(BY644:CL644)","v":0.02},{"$f":"SUM(BJ644,BY644:CL644)","v":0.02}]
["COARSE.PYRITE.BARREL.1","Solid","Cyclone product from coarse pyrite concenrtation circuit","Spiral Rougher Cleaner Tailings",null,"Processing","Coal Mining","Refuse","Illinois Basin","N/A","West Kentucky No.13 Coal Seam","Kentucky","Webster","NA","Kentucky","Webster","NA","Spiral Circuit",{"$nulls":17},"Aqua Regia Hotplate","ICP-OES","Dry Mass Basis","< 0.06","< -0.44",4.68,"< 1.38","< 1.44",8.4,"< 1.14",199.06,0.02,null,0.02,"< 0",1.36,459.6,"< 0.06",0.22,"< 0.06",4.4000000000000004,"< -0.16",null,"< 0.1","< -0.2",null,0.02,null,null,null,"< -0.04",0.12,null,null,null,1.9,"< 0.66","< 0.1",0.02,"< 0.1","< 0.12","< 0.02","< -0.04","< 0.16","< -0.02","< -0.14","< -0.1","< 0","< -0.06","< -0.08","< 0","< -0.04","< -0.08","< 0","< 0",null,"< -0.2",0.38,"< 0.04",null,0,0.02]
["CLEANED.CALCITE.BARREL.1","Solid","Calcite produced from pyrite concentration circuit","Spiral Rougher Cleaner Tailings",null,"Processing","Coal Mining","Refuse","Illinois Basin","N/A","West Kentucky No.13 Coal Seam","Kentucky","Webster","NA","Kentucky","Webster","NA","Spiral Circuit",{"$nulls":17},"Aqua Regia Hotplate","ICP-OES","Dry Mass Basis","< 0","< -0.026",1.028,0.20799999999999999,"< 0.202",1.0720000000000001,"< 0.13",49.38,4.0000000000000001E-3,null,2E-3,"< 0.002",0.27200000000000002,11.587999999999999,"< 0.004","< 0.008","< 0.004","< 0.076","< 0",null,"< 0.01","< -0.014",null,4.0000000000000001E-3,null,null,null,"< -0.002",2E-3,null,null,null,0.02,"< 0.014","< 0",2E-3,"< 0.004","< 0.016","< -0.002","< -0.012","< 0.012","< -0.002","< -0.006","< -0.002","< 0.002","< -0.01","< 0","< 0","< 0","< -0.004","< 0","< 0",null,"< -0.038","< 0.012","< 0.008",null,0,4.0000000000000001E-3]
["CLEANED.CALCITE.BARREL2","Solid","Calcite produced from pyrite concentration circuit","Spiral Rougher Cleaner Tailings",null,"Processing","Coal Mining","Refuse","Illinois Basin","N/A","West Kentucky No.13 Coal Seam","Kentucky","Webster","NA","Kentucky","Webster","NA","Spiral Circuit",{"$nulls":17},"Aqua Regia Hotplate","ICP-OES","Dry Mass Basis","< 0.02","< 0.46",10.34,2.44,"< 1.74",13.58,"< -0.3",507.38,"< 0",null,"< 0","< 0.04",2.74,153.80000000000001,"< 0.06",0.1,"< 0.08","< 1.1","< -0.12",null,"< 0.04","< 0.56",null,0.04,null,null,null,"< -0.04",0.04,null,null,null,0.26,"< 0.26","< -0.18","< 0","< 0","< 0.62","< 0.02","< 0.36","< -0.08","< -0.24","< 0","< -0.04","< 0","< 0.14","< -0.04","< 0","< 0.06","< 0.02",0.02,"< 0",null,"< -0.36","< -0.08","< 0.08",null,0.02,0.06]
["CLEANED.CALCITE.BARREL3","Solid","Calcite produced from pyrite concentration circuit","Spiral Rougher Cleaner Tailings",null,"Processing","Coal Mining","Refuse","Illinois Basin","N/A","West Kentucky No.13 Coal Seam","Kentucky","Webster","NA","Kentucky","Webster","NA","Spiral Circuit",{"$nulls":17},"Aqua Regia Hotplate","ICP-OES","Dry Mass Basis","< 0.04","< 0.72",9.84,2.44,"< 1.94",13.9,"< 0.76",448.92,"< -0.02",null,"< 0","< 0.02",2.52,276.26,"< 0.02",0.14000000000000001,"< 0.18",2.36,"< -0.12",null,"< 0.2","< 0.76",null,0.04,null,null,null,"< -0.04",0.08,null,null,null,0.46,"< 0.4","< 0.22","< 0","< 0.06","< 1.04","< 0.02","< 0.18","< -0.3","< -0.44","< -0.1","< -0.06","< 0","< 0.08","< -0.06","< 0.02","< 0.06","< -0.02",0.02,"< 0",null,"< -0.24",0.22,"< -0.02",null,0.02,0.06]
["COARSE.PYRITE.BARREL2","Solid","Coarse pyrite produced from pyrite concentration circuit","Spiral Rougher Cleaner Tailings",null,"Processing","Coal Mining","Refuse","Illinois Basin","N/A","West Kentucky No.13 Coal Seam","Kentucky","Webster","NA","Kentucky","Webster","NA","Spiral Circuit",{"$nulls":17},"Aqua Regia Hotplate","ICP-OES","Dry Mass Basis","< 0.08","< 0.42",3.68,"< 1.2","< 1.04",8.76,"< 0.12",161.47999999999999,"< -0.02",null,"< 0","< 0.08",1.28,665.98,"< 0.1",0.22,"< 0.12",5.16,"< -0.26",null,"< 0.3","< 0.68",null,"< 0",null,null,null,"< -0.02",0.18,null,null,null,1.52,"< 0.98","< -0.04","< -0.02","< 0.12","< 0.86","< 0.02","< 0.3","< -0.38","< -0.18","< -0.14","< -0.12","< -0.06","< 0.08","< -0.18","< 0.02","< 0","< -0.02",0.04,0.02,null,"< -0.18",0.22,"< -0.08",null,0.06,0.06]
["CYC.BARREL.4.TEST","Solid","Cyclone product from pyrite concenrtation circuit","Spiral Rougher Cleaner Tailings",null,"Processing","Coal Mining","Refuse","Illinois Basin","N/A","West Kentucky No.13 Coal Seam","Kentucky","Webster","NA","Kentucky","Webster","NA","Spiral Circuit",{"$nulls":17},"Aqua Regia Hotplate","ICP-OES","Dry Mass Basis","< 0.08","< 0.82",3.4,2.7,"< 1.08","< 3.6","< 0.7",112.18,"< 0",null,0.08,"< 0.02",1.18,516.20000000000005,"< 0.06",0.3,"< 0.14",3.06,"< -0.28",null,"< 0.04","< -0.56",null,"< 0",null,null,null,"< 1.8",2.3199999999999998,null,null,null,0.92,"< 0.78","< 0.18",0.06,"< 0.12","< 0.3","< 0","< -0.14","< -0.02","< -0.28","< -0.1","< -0.12","< 0.04","< 0","< -0.12","< 0.04","< 0","< -0.02",0.04,"< 0",null,"< -0.26",0.38,"< 0.04",null,0.04,0.04]
["DD.SPT.3.H.FEED","Liquid","Model Precipitation Test: 100 µg/mL Nd(3+) sulfate in 500 mL 0.01 M sulfuric acid, 0.2 M NaOH addition","N/A",{"$nulls":31},"N/A","ICP-OES","N/A","< -0.17","< 0.47","< 0.1","< 0",0.08,"< 0.01","< 1.39",3.23,0.04,null,"< 0.01","< -0.01","< 0.01","< 0.09","< 0","< 0.01","< -0.03","< 0.08","< 0.04",null,"< -0.05","< 0.42",null,0.01,null,null,null,"< -4.41",0.02,null,null,null,"< -0.01","< -0.73","< -0.16","< 0","< 0.01",2.39,"< 0.12","< -0.3",7.3,91.77,2.74,0.27,"< 0.41","< -0.19",0.3,"< 0.05",0.42,"< -0.06","< -0.09","< 0",null,"< -0.15",0.38,"< -1.85",null,102.79999999999998,102.80999999999999]
["DD.SPT.3.H.1","Liquid","Model Precipitation Test: 100 µg/mL Nd(3+) sulfate in 500 mL 0.01 M sulfuric acid, 0.2 M NaOH addition","N/A",{"$nulls":31},"N/A","ICP-OES","N/A","< -0.17",138.35,"< 0.1","< 0.01","< 0.02","< 0.01","< 0.83",3.34,0.04,null,"< 0.01","< 0.01","< 0","< 0.17","< -0.01","< -0.02","< -0.04","< 0.08",0.12,null,"< 0.05","< 0.23",null,0.01,null,null,null,"< 1.02","< 0.01",null,null,null,"< 0","< -0.73","< -0.37","< 0","< 0.02",2.27,"< 0.13","< -0.27",7.11,90.86,2.77,0.27,"< 0.39","< -0.13",0.28999999999999998,"< 0.04",0.42,"< -0.04","< -0.09","< 0",null,"< -0.43",0.34,"< -1.92",null,101.72,101.73]
["DD.SPT.3.H.2","Liquid","Model Precipitation Test: 100 µg/mL Nd(3+) sulfate in 500 mL 0.01 M sulfuric acid, 0.2 M NaOH addition","N/A",{"$nulls":31},"N/A","ICP-OES","N/A","< -0.17",344.66,"< 0.12","< -0.04",0.08,"< 0.03","< 1.85",4.38,0.04,null,"< 0","< 0.01","< 0","< 0.17","< 0","< -0.02","< -0.05","< 0.08","< -0.03",null,"< 0.02","< 0.77",null,0.01,null,null,null,"< 1.83","< 0.01",null,null,null,"< 0","< -0.75","< -0.45","< -0.01","< 0.01",2.2000000000000002,"< 0.11","< -0.18",7.15,90.55,2.76,0.27,"< 0.39","< -0.1",0.28999999999999998,"< 0.05",0.41,"< -0.05","< -0.09","< 0",null,"< -0.16",0.3,"< -1.92",null,101.43,101.44]
["DD.SPT.3.H.3","Liquid","Model Precipitation Test: 100 µg/mL Nd(3+) sulfate in 500 mL 0.01 M sulfuric acid, 0.2 M NaOH addition","N/A",{"$nulls":31},"N/A","ICP-OES","N/A","< -0.17",418.28,"< 0.1","< -0.04",0.04,"< 0.03","< 1.38",3.2,0.05,null,"< -0.01","< -0.01","< 0.01","< 0.18","< 0","< 0.01","< -0.04","< 0.09","< 0.02",null,"< 0.04","< 0.48",null,0.02,null,null,null,"< -1.08","< 0.01",null,null,null,"< -0.01","< -0.75","< -0.26","< 0","< 0.04",2.2599999999999998,"< 0.12","< -0.23",7.19,90.5,2.66,0.27,"< 0.4","< -0.12",0.32,"< 0.05",0.43,"< -0.05","< -0.09","< 0",null,"< -0.03",0.42,"< -1.89",null,101.36999999999999,101.38999999999999]
["DD.SPT.3.H.4","Liquid","Model Precipitation Test: 100 µg/mL Nd(3+) sulfate in 500 mL 0.01 M sulfuric acid, 0.2 M NaOH addition","N/A",{"$nulls":31},"N/A","ICP-OES","N/A","< -0.17",481.02,"< 0.13","< 0.12",0.05,"< 0.01","< 2",3.45,0.05,null,"< 0.01",0.11,0.01,"< 0.67","< -0.02",0.09,"< -0.03","< 0.14","< 0.09",null,"< 0.06","< 0.43",null,0.01,null,null,null,"< -1.52",0.01,null,null,null,"< -0.01","< -0.72","< -0.27","< 0","< 0.05",2.38,"< 0.09","< -0.15",7.16,90.96,2.66,0.27,"< 0.39","< -0.14",0.28999999999999998,"< 0.05",0.41,"< -0.05","< -0.09","< 0",null,"< -0.25",0.65,"< -1.87",null,101.74999999999999,101.75999999999999]
["DD.SPT.3.H.5","Liquid","Model Precipitation Test: 100 µg/mL Nd(3+) sulfate in 500 mL 0.01 M sulfuric acid, 0.2 M NaOH addition","N/A",{"$nulls":31},"N/A","ICP-OES","N/A","< -0.17",452.62,"< 0.1","< -0.04","< -0.05","< 0.02","< 2.12",3.27,0.05,null,"< 0.01","< 0","< 0","< 0.16","< 0.01","< 0.04","< -0.05","< 0.09","< 0.1",null,"< -0.08",0.91,null,"< 0.01",null,null,null,"< -0.11","< 0.01",null,null,null,"< 0","< -0.75","< -0.21","< 0","< 0.07",2.4300000000000002,"< 0.13","< -0.05",7.16,90.77,2.61,0.27,"< 0.42","< -0.14",0.28999999999999998,"< 0.05",0.42,"< -0.05","< -0.1","< 0",null,"< -0.23",0.35,"< -1.92",null,101.52,101.52]
["DD.SPT.3.H.6","Liquid","Model Precipitation Test: 100 µg/mL Nd(3+) sulfate in 500 mL 0.01 M sulfuric acid, 0.2 M NaOH addition","N/A",{"$nulls":31},"N/A","ICP-OES","N/A","< -0.17",457.58,"< 0.1","< -0.02","< -0.01","< 0.02","< 2.26",3.25,0.04,null,"< 0.01","< 0.01","< 0.01","< 0.13","< 0","< 0","< -0.02","< 0.08","< 0.08",null,"< 0.03","< 0.57",null,0.01,null,null,null,"","< 0",null,null,null,"< -0.01","< -0.74","< -0.2","< 0","< 0.04",2.4700000000000002,"< 0.12","< -0.17",7.29,92.49,2.69,0.28000000000000003,"< 0.41","< -0.16",0.28999999999999998,"< 0.05",0.46,"< -0.04","< -0.09","< 0",null,"< -0.24",0.41,"< -1.92",null,103.5,103.50999999999999]
["DD.SPT.3.H.7","Liquid","Model Precipitation Test: 100 µg/mL Nd(3+) sulfate in 500 mL 0.01 M sulfuric acid, 0.2 M NaOH addition","N/A",{"$nulls":31},"N/A","ICP-OES","N/A","< -0.17",498.05,"< 0.11","< 0.03","< 0.01","< 0.01","< 2.58",3.31,0.03,null,"< 0.01","< 0","< 0.01","< 0.01","< 0","< 0","< -0.01","< 0.09","< 0.01",null,"< -0.07","< 0.02",null,0.01,null,null,null,"","< 0",null,null,null,"< 0","< -0.74","< -0.3","< -0.01","< 0.05",1.44,"< 0.05","< 0.13",3.82,49.91,1.48,0.14000000000000001,"< 0.25","< -0.11",0.17,"< 0.02",0.18,"< -0.04","< -0.05","< 0",null,"< -0.22","< 0.11","< -1.05",null,55.699999999999996,55.709999999999994]
["DD.SPT.3.H.8","Liquid","Model Precipitation Test: 100 µg/mL Nd(3+) sulfate in 500 mL 0.01 M sulfuric acid, 0.2 M NaOH addition","N/A",{"$nulls":31},"N/A","ICP-OES","N/A","< -0.17",461.38,"< 0.12","< -0.05","< 0","< -0.02",2.2599999999999998,4.41,0.05,null,"< 0.01","< 0.01","< 0.01","< 0.05","< -0.02","< -0.01","< -0.03","< 0.09",0.04,null,"< -0.04","< 0.66",null,0.02,null,null,null,"","< 0.01",null,null,null,"< -0.01","< -0.76","< -0.28","< 0","< 0.05",2.44,"< 0.13","< -0.24",7.19,92.27,2.74,0.28000000000000003,"< 0.43","< -0.14",0.3,"< 0.05",0.43,"< -0.05","< -0.1","< 0",null,"< -0.25",0.45,"< -2.05",null,103.21,103.22999999999999]
["DD.SPT.3.H.9","Liquid","Model Precipitation Test: 100 µg/mL Nd(3+) sulfate in 500 mL 0.01 M sulfuric acid, 0.2 M NaOH addition","N/A",{"$nulls":31},"N/A","ICP-OES","N/A","< -0.17",462.91,"< 0.12","< 0.02","< 0.03","< -0.02",2.48,4.47,0.05,null,"< 0.01","< 0","< 0.01","< 0.05","< -0.01","< 0.02","< -0.02","< 0.09","< 0",null,"< 0.07",0.96,null,0.01,null,null,null,"","< 0.01",null,null,null,"< -0.01","< -0.77","< -0.34","< 0","< 0.02",2.6,"< 0.09","< -0.4",7.2,92.39,2.67,0.28000000000000003,"< 0.41","< -0.15",0.3,"< 0.05",0.44,"< -0.03","< -0.09","< 0",null,"< -0.33",0.51,"< -1.9",null,103.28,103.28999999999999]
["DD.SPT.3.H.10","Liquid","Model Precipitation Test: 100 µg/mL Nd(3+) sulfate in 500 mL 0.01 M sulfuric acid, 0.2 M NaOH addition","N/A",{"$nulls":31},"N/A","ICP-OES","N/A","< -0.17",477.54,"< 0.11","< 0.02",0.01,"< -0.03",3.11,3.45,0.05,null,"< 0","< -0.01","< 0.01","< 0.03","< 0.01","< 0.01","< -0.06","< 0.09","< 0.12",null,"< 0.16","< 0.13",null,0.01,null,null,null,"","< 0",null,null,null,"< 0.01","< -0.75","< -0.22","< 0","< 0",2.4300000000000002,"< 0.1","< -0.28",7.54,94.15,2.73,0.28000000000000003,"< 0.41","< -0.13",0.31,"< 0.06",0.48,"< -0.04","< -0.09","< 0",null,"< -0.1",0.47,"< -1.99",null,105.49000000000002,105.50000000000001]
["DD.SPT.3.H.11","Liquid","Model Precipitation Test: 100 µg/mL Nd(3+) sulfate in 500 mL 0.01 M sulfuric acid, 0.2 M NaOH addition","N/A",{"$nulls":31},"N/A","ICP-OES","N/A","< -0.17",492.34,"< 0.11","< -0.09",7.0000000000000007E-2,"< 0",6.67,3.53,0.03,null,"< 0.01","< -0.01","< 0.01","< 0.02","< -0.01","< 0.02","< -0.01","< 0.09","< 0.05",null,"< -0.08","< 0.57",null,"< 0.01",null,null,null,"","< 0.01",null,null,null,"< 0","< -0.74","< -0.28","< 0","< 0.02",1.36,"< 0.04","< 0.08",4.17,53.56,1.59,0.15,"< 0.28","< -0.12",0.17,"< 0.03",0.27,"< -0.01","< -0.06","< 0",null,"< -0.09","< 0.2","< -1.2",null,59.910000000000011,59.910000000000011]
["DD.SPT.3.H.12","Liquid","Model Precipitation Test: 100 µg/mL Nd(3+) sulfate in 500 mL 0.01 M sulfuric acid, 0.2 M NaOH addition","N/A",{"$nulls":31},"N/A","ICP-OES","N/A","< -0.17",493.75,"< 0.11","< -0.13","< -0.01","< 0.01",7.48,3.62,0.02,null,"< 0.01","< 0","< 0.01","< 0","< 0.01","< 0.03","< 0","< 0.09","< 0.08",null,"< -0.01","< 0.11",null,"< 0",null,null,null,"","< 0.01",null,null,null,"< 0","< -0.74","< -0.07","< 0","< 0.02","< 0.72","< -0.01","< 0.49",1.46,16.96,0.45,0.05,"< 0.08","< -0.03","< 0.06","< 0","< 0.05","< -0.04","< -0.02","< 0",null,"< -0.23","< -0.02","< -0.44",null,18.920000000000002,18.920000000000002]
["DD.SPT.3.H.13","Liquid","Model Precipitation Test: 100 µg/mL Nd(3+) sulfate in 500 mL 0.01 M sulfuric acid, 0.2 M NaOH addition","N/A",{"$nulls":31},"N/A","ICP-OES","N/A","< -0.17",499.68,"< 0.13","< 0.02",-0.02,"< -0.01",7.41,4.78,"< 0.01",null,0,"< 0.01","< 0.01","< 0.01","< 0.01","< 0.02","< 0","< 0.09","< -0.08",null,"< -0.06","< 0.49",null,"< 0",null,null,null,"","< 0",null,null,null,"< 0","< -0.73","< -0.07","< -0.02","< 0","< 0.34","< -0.01","< 0.48","< 0.51",7.82,0.25,0.02,"< 0.04","< -0.13","< 0.05","< -0.02","< 0","< -0.02","< 0","< 0",null,"< -0.09","< 0.02","< -0.21",null,8.09,8.09]
["DD.SPT.3.H.14","Liquid","Model Precipitation Test: 100 µg/mL Nd(3+) sulfate in 500 mL 0.01 M sulfuric acid, 0.2 M NaOH addition","N/A",{"$nulls":31},"N/A","ICP-OES","N/A","< -0.17",493.89,"< 0.11","< 0.03","< 0.02","< -0.04",7.6,3.41,"< 0",null,"< 0.01","< 0.01","< 0.01","< -0.01","< -0.01","< 0","< 0","< 0.08","< 0.05",null,"< -0.01","< -0.05",null,"< 0",null,null,null,"","< -0.01",null,null,null,"< 0","< -0.76","< -0.26","< -0.02","< -0.02","< 0.39","< -0.02","< 0.64","< 0.02",1.62,"< -0.01","< 0","< 0.01","< -0.08","< 0.01","< -0.01","< -0.04","< -0.01","< 0","< 0",null,"< -0.24","< 0.15","< 0.02",null,1.62,1.62]
["DD.SPT.3.H.15","Liquid","Model Precipitation Test: 100 µg/mL Nd(3+) sulfate in 500 mL 0.01 M sulfuric acid, 0.2 M NaOH addition","N/A",{"$nulls":31},"N/A","ICP-OES","N/A","< -0.17",507.4,"< 0.11","< -0.01","< -0.02","< -0.04",8.57,3.49,"< 0",null,0,"< 0.01","< 0","< -0.01","< 0.02","< 0.01","< 0","< 0.09","< 0.04",null,"< -0.03","< 0.19",null,"< 0",null,null,null,"","< 0",null,null,null,"< 0","< -0.74","< -0.22","< -0.02","< 0.05","< 0.1","< -0.02","< 0.45","< 0.12",1.02,"< 0","< 0","< 0","< 0.01","< 0","< -0.01","< -0.02","< -0.02","< 0","< 0",null,"< -0.1","< -0.08","< 0.02",null,1.02,1.02]
["DD.SPT.3.H.16","Liquid","Model Precipitation Test: 100 µg/mL Nd(3+) sulfate in 500 mL 0.01 M sulfuric acid, 0.2 M NaOH addition","N/A",{"$nulls":31},"N/A","ICP-OES","N/A","< -0.17",509.64,"< 0.11","< -0.01",0.01,"< -0.06",9.24,3.43,"< 0.01",null,"< 0.02","< 0.02","< 0.01","< 0.03","< 0.02","< -0.05","< 0","< 0.1","< -0.05",null,"< -0.06","< 0.07",null,"< 0",null,null,null,"","< 0.01",null,null,null,"< 0","< -0.75","< -0.32","< -0.02","< -0.02","< 0.37","< -0.01","< 0.74","< 0.49",6.43,0.2,0.02,"< 0.04","< -0.06","< 0.02","< 0","< 0","< -0.01","< -0.01","< 0",null,"< -0.17","< 0.03","< -0.13",null,6.6499999999999995,6.6499999999999995]
["DD.SPT.3.M.FEED","Liquid","Model Precipitation Test: 10 µg/mL Nd(3+) sulfate in 500 mL 0.01 M sulfuric acid, 0.2 M NaOH addition","N/A",{"$nulls":31},"N/A","ICP-OES","N/A","< 0.13","< 0.7","< 0.16","< 0.01","< -0.08","< -1.43","< 1.25",5.37,"< -0.05",null,"< 0","< 0","< 0","< -0.06","< 0","< 0.01","< -0.01","< 0.12","< 0.01",null,"< 0.09","< 0.14",null,"< 0",null,null,null,"","< 0",null,null,null,"< 0","< -0.05","< 0.02","< 0.01","< 0.01","< 0.28","< 0.01","< 0.19",0.67,9.07,0.21,0.02,"< 0.05","< 0.01","< 0.03","< 0.01","< 0.02","< -0.02","< -0.01","< 0",null,"< -0.13","< -0.05","< -0.42",null,9.9700000000000006,9.9700000000000006]
["DD.SPT.3.M.1","Liquid","Model Precipitation Test: 10 µg/mL Nd(3+) sulfate in 500 mL 0.01 M sulfuric acid, 0.2 M NaOH addition","N/A",{"$nulls":31},"N/A","ICP-OES","N/A","< 0.13",274.95,"< 0.16","< 0","< -0.05","< -1.41","< 1.73",5.38,"< -0.05",null,"< 0","< 0.01","< 0","< -0.06","< 0","< 0","< 0.01","< 0.12","< 0",null,"< 0.09","< 0.23",null,"< 0",null,null,null,"","< 0",null,null,null,"< 0","< -0.03","< -0.11","< 0","< 0.01","< 0.36","< 0.01","< 0.23","< 0.55",8.98,0.28000000000000003,0.03,"< 0.04","< 0.04","< 0.03","< -0.01","< 0.03","< -0.01","< -0.01","< 0",null,"< -0.14","< -0.06","< -0.39",null,9.2899999999999991,9.2899999999999991]
["DD.SPT.3.M.2","Liquid","Model Precipitation Test: 10 µg/mL Nd(3+) sulfate in 500 mL 0.01 M sulfuric acid, 0.2 M NaOH addition","N/A",{"$nulls":31},"N/A","ICP-OES","N/A","< 0.13",380.84,"< 0.16","< -0.11","< -0.13","< -1.43","< 2.44",5.31,"< -0.05",null,"< 0","< 0.01","< 0","< -0.05","< 0.01","< 0.01","< -0.01","< 0.12","< 0",null,"< 0.03","< 0.19",null,"< 0",null,null,null,"","< 0",null,null,null,"< 0","< -0.05","< -0.12","< 0.01","< 0","< 0.23","< 0.02","< 0.15","< 0.57",8.99,0.23,0.03,"< 0.02","< 0.01","< 0.04","< -0.02","< 0.03","< -0.02","< -0.01","< 0",null,"< -0.09","< -0.08","< -0.43",null,9.25,9.25]
["DD.SPT.3.M.3","Liquid","Model Precipitation Test: 10 µg/mL Nd(3+) sulfate in 500 mL 0.01 M sulfuric acid, 0.2 M NaOH addition","N/A",{"$nulls":31},"N/A","ICP-OES","N/A","< 0.13",414.79,"< 0.16","< 0.01","< -0.03","< -1.42",2.69,5.39,"< -0.06",null,"< 0","< 0.01","< 0","< -0.07","< -0.01","< -0.01","< 0","< 0.12","< -0.01",null,"< 0.04","< 0.38",null,"< 0",null,null,null,"","< 0",null,null,null,"< 0","< -0.05","< 0.01","< 0","< 0.04","< 0.2","< 0.01","< 0.18","< 0.49",8.89,0.26,0.02,"< 0.05","< -0.03","< 0.03","< 0","< 0.03","< -0.02","< -0.01","< 0",null,"< -0.13","< -0.02","< -0.41",null,9.17,9.17]
["DD.SPT.3.M.4","Liquid","Model Precipitation Test: 10 µg/mL Nd(3+) sulfate in 500 mL 0.01 M sulfuric acid, 0.2 M NaOH addition","N/A",{"$nulls":31},"N/A","ICP-OES","N/A","< 0.13",422.65,"< 0.15","< -0.03","< -0.04","< -1.43",3.06,5.37,"< -0.05",null,"< 0.01","< 0.01","< 0","< -0.06","< 0.01","< -0.02","< 0","< 0.12","< 0",null,"< 0.01","< 0.06",null,"< 0",null,null,null,"","< 0",null,null,null,"< 0","< -0.06","< 0.04","< 0","< -0.01","< 0.14","< 0.02","< 0.12","< 0.59",8.68,0.23,0.03,"< 0.04","< 0.03","< 0.03","< 0","< 0.03","< -0.02","< -0.01","< 0",null,"< -0.11","< -0.11","< -0.37",null,8.94,8.94]
["DD.SPT.3.M.5","Liquid","Model Precipitation Test: 10 µg/mL Nd(3+) sulfate in 500 mL 0.01 M sulfuric acid, 0.2 M NaOH addition","N/A",{"$nulls":31},"N/A","ICP-OES","N/A","< 0.13",427.04,"< 0.15","< -0.04","< -0.06","< -1.42",3.72,5.32,"< -0.05",null,"< 0.01","< 0.02","< 0","< -0.07","< 0.02","< -0.01","< -0.01","< 0.12","< 0.02",null,"< 0.12","< 0.19",null,"< 0",null,null,null,"","< -0.01",null,null,null,"< 0","< -0.05","< 0.04","< 0","< 0","< 0.21","< 0.02","< 0.15","< 0.52",8.7899999999999991,0.25,0.03,"< 0.02","< 0","< 0.02","< -0.01","< 0.03","< -0.02","< -0.01","< 0",null,"< -0.15","< -0.1","< -0.41",null,9.0699999999999985,9.0699999999999985]
["DD.SPT.3.M.6","Liquid","Model Precipitation Test: 10 µg/mL Nd(3+) sulfate in 500 mL 0.01 M sulfuric acid, 0.2 M NaOH addition","N/A",{"$nulls":31},"N/A","ICP-OES","N/A","< 0.13",424.02,"< 0.16","< -0.08","< -0.07","< -1.41",3.45,5.34,"< -0.03",null,"< 0","< 0.02","< 0","< -0.08","< 0","< -0.02","< 0","< 0.12","< 0.04",null,"< 0.01","< 0.12",null,"< 0",null,null,null,"","< 0",null,null,null,"< 0","< -0.04","< 0","< 0","< 0.02","< 0.43","< 0.02","< 0.34","< 0.56",8.68,0.27,0.02,"< 0.06","< -0.02","< 0.02","< -0.01","< 0.03","< -0.03","< -0.01","< 0",null,"< -0.08","< 0.02","< -0.37",null,8.9699999999999989,8.9699999999999989]
["DD.SPT.3.M.7","Liquid","Model Precipitation Test: 10 µg/mL Nd(3+) sulfate in 500 mL 0.01 M sulfuric acid, 0.2 M NaOH addition","N/A",{"$nulls":31},"N/A","ICP-OES","N/A","< 0.13",425.98,"< 0.16","< -0.01","< -0.07","< -1.44",3.91,5.39,"< -0.05",null,"< 0","< 0","< 0","< -0.08","< 0","< -0.03","< 0","< 0.12","< 0.02",null,"< -0.03","< 0.13",null,"< 0",null,null,null,"","< 0",null,null,null,"< 0","< -0.04","< -0.09","< 0","< 0.02","< 0.25","< 0.02","< 0.28",0.79,8.7100000000000009,0.26,0.02,"< 0.05","< 0.02","< 0.03","< -0.01","< 0.03","< -0.01","< -0.01","< 0",null,"< -0.18","< -0.01","< -0.43",null,9.7799999999999994,9.7799999999999994]
["DD.SPT.3.M.8","Liquid","Model Precipitation Test: 10 µg/mL Nd(3+) sulfate in 500 mL 0.01 M sulfuric acid, 0.2 M NaOH addition","N/A",{"$nulls":31},"N/A","ICP-OES","N/A","< 0.13",425.25,"< 0.16","< -0.06","< -0.08","< -1.45",5.2,5.38,"< -0.05",null,"< 0.01","< 0.01","< 0","< -0.08","< 0.01","< 0","< 0","< 0.11","< 0",null,"< 0.04","< 0.06",null,"< 0",null,null,null,"","< 0",null,null,null,0.01,"< -0.04","< -0.08","< -0.01","< 0.02","< 0.2","< 0.03","< 0.14",0.8,8.7899999999999991,0.24,0.02,"< 0.02","< 0","< 0.03","< 0","< 0.03","< -0.02","< -0.01","< 0",null,"< -0.11","< -0.05","< -0.35",null,9.85,9.85]
["DD.SPT.3.M.9","Liquid","Model Precipitation Test: 10 µg/mL Nd(3+) sulfate in 500 mL 0.01 M sulfuric acid, 0.2 M NaOH addition","N/A",{"$nulls":31},"N/A","ICP-OES","N/A","< 0.13",427.61,"< 0.16","< -0.02","< -0.06","< -1.42",5.27,5.43,"< -0.05",null,"< 0.01","< 0.02","< 0","< -0.06","< 0","< -0.01","< -0.01","< 0.12","< 0.07",null,"< -0.02","< 0.14",null,"< 0",null,null,null,"","< 0",null,null,null,"< 0","< -0.04","< -0.08","< 0","< 0.04","< 0.18","< 0.02","< 0.16","< 0.55",8.7899999999999991,0.25,0.02,"< 0.03","< 0.04","< 0.03","< -0.01","< 0.04","< -0.01","< -0.01","< 0",null,"< -0.01","< -0.06","< -0.46",null,9.0599999999999987,9.0599999999999987]
["DD.SPT.3.M.10","Liquid","Model Precipitation Test: 10 µg/mL Nd(3+) sulfate in 500 mL 0.01 M sulfuric acid, 0.2 M NaOH addition","N/A",{"$nulls":31},"N/A","ICP-OES","N/A","< 0.13",425.28,"< 0.15","< -0.07","< -0.12","< -1.42",5.62,5.4,"< -0.06",null,"< 0","< 0.01","< 0","< -0.07","< 0","< -0.02","< -0.01","< 0.12","< 0.01",null,"< -0.03","< 0.05",null,"< 0",null,null,null,"","< 0",null,null,null,"< 0","< -0.04","< -0.14","< 0.01","< 0.03","< 0.2","< 0.02","< 0.45","< 0.57",8.61,0.24,0.03,"< 0.05","< 0","< 0.04","< 0","< 0.04","< -0.02","< -0.01","< 0",null,"< -0.15","< 0.02","< -0.39",null,8.879999999999999,8.879999999999999]
["DD.SPT.3.M.11","Liquid","Model Precipitation Test: 10 µg/mL Nd(3+) sulfate in 500 mL 0.01 M sulfuric acid, 0.2 M NaOH addition","N/A",{"$nulls":31},"N/A","ICP-OES","N/A","< 0.13",428.63,"< 0.18","< -0.08","< -0.03","< -1.44",6.21,6.5,"< -0.05",null,"< -0.01","< 0.01","< 0","< -0.07","< 0.01","< -0.03","< -0.01","< 0.12","< -0.02",null,"< 0.05","< 0.08",null,"< 0",null,null,null,"","< -0.01",null,null,null,"< 0","< -0.06","< 0","< 0","< 0.02","< 0.3","< 0.02","< 0.15","< 0.5",8.81,0.23,0.03,"< 0.04","< 0.03","< 0.02","< -0.01","< 0.02","< -0.02","< -0.01","< 0",null,"< -0.23","< 0.03","< -0.42",null,9.07,9.07]
["DD.SPT.3.M.12","Liquid","Model Precipitation Test: 10 µg/mL Nd(3+) sulfate in 500 mL 0.01 M sulfuric acid, 0.2 M NaOH addition","N/A",{"$nulls":31},"N/A","ICP-OES","N/A","< 0.13",426.45,"< 0.16","< -0.07","< -0.06","< -1.43",6.36,5.34,"< -0.05",null,"< 0","< 0.01","< 0","< -0.08","< 0","< -0.02","< 0","< 0.12","< 0.04",null,"< 0.06","< 0.2",null,"< 0",null,null,null,"","< -0.01",null,null,null,"< 0","< -0.05","< 0","< 0","< 0.01","< 0.14","< 0.02","< 0.22",0.64,8.6300000000000008,0.25,0.03,"< 0.05","< 0.03","< 0.02","< 0","< 0.05","< -0.02","< -0.01","< 0",null,"< -0.21","< -0.06","< -0.39",null,9.5500000000000007,9.5500000000000007]
["DD.SPT.3.M.13","Liquid","Model Precipitation Test: 10 µg/mL Nd(3+) sulfate in 500 mL 0.01 M sulfuric acid, 0.2 M NaOH addition","N/A",{"$nulls":31},"N/A","ICP-OES","N/A","< 0.13",427.2,"< 0.17","< -0.07","< -0.08","< -1.44",7.4,6.38,"< -0.05",null,"< 0","< 0.02","< 0.01","< -0.1","< 0","< -0.01","< -0.01","< 0.11","< 0.02",null,"< 0.01","< 0.28",null,"< 0",null,null,null,"","< 0",null,null,null,"< 0","< -0.06","< -0.04","< 0","< -0.01","< 0.16","< 0.02","< 0.17","< 0.61",8.59,0.25,0.02,"< 0.04","< -0.02","< 0.03","< 0","< 0.04","< -0.01","< -0.01","< 0",null,"< -0.15","< 0.06","< -0.4",null,8.86,8.86]
["DD.SPT.3.M.14","Liquid","Model Precipitation Test: 10 µg/mL Nd(3+) sulfate in 500 mL 0.01 M sulfuric acid, 0.2 M NaOH addition","N/A",{"$nulls":31},"N/A","ICP-OES","N/A","< 0.13",433.88,"< 0.18","< -0.09","< -0.01","< -1.48",9.74,6.39,"< -0.05",null,"< 0","< 0.01","< 0","< -0.08","< 0.01","< -0.02","< -0.01","< 0.12","< -0.02",null,"< 0.03","< 0.08",null,"< 0",null,null,null,"","< 0.01",null,null,null,"< 0","< -0.05","< -0.01","< 0","< 0.01","< 0.15","< 0.01","< 0.17","< 0.19",2.4500000000000002,"< 0.08","< 0.01","< 0.01","< 0.03","< 0.01","< -0.01","< 0.02","< -0.01","< 0","< 0",null,"< -0.24","< -0.07","< -0.29",null,2.4500000000000002,2.4500000000000002]
["DD.SPT.3.M.15","Liquid","Model Precipitation Test: 10 µg/mL Nd(3+) sulfate in 500 mL 0.01 M sulfuric acid, 0.2 M NaOH addition","N/A",{"$nulls":31},"N/A","ICP-OES","N/A","< 0.13",436.03,"< 0.16","< -0.01","< 0","< -1.47",13.15,5.45,"< -0.03",null,"< 0","< -0.01","< 0","< -0.09","< 0.01","< 0","< 0","< 0.11","< -0.02",null,"< 0.03","< 0.09",null,"< 0",null,null,null,"","< -0.01",null,null,null,"< 0","< -0.05","< -0.04","< 0","< 0.01","< 0.05","< 0.02","< 0.13","< -0.04",0.26,"< -0.01","< 0","< -0.01","< 0.04","< 0","< 0","< -0.01","< -0.02","< 0","< 0",null,"< -0.12","< -0.03","< -0.21",null,0.26,0.26]
["DD.SPT.3.M.16","Liquid","Model Precipitation Test: 10 µg/mL Nd(3+) sulfate in 500 mL 0.01 M sulfuric acid, 0.2 M NaOH addition","N/A",{"$nulls":31},"N/A","ICP-OES","N/A","< 0.13",439.12,"< 0.15","< -0.03","< 0.01","< -1.45",13.96,5.4,"< -0.06",null,"< 0.01","< 0","< 0","< -0.09","< 0","< -0.03","< 0","< 0.12","< 0.05",null,"< 0.03","< 0.17",null,"< 0",null,null,null,"","< 0",null,null,null,"< 0","< -0.05","< -0.03","< 0","< 0.02","< -0.08","< 0.01","< 0.12","< -0.08",0.28999999999999998,"< -0.02","< 0","< 0","< 0.02","< 0","< -0.01","< -0.02","< -0.01","< 0","< 0",null,"< -0.11","< -0.14","< -0.2",null,0.28999999999999998,0.28999999999999998]
["DD.SPT.3.M.17","Liquid","Model Precipitation Test: 10 µg/mL Nd(3+) sulfate in 500 mL 0.01 M sulfuric acid, 0.2 M NaOH addition","N/A",{"$nulls":31},"N/A","ICP-OES","N/A","< 0.13",440.79,"< 0.16","< -0.02","< 0.02","< -1.45",14.18,5.37,"< -0.06",null,"< 0.01","< 0.02","< 0","< -0.07","< 0.01","< 0.01","< -0.01","< 0.12","< 0.03",null,"< 0.03","< 0.33",null,"< 0",null,null,null,"","< 0.01",null,null,null,"< 0","< -0.05","< 0","< 0","< 0.01","< -0.04","< 0.02","< -0.02","< -0.11",0.33,"< 0.01","< 0","< -0.01","< 0.01","< 0","< 0","< -0.02","< -0.02","< 0","< 0",null,"< -0.1","< -0.23","< -0.22",null,0.33,0.33]
["DD.SPT.3.M.18","Liquid","Model Precipitation Test: 10 µg/mL Nd(3+) sulfate in 500 mL 0.01 M sulfuric acid, 0.2 M NaOH addition","N/A",{"$nulls":31},"N/A","ICP-OES","N/A","< 0.13",443.92,"< 0.15","< -0.09","< 0.02","< -1.47",14.08,5.33,"< -0.06",null,"< 0.01","< 0","< 0","< -0.09","< 0","< 0.01","< -0.01","< 0.11","< -0.03",null,"< 0.1","< 0.05",null,"< 0",null,null,null,"","< -0.01",null,null,null,"< 0","< 0.05","< -0.07","< 0","< 0","< -0.12","< 0.02","< 0.19","< -0.06",0.26,"< 0","< 0","< 0","< 0","< 0","< 0","< 0","< -0.02","< 0","< 0",null,"< 0","< -0.09","< -0.23",null,0.26,0.26]
["DD.SPT.3.L.FEED","Liquid","Model Precipitation Test: 1 µg/mL Nd(3+) sulfate in 500 mL 0.01 M sulfuric acid, 0.2 M NaOH addition","N/A",{"$nulls":31},"N/A","ICP-OES","N/A","< 0.01","< 0.81","< -0.01","< 0.04","< -0.24","< -0.34","< 0.17","< -0.09","< -0.01",null,"< -0.01","< 0","< 0","< -0.02","< -0.01","< 0.01","< -0.01","< -0.01","< 0.02",null,"< 0.01","< 0.14",null,"< 0",null,null,null,"","< -0.01",null,null,null,"< 0","< -0.25","< -0.26","< 0","< -0.01","< 0.01","< 0","< 0.48","< 0.03",0.84,"< 0.05","< 0","< 0.01","< -0.02","< 0.02","< 0.01","< -0.01","< -0.01","< 0","< 0",null,"< 0.18","< -0.06","< 0.02",null,0.84,0.84]
["DD.SPT.3.L.1","Liquid","Model Precipitation Test: 1 µg/mL Nd(3+) sulfate in 500 mL 0.01 M sulfuric acid, 0.2 M NaOH addition","N/A",{"$nulls":31},"N/A","ICP-OES","N/A","< 0.01",245.49,"< -0.01","< 0.05","< -0.26","< -0.28","< 0.38","< -0.14","< -0.01",null,"< 0","< 0","< 0","< -0.02","< -0.02","< -0.02","< 0","< -0.01","< -0.03",null,"< 0.08","< 0.21",null,"< 0",null,null,null,"","< 0",null,null,null,"< 0","< -0.25","< -0.16","< 0","< -0.03","< -0.17","< -0.01","< 0.47","< 0.07",0.88,"< 0.03","< 0","< 0.02","< 0","< 0.01","< 0","< 0","< 0","< 0","< 0",null,"< -0.03","< -0.01","< -0.02",null,0.88,0.88]
["DD.SPT.3.L.2","Liquid","Model Precipitation Test: 1 µg/mL Nd(3+) sulfate in 500 mL 0.01 M sulfuric acid, 0.2 M NaOH addition","N/A",{"$nulls":31},"N/A","ICP-OES","N/A","< 0.01",351.65,"< -0.01","< 0","< -0.2","< -0.31","< 0.72","< -0.09","< -0.01",null,"< 0","< 0","< 0","< -0.01","< 0","< 0.01","< -0.01","< -0.01","< 0",null,"< 0.13","< 0.24",null,"< 0",null,null,null,"","< -0.01",null,null,null,"< 0","< -0.25","< -0.16","< -0.01","< 0","< 0.1","< 0","< 0.38","< -0.06",0.86,"< 0.03","< 0","< 0","< -0.01","< 0.01","< 0","< -0.02","< -0.02","< 0","< -0.01",null,"< 0.08","< -0.05","< -0.08",null,0.86,0.86]
["DD.SPT.3.L.3","Liquid","Model Precipitation Test: 1 µg/mL Nd(3+) sulfate in 500 mL 0.01 M sulfuric acid, 0.2 M NaOH addition","N/A",{"$nulls":31},"N/A","ICP-OES","N/A","< 0.01",378.97,"< -0.01","< 0.01","< -0.21","< -0.28","< 0.35","< -0.12","< -0.01",null,"< -0.01","< 0.02","< 0","< -0.01","< -0.01","< 0.02","< 0","< 0","< -0.02",null,"< 0.04","< -0.11",null,"< 0",null,null,null,"","< 0",null,null,null,"< 0","< -0.26","< -0.19","< 0","< -0.02","< -0.05","< 0.02","< 0.51","< -0.04",0.95,"< 0","< 0","< 0.01","< -0.05","< 0.01","< -0.01","< 0.01","< -0.01","< 0","< 0",null,"< -0.09","< 0.02","< -0.02",null,0.95,0.95]
["DD.SPT.3.L.4","Liquid","Model Precipitation Test: 1 µg/mL Nd(3+) sulfate in 500 mL 0.01 M sulfuric acid, 0.2 M NaOH addition","N/A",{"$nulls":31},"N/A","ICP-OES","N/A","< 0.01",385.09,"< -0.01","< 0.02","< -0.26","< -0.27","< 0.51","< -0.07","< -0.01",null,"< -0.01","< -0.01","< 0","< -0.01","< -0.01","< 0.01","< -0.01","< -0.01","< 0.01",null,"< 0.07","< -0.19",null,"< 0",null,null,null,"","< 0",null,null,null,"< 0","< -0.25","< -0.25","< 0","< 0","< 0.13","< 0.02","< 0.41","< -0.1",0.89,"< 0","< 0","< 0.02","< 0.01","< 0.02","< -0.01","< -0.02","< -0.01","< 0","< 0",null,"< 0.2","< 0.07","< -0.12",null,0.89,0.89]
["DD.SPT.3.L.5","Liquid","Model Precipitation Test: 1 µg/mL Nd(3+) sulfate in 500 mL 0.01 M sulfuric acid, 0.2 M NaOH addition","N/A",{"$nulls":31},"N/A","ICP-OES","N/A","< 0.01",387.11,"< 0.16","< 0.06","< -0.22","< -0.28","< 0.73",6.06,"< -0.01",null,"< 0.01","< 0.01","< 0","< 0.01","< 0","< -0.01","< 0.01","< 0.11","< 0.01",null,"< 0.04","< -0.06",null,"< 0",null,null,null,"","< 0",null,null,null,"< 0","< -0.26","< -0.28",0,"< 0","< 0","< 0.02","< 0.23","< 0.1",0.98,"< -0.02","< 0","< 0","< -0.02","< 0","< 0","< 0","< -0.01","< 0","< 0",null,"< -0.04","< 0.02","< 0",null,0.98,0.98]
["DD.SPT.3.L.6","Liquid","Model Precipitation Test: 1 µg/mL Nd(3+) sulfate in 500 mL 0.01 M sulfuric acid, 0.2 M NaOH addition","N/A",{"$nulls":31},"N/A","ICP-OES","N/A","< 0.01",391.8,"< 0","< 0.01","< -0.21","< -0.27","< 0.85","< 0.06","< -0.01",null,"< 0","< -0.01","< 0","< -0.03","< -0.02","< -0.02","< -0.01","< -0.01","< -0.02",null,"< -0.05","< 0.14",null,"< 0",null,null,null,"","< 0",null,null,null,"< 0","< -0.25","< -0.28","< 0","< -0.03","< 0.24","< 0","< 0.4","< 0.02",0.85,"< 0.04","< 0","< 0.01","< -0.02","< 0.01","< -0.01","< 0","< 0","< 0","< 0",null,"< 0.14","< 0.09","< -0.01",null,0.85,0.85]
["DD.SPT.3.L.7","Liquid","Model Precipitation Test: 1 µg/mL Nd(3+) sulfate in 500 mL 0.01 M sulfuric acid, 0.2 M NaOH addition","N/A",{"$nulls":31},"N/A","ICP-OES","N/A","< 0.01",388.1,"< -0.01","< 0.02","< -0.26","< -0.3","< 1.58","< -0.04","< -0.01",null,"< 0","< 0.01","< 0","< -0.02","< -0.02","< 0","< 0.01","< -0.01","< 0.04",null,"< 0.02","< 0.03",null,"< 0",null,null,null,"","< 0",null,null,null,"< 0","< -0.26","< -0.19","< 0","< -0.01","< -0.03","< 0.02","< 0.38","< 0",0.81,"< 0","< 0","< -0.01","< -0.03","< 0.01","< -0.01","< 0","< 0","< 0","< 0",null,"< -0.06","< 0.04","< -0.1",null,0.81,0.81]
["DD.SPT.3.L.8","Liquid","Model Precipitation Test: 1 µg/mL Nd(3+) sulfate in 500 mL 0.01 M sulfuric acid, 0.2 M NaOH addition","N/A",{"$nulls":31},"N/A","ICP-OES","N/A","< 0.01",389.25,"< -0.01","< 0.03","< -0.27","< -0.31","< 2.13","< 0","< -0.01",null,"< -0.01","< 0.02","< 0","< -0.03","< 0","< 0.01","< -0.01","< -0.01","< -0.01",null,"< 0.06","< 0.18",null,"< 0",null,null,null,"","< 0",null,null,null,"< 0","< -0.25","< -0.18","< 0","< 0.01","< -0.09","< 0.03","< 0.24","< 0",0.94,"< 0.03","< 0","< 0.02","< 0.01","< 0.02","< 0","< 0.02","< 0","< 0","< -0.01",null,"< 0.12","< 0.14","< 0.01",null,0.94,0.94]
["DD.SPT.3.L.9","Liquid","Model Precipitation Test: 1 µg/mL Nd(3+) sulfate in 500 mL 0.01 M sulfuric acid, 0.2 M NaOH addition","N/A",{"$nulls":31},"N/A","ICP-OES","N/A","< 0.01",391.6,"< 0","< -0.07","< -0.22","< -0.27",2.86,"< 0.06","< -0.01",null,"< -0.01","< 0","< 0","< -0.02","< -0.02","< -0.01","< 0","< -0.01","< -0.02",null,"< 0.01","< 0.06",null,"< 0",null,null,null,"","< -0.01",null,null,null,"< 0","< -0.25","< -0.13","< 0.01","< 0","< 0.06","< 0","< 0.43","< -0.11",0.78,"< 0.03","< 0","< -0.02","< 0.01","< 0.01","< -0.02","< 0.01","< -0.01","< 0","< 0",null,"< 0.19","< 0.05","< 0.03",null,0.78,0.78]
["DD.SPT.3.L.10","Liquid","Model Precipitation Test: 1 µg/mL Nd(3+) sulfate in 500 mL 0.01 M sulfuric acid, 0.2 M NaOH addition","N/A",{"$nulls":31},"N/A","ICP-OES","N/A","< 0.01",389.04,"< -0.01","< 0.02","< -0.22","< -0.31",3.75,"< -0.08","< -0.02",null,"< 0","< 0","< 0","< -0.02","< 0","< 0.01","< 0.02","< 0.02","< 0",null,"< 0.04","< 0.33",null,"< 0",null,null,null,"","< 0",null,null,null,"< 0","< -0.25","< -0.21","< 0","< -0.03","< 0.06","< 0.01","< 0.41","< 0.11",0.91,"< -0.01","< 0","< 0.01","< -0.06","< 0.02","< -0.01","< 0","< -0.01","< 0","< 0",null,"< 0.03","< 0.11","< -0.02",null,0.91,0.91]
["DD.SPT.3.L.11","Liquid","Model Precipitation Test: 1 µg/mL Nd(3+) sulfate in 500 mL 0.01 M sulfuric acid, 0.2 M NaOH addition","N/A",{"$nulls":31},"N/A","ICP-OES","N/A","< 0.01",389.74,"< -0.01","< 0","< -0.21","< -0.32",4.42,"< -0.08","< -0.01",null,"< -0.01","< 0.01","< 0","< -0.02","< -0.02","< 0","< 0","< -0.01","< -0.08",null,"< -0.02","< 0.2",null,"< 0",null,null,null,"","< 0",null,null,null,"< 0","< -0.25","< -0.29","< 0","< 0","< -0.02","< 0.01","< 0.41","< -0.02",0.89,"< 0.01","< 0","< 0.01","< -0.01","< 0.01","< 0","< 0","< 0","< 0","< -0.01",null,"< 0.13","< 0.03","< -0.02",null,0.89,0.89]
["DD.SPT.3.L.12","Liquid","Model Precipitation Test: 1 µg/mL Nd(3+) sulfate in 500 mL 0.01 M sulfuric acid, 0.2 M NaOH addition","N/A",{"$nulls":31},"N/A","ICP-OES","N/A","< 0.01",388.98,"< -0.01","< 0.05","< -0.24","< -0.33",4.26,"< -0.01","< -0.01",null,"< 0","< 0.01","< 0","< -0.02","< 0","< 0.02","< 0","< -0.01","< 0",null,"< 0.04","< 0.23",null,"< 0",null,null,null,"","< -0.01",null,null,null,"< 0","< -0.25","< -0.23","< 0","< -0.02","< 0.01","< 0","< 0.36","< -0.05",0.81,"< 0.01","< 0","< 0","< -0.03","< 0.02","< -0.01","< 0.01","< -0.01","< 0","< 0",null,"< 0.05","< 0.08","< -0.03",null,0.81,0.81]
["DD.SPT.3.L.13","Liquid","Model Precipitation Test: 1 µg/mL Nd(3+) sulfate in 500 mL 0.01 M sulfuric acid, 0.2 M NaOH addition","N/A",{"$nulls":31},"N/A","ICP-OES","N/A","< 0.01",390.07,"< -0.01","< -0.02","< -0.23","< -0.31",6.57,"< -0.03","< -0.02",null,"< -0.01","< 0.01","< 0","< -0.03","< -0.01","< 0.02","< -0.01","< -0.02","< -0.03",null,"< 0","< 0.08",null,"< 0",null,null,null,"","< -0.01",null,null,null,"< 0","< -0.25","< -0.2","< 0","< -0.01","< -0.05","< 0.04","< 0.33","< 0.03",0.82,"< 0.05","< 0","< -0.01","< -0.04","< 0.02","< 0","< 0","< 0","< 0","< 0",null,"< 0.14","< -0.05","< -0.05",null,0.82,0.82]
["DD.SPT.3.L.14","Liquid","Model Precipitation Test: 1 µg/mL Nd(3+) sulfate in 500 mL 0.01 M sulfuric acid, 0.2 M NaOH addition","N/A",{"$nulls":31},"N/A","ICP-OES","N/A","< 0.01",393.45,"< -0.01","< -0.04","< -0.22","< -0.3",7.64,"< -0.15","< -0.01",null,"< 0","< -0.01","< 0","< -0.04","< 0","< 0","< -0.01","< -0.01","< 0.04",null,"< 0.04","< 0.17",null,"< 0",null,null,null,"","< 0",null,null,null,"< 0","< -0.25","< -0.21","< 0","< 0","< 0.04","< 0.01","< 0.5","< 0.06",0.76,"< 0.03","< 0","< 0.01","< -0.01","< 0.01","< -0.01","< -0.02","< 0","< 0","< 0",null,"< 0.14","< 0.12","< -0.04",null,0.76,0.76]
["DD.SPT.3.L.15","Liquid","Model Precipitation Test: 1 µg/mL Nd(3+) sulfate in 500 mL 0.01 M sulfuric acid, 0.2 M NaOH addition","N/A",{"$nulls":31},"N/A","ICP-OES","N/A","< 0.01",395.56,"< -0.01","< 0.02","< -0.23","< -0.31",9.11,"< -0.04","< -0.01",null,"< 0","< 0.01","< 0","< -0.03","< -0.01","< -0.02","< -0.01","< -0.02","< -0.01",null,"< 0.02","< 0.33",null,"< 0",null,null,null,"","< -0.01",null,null,null,"< 0.01","< -0.23","< -0.16","< 0","< 0","< 0.22","< 0.01","< 0.35","< -0.04",0.66,"< 0.01","< 0","< -0.01","< 0.03","< 0.01","< 0","< 0","< 0","< 0","< 0",null,"< 0.19","< -0.01","< -0.02",null,0.66,0.66]
["DD.SPT.3.L.16","Liquid","Model Precipitation Test: 1 µg/mL Nd(3+) sulfate in 500 mL 0.01 M sulfuric acid, 0.2 M NaOH addition","N/A",{"$nulls":31},"N/A","ICP-OES","N/A","< 0.01",395.39,"< 0","< 0.05","< -0.16","< -0.28",9.82,"< -0.02","< -0.02",null,"< 0","< 0","< 0","< -0.02","< -0.01","< 0.02","< 0.01","< -0.01","< -0.03",null,"< 0.01","< 0.01",null,"< 0",null,null,null,"","< 0",null,null,null,"< 0","< -0.24","< -0.17","< -0.01","< -0.01","< 0.08","< 0.02","< 0.4","< 0",0.43,"< 0.01","< -0.01","< 0","< -0.05","< 0.01","< 0","< 0","< -0.02","< 0","< 0",null,"< 0.1","< -0.05","< 0",null,{"$f":"SUM(BY703:CL703)","v":0.43},{"$f":"SUM(BJ703,BY703:CL703)","v":0.43}]
["DD.SPT.3.L.17","Liquid","Model Precipitation Test: 1 µg/mL Nd(3+) sulfate in 500 mL 0.01 M sulfuric acid, 0.2 M NaOH addition","N/A",{"$nulls":31},"N/A","ICP-OES","N/A","< 0.01",401.35,"< 0","< 0.07","< -0.18","< -0.25",10.76,"< -0.03","< -0.01",null,"< 0","< 0","< 0","< -0.02","< -0.01","< 0","< -0.02","< -0.01","< 0.02",null,"< 0.02","< 0.33",null,"< 0",null,null,null,"","< -0.01",null,null,null,"< 0","< -0.24","< -0.25","< 0","< 0.01","< 0","< 0.03","< 0.38","< 0.02",0.41,"< 0.03","< 0","< 0.02","< -0.03","< 0.02","< 0","< -0.02","< -0.01","< 0","< 0",null,"< 0.05","< 0.05","< 0.03",null,0.41,0.41]
["DD.SPT.3.L.18","Liquid","Model Precipitation Test: 1 µg/mL Nd(3+) sulfate in 500 mL 0.01 M sulfuric acid, 0.2 M NaOH addition","N/A",{"$nulls":31},"N/A","ICP-OES","N/A","< 0.01",406.16,"< -0.01","< -0.05","< -0.18","< -0.26",10.87,"< -0.07","< -0.01",null,"< 0","< 0.02","< 0","< -0.03","< 0","< 0","< -0.01","< -0.02","< -0.03",null,"< -0.01","< 0.31",null,"< 0",null,null,null,"","< 0",null,null,null,"< 0","< -0.24","< -0.16","< 0","< 0.01","< 0.01","< 0","< 0.44","< -0.09","< -0.06","< 0.01","< 0","< 0.02","< -0.02","< 0.01","< 0.01","< 0","< -0.01","< 0","< 0",null,"< -0.02","< 0.05","< -0.04",null,0,0]
["DD.SPT.12.FEED","Liquid","Model Precipitation Test: 100 µg/mL Al(3+) sulfate in 500 mL 0.01 M sulfuric acid, 0.2 M NaOH addition","N/A",{"$nulls":31},"N/A","ICP-OES","N/A","< -0.08","< 1.17","< 0.03",101.12,0.18,"< -0.01","< -0.77","< 0.68","< 0",null,"< -0.01","< 0.01","< 0","< 0.01","< -0.01","< 0.06","< 0.05","< 0.09","< -0.05",null,"< -0.1","< -0.13",null,"< 0",null,null,null,"","< 0",null,null,null,"< 0","< -0.73","< -0.1","< 0","< 0.01","< 0.15","< 0.01","< 0.98","< 0.23","< 0.06","< 0.03","< 0","< -0.01","< 0.04","< 0","< -0.02","< -0.01","< 0","< 0","< 0",null,"< 0.12","< 0.05","< -0.01",null,0,0]
["DD.SPT.12.1","Liquid","Model Precipitation Test: 100 µg/mL Al(3+) sulfate in 500 mL 0.01 M sulfuric acid, 0.2 M NaOH addition","N/A",{"$nulls":31},"N/A","ICP-OES","N/A","< -0.08",109.14,"< 0.03",99.88,0.19,"< 0","< -0.44","< 0.72","< 0",null,"< 0","< 0","< 0","< 0.02","< -0.03",0.05,"< 0.05","< 0.1","< -0.03",null,"< -0.14","< 0.07",null,"< 0",null,null,null,"","< 0.01",null,null,null,"< 0","< -0.71","< -0.3","< -0.01","< 0.02","< 0.12","< 0.01","< 0.95","< 0.02","< 0.03","< 0.02","< 0","< -0.01","< 0.03","< 0","< -0.02","< -0.07","< -0.01","< 0","< 0",null,"< -0.11","< 0.07","< -0.13",null,0,0]
["DD.SPT.12.2","Liquid","Model Precipitation Test: 100 µg/mL Al(3+) sulfate in 500 mL 0.01 M sulfuric acid, 0.2 M NaOH addition","N/A",{"$nulls":31},"N/A","ICP-OES","N/A","< -0.08",229.62,"< 0.03",96.05,0.25,"< -0.04","< 0.03","< 0.69","< 0",null,"< 0.01","< -0.02","< 0","< 0.01","< 0","< 0.05","< 0.07","< 0.11","< 0.02",null,"< -0.15","< -0.03",null,"< 0",null,null,null,"","< 0.01",null,null,null,"< 0","< -0.72","< -0.36","< 0.01","< 0.03","< 0.01","< 0.01","< 0.99","< -0.09","< -0.07","< 0.02","< 0","< 0","< -0.02","< 0.01","< -0.03","< -0.03","< 0","< 0","< 0",null,"< 0.02","< 0.02","< -0.17",null,0,0]
["DD.SPT.12.3","Liquid","Model Precipitation Test: 100 µg/mL Al(3+) sulfate in 500 mL 0.01 M sulfuric acid, 0.2 M NaOH addition","N/A",{"$nulls":31},"N/A","ICP-OES","N/A","< -0.08",310.52999999999997,"< 0.04",98.32,0.3,"< 0.04","< 0.57","< 1.2","< 0",null,"< -0.01","< 0.02","< 0","< 0","< -0.01","< 0.04","< 0.05","< 0.09","< -0.07",null,"< -0.15","< 0.35",null,"< 0",null,null,null,"","< 0.01",null,null,null,"< 0","< -0.71","< -0.25","< 0","< -0.04","< 0.12","< 0.02","< 1.01","< 0.05","< 0.07","< -0.01","< 0","< -0.01","< 0.03","< 0","< -0.02","< -0.06","< 0.01","< 0","< 0",null,"< 0.09","< 0.02","< -0.01",null,0,0]
["DD.SPT.12.4","Liquid","Model Precipitation Test: 100 µg/mL Al(3+) sulfate in 500 mL 0.01 M sulfuric acid, 0.2 M NaOH addition","N/A",{"$nulls":31},"N/A","ICP-OES","N/A","< -0.08",348.68,"< 0.03",96.32,0.3,"< -0.01","< 0.63","< 0.69","< 0",null,"< 0.01","< 0","< 0","< 0.05","< -0.01","< 0.03","< 0.05","< 0.09","< 0.02",null,"< -0.06","< -0.1",null,"< 0",null,null,null,"","< 0",null,null,null,"< 0.01","< -0.7","< -0.41","< 0","< 0","< -0.12","< 0.01","< 1.08","< 0.07","< -0.06","< 0.02","< 0","< -0.02","< 0.03","< 0.01","< -0.02","< -0.06","< -0.01","< 0","< 0",null,"< -0.01","< 0.05","< -0.09",null,0,0]
["DD.SPT.12.5","Liquid","Model Precipitation Test: 100 µg/mL Al(3+) sulfate in 500 mL 0.01 M sulfuric acid, 0.2 M NaOH addition","N/A",{"$nulls":31},"N/A","ICP-OES","N/A","< -0.08",367.15,"< 0.03",95.1,0.27,"< -0.02","< 2.5","< 0.7","< 0",null,"< 0.01","< 0.01","< 0","< 0.02","< -0.02",7.0000000000000007E-2,"< 0.03","< 0.09","< -0.02",null,"< -0.18","< 0.08",null,"< 0",null,null,null,"","< 0.01",null,null,null,"< 0","< -0.71","< -0.26","< 0","< -0.01","< 0","< 0","< 0.85","< 0.04","< -0.01","< 0","< 0","< -0.01","< -0.02","< -0.01","< -0.01","< -0.06","< 0.01","< 0","< 0",null,"< 0.16","< 0.09","< -0.12",null,0,0]
["DD.SPT.12.6","Liquid","Model Precipitation Test: 100 µg/mL Al(3+) sulfate in 500 mL 0.01 M sulfuric acid, 0.2 M NaOH addition","N/A",{"$nulls":31},"N/A","ICP-OES","N/A","< -0.08",393.64,"< 0.03",97.36,0.25,"< 0.02",4.1900000000000004,"< 0.72","< 0",null,"< 0","< 0.01","< 0","< 0.05","< -0.02",0.05,"< 0.05","< 0.09","< -0.06",null,"< -0.15","< 0.06",null,"< 0",null,null,null,"","< 0",null,null,null,"< 0","< -0.72","< -0.18","< -0.01","< 0","< 0.06","< 0.01","< 0.91","< 0.06","< -0.1","< 0.02","< 0","< 0.01","< 0.01","< 0","< -0.02","< -0.06","< 0","< 0","< 0",null,"< 0.06","< 0.04","< -0.08",null,0,0]
["DD.SPT.12.7","Liquid","Model Precipitation Test: 100 µg/mL Al(3+) sulfate in 500 mL 0.01 M sulfuric acid, 0.2 M NaOH addition","N/A",{"$nulls":31},"N/A","ICP-OES","N/A","< -0.08",402.72,"< 0.04",97.76,0.27,"< -0.01",4.8,"< 1.3","< 0",null,"< 0","< 0","< 0","< 0.04","< 0",0.06,"< 0.05","< 0.1","< 0.01",null,"< -0.18","< -0.14",null,"< 0",null,null,null,"","< 0",null,null,null,"< 0","< -0.7","< -0.22","< 0","< -0.02","< 0.17","< 0.01","< 1.06","< -0.01","< 0.08","< 0.02","< 0","< -0.01","< 0.02","< 0","< -0.02","< -0.03","< 0.01","< 0","< 0",null,"< 0.01","< 0.09","< -0.1",null,0,0]
["DD.SPT.12.8","Liquid","Model Precipitation Test: 100 µg/mL Al(3+) sulfate in 500 mL 0.01 M sulfuric acid, 0.2 M NaOH addition","N/A",{"$nulls":31},"N/A","ICP-OES","N/A","< -0.08",406.33,"< 0.04",96.45,0.25,"< 0.04",5.49,"< 0.89","< 0",null,"< 0","< 0","< 0","< 0.05","< -0.02","< 0.04","< 0.05","< 0.09","< 0.01",null,"< -0.12","< 0.05",null,"< 0",null,null,null,"","< 0.01",null,null,null,"< 0","< -0.71","< -0.26","< -0.01","< 0.01","< 0.09","< 0.01","< 0.97","< -0.02","< -0.04","< 0.03","< 0","< -0.02","< 0.03","< 0","< -0.01","< -0.05","< -0.01","< 0","< 0",null,"< -0.05","< 0.19","< 0.05",null,0,0]
["DD.SPT.12.9","Liquid","Model Precipitation Test: 100 µg/mL Al(3+) sulfate in 500 mL 0.01 M sulfuric acid, 0.2 M NaOH addition","N/A",{"$nulls":31},"N/A","ICP-OES","N/A","< -0.08",413.49,"< 0.05",95.45,0.3,"< 0",7.24,"< 1.79","< 0",null,"< 0","< -0.01","< 0","< 0.03","< -0.02",0.05,"< 0.05","< 0.09","< 0.01",null,"< -0.06","< 0.11",null,"< 0",null,null,null,"","< 0",null,null,null,"< 0","< -0.71","< -0.26","< 0","< -0.02","< 0.14","< 0.01","< 0.94","< -0.01","< -0.14","< -0.01","< 0","< 0.01","< 0.06","< 0","< -0.01","< -0.04","< 0","< 0","< 0",null,"< 0.03","< 0.04","< -0.05",null,0,0]
["DD.SPT.12.10","Liquid","Model Precipitation Test: 100 µg/mL Al(3+) sulfate in 500 mL 0.01 M sulfuric acid, 0.2 M NaOH addition","N/A",{"$nulls":31},"N/A","ICP-OES","N/A","< -0.08",494.69,"< 0.03",48.78,0.26,"< -0.01",7.92,"< 0.73","< 0",null,"< 0.01","< 0","< 0","< 0.01","< -0.01","< 0.05","< 0.05","< 0.09","< 0.01",null,"< -0.15","< 0.02",null,"< 0",null,null,null,"","< 0",null,null,null,"< 0.01","< -0.69","< -0.32","< 0","< 0.01","< 0.14","< 0.02","< 1.05","< 0","< -0.1","< 0","< 0","< -0.02","< 0.03","< -0.01","< -0.02","< -0.02","< 0","< 0","< 0",null,"< -0.02","< -0.05","< 0.01",null,0,0]
["DD.SPT.12.11","Liquid","Model Precipitation Test: 100 µg/mL Al(3+) sulfate in 500 mL 0.01 M sulfuric acid, 0.2 M NaOH addition","N/A",{"$nulls":31},"N/A","ICP-OES","N/A","< -0.08","> 561.97","< 0.03",11.76,0.28000000000000003,"< -0.01",8.52,"< 0.69","< 0",null,"< 0.01","< 0","< 0","< -0.03","< -0.01","< 0.03","< 0.05","< 0.08","< -0.05",null,"< -0.09","< 0.08",null,"< 0",null,null,null,"","< 0",null,null,null,"< 0","< -0.7","< -0.3","< 0","< 0","< -0.01","< 0.01","< 0.99","< -0.01","< 0.02","< 0.01","< 0","< -0.02","< 0.02","< 0","< -0.03","< -0.03","< -0.01","< 0","< 0",null,"< 0.01","< -0.16","< -0.11",null,0,0]
["DD.SPT.12.12","Liquid","Model Precipitation Test: 100 µg/mL Al(3+) sulfate in 500 mL 0.01 M sulfuric acid, 0.2 M NaOH addition","N/A",{"$nulls":31},"N/A","ICP-OES","N/A","< -0.08","> 595.29","< 0.04",2.73,0.28999999999999998,"< -0.06",9.3699999999999992,"< 0.81","< 0",null,"< 0","< 0","< 0","< -0.03","< -0.02","< 0.03","< 0.05","< 0.1","< -0.02",null,"< -0.11","< 0.21",null,"< 0",null,null,null,"","< 0",null,null,null,"< 0","< -0.69","< -0.24","< 0.01","< 0.01","< 0.09","< 0.01","< 0.99","< 0.05","< 0.08","< 0.02","< 0","< 0.01","< 0.01","< 0","< -0.01","< -0.06","< -0.01","< 0","< 0",null,"< -0.06","< -0.11","< -0.07",null,0,0]
["DD.SPT.12.13","Liquid","Model Precipitation Test: 100 µg/mL Al(3+) sulfate in 500 mL 0.01 M sulfuric acid, 0.2 M NaOH addition","N/A",{"$nulls":31},"N/A","ICP-OES","N/A","< -0.08","> 597.46","< 0.03","< 0.8",0.32,"< -0.01",10.55,"< 0.68","< 0",null,"< 0.02","< 0","< 0","< -0.02","< -0.01","< 0.05","< 0.04","< 0.09","< 0",null,"< -0.08","< 0.06",null,"< 0",null,null,null,"","< 0.01",null,null,null,"< 0","< -0.7","< -0.25","< 0","< 0","< 0.08","< 0","< 0.86","< -0.12","< -0.02","< 0.03","< 0","< -0.02","< -0.02","< 0","< 0","< -0.04","< 0.01","< 0","< 0",null,"< -0.04","< -0.09","< -0.01",null,0,0]
["DD.SPT.12.14","Liquid","Model Precipitation Test: 100 µg/mL Al(3+) sulfate in 500 mL 0.01 M sulfuric acid, 0.2 M NaOH addition","N/A",{"$nulls":31},"N/A","ICP-OES","N/A","< -0.08","> 600.05","< 0.03","< 0.19",0.28000000000000003,"< -0.02",10.8,"< 0.68","< 0",null,"< 0","< 0.01","< 0","< -0.04","< 0","< 0.04","< 0.05","< 0.09","< 0.08",null,"< -0.12","< 0.14",null,"< 0",null,null,null,"","< -0.01",null,null,null,"< 0","< -0.7","< -0.18","< 0","< 0.01","< 0.13","< 0","< 0.98","< 0.04","< 0.12","< -0.02","< 0","< 0","< 0.07","< 0.01","< 0","< -0.02","< -0.02","< 0","< 0",null,"< -0.01","< -0.09","< -0.12",null,0,0]
["DD.SPT.12.15","Liquid","Model Precipitation Test: 100 µg/mL Al(3+) sulfate in 500 mL 0.01 M sulfuric acid, 0.2 M NaOH addition","N/A",{"$nulls":31},"N/A","ICP-OES","N/A","< -0.08","> 596.18","< 0.03","< 0.11",0.23,"< -0.02",12.11,"< 0.64","< 0",null,0.01,"< -0.01","< 0","< -0.03","< -0.01","< 0.05","< 0.05","< 0.09","< -0.05",null,"< -0.18","< -0.3",null,"< 0",null,null,null,"","< 0.01",null,null,null,"< 0","< -0.71","< -0.26","< 0","< -0.01","< 0","< 0.01","< 0.88","< 0.07","< 0.03","< 0","< 0","< -0.02","< -0.03","< 0","< -0.02","< -0.02","< -0.01","< 0","< 0",null,"< 0.06","< -0.06","< -0.08",null,0,0]
["DD.SPT.12.16","Liquid","Model Precipitation Test: 100 µg/mL Al(3+) sulfate in 500 mL 0.01 M sulfuric acid, 0.2 M NaOH addition","N/A",{"$nulls":31},"N/A","ICP-OES","N/A","< -0.08","> 606.77","< 0.03","< 0.29",0.24,"< -0.03",13.64,"< 0.74","< 0",null,"< 0.01","< 0","< 0","< -0.04","< -0.02","< 0.07","< 0.05","< 0.08","< -0.07",null,"< -0.07","< 0.06",null,"< 0",null,null,null,"","< 0.01",null,null,null,"< 0","< -0.71","< -0.21","< 0.01","< 0","< -0.11","< 0.01","< 1.06","< 0.01","< -0.11","< -0.01","< 0","< -0.01","< 0","< 0.01","< -0.03","< -0.05","< -0.01","< 0","< 0",null,"< 0.07","< -0.01","< -0.16",null,0,0]
["DD.SPT.12.17","Liquid","Model Precipitation Test: 100 µg/mL Al(3+) sulfate in 500 mL 0.01 M sulfuric acid, 0.2 M NaOH addition","N/A",{"$nulls":31},"N/A","ICP-OES","N/A","< -0.08","> 624.29","< 0.03","< 0.72",0.27,"< -0.02",15.35,"< 0.67","< 0",null,"< 0","< 0","< 0","< -0.03","< -0.02",0,"< 0.05","< 0.08","< 0.01",null,"< -0.16","< 0.14",null,"< 0",null,null,null,"","< 0.01",null,null,null,"< 0","< -0.7","< -0.2","< 0","< -0.02","< 0.12","< 0.01","< 0.87","< 0.03","< 0.07","< 0.03","< 0","< -0.01","< 0.03","< -0.01","< -0.01","< -0.04","< -0.02","< 0","< 0",null,"< 0.06","< -0.11","< -0.04",null,0,0]
["DD.SPT.12.18","Liquid","Model Precipitation Test: 100 µg/mL Al(3+) sulfate in 500 mL 0.01 M sulfuric acid, 0.2 M NaOH addition","N/A",{"$nulls":31},"N/A","ICP-OES","N/A","< -0.08","> 626.74","< 0.03",1.41,0.27,"< -0.03",15.7,"< 0.7","< 0",null,0,"< 0","< 0","< -0.02","< -0.01","< 0.04","< 0.06","< 0.09","< -0.02",null,"< -0.17","< 0.13",null,"< 0",null,null,null,"","< -0.01",null,null,null,"< 0","< -0.7","< -0.36","< 0","< -0.02","< -0.04","< 0","< 0.99","< -0.05","< 0.1","< 0.04","< 0","< -0.02","< 0.02","< 0.01","< -0.01","< -0.05","< 0.01","< 0","< 0",null,"< -0.16","< -0.1","< -0.09",null,0,0]
["DD.SPT.12.19","Liquid","Model Precipitation Test: 100 µg/mL Al(3+) sulfate in 500 mL 0.01 M sulfuric acid, 0.2 M NaOH addition","N/A",{"$nulls":31},"N/A","ICP-OES","N/A","< -0.08","> 630.04","< 0.22",1.88,0.25,"< -0.02",16.350000000000001,"< 0.63","< 0",null,"< 0","< -0.01","< 0","< -0.03","< -0.01","< 0.06","< 0.03","< 0.08","< 0.04",null,"< -0.2","< 0.04",null,"< 0",null,null,null,"","< 0.01",null,null,null,"< 0","< -0.69","< -0.34","< 0","< -0.01","< -0.1","< 0.01","< 0.91","< -0.01","< 0.03","< 0.03","< 0","< 0","< 0.01","< -0.01","< -0.01","< -0.05","< -0.02","< 0","< 0",null,"< 0.05","< -0.06","< -0.11",null,0,0]
["DD.SPT.12.20","Liquid","Model Precipitation Test: 100 µg/mL Al(3+) sulfate in 500 mL 0.01 M sulfuric acid, 0.2 M NaOH addition","N/A",{"$nulls":31},"N/A","ICP-OES","N/A","< -0.08","> 620.86","< 0.03",5.64,0.2,"< -0.04",16.57,"< 0.64","< 0",null,"< 0","< -0.01","< 0","< -0.03","< -0.02","< 0.03","< 0.04","< 0.08","< -0.01",null,"< -0.13","< 0.11",null,"< 0",null,null,null,"","< 0.01",null,null,null,"< 0","< -0.68","< -0.21","< 0","< -0.02","< 0.09","< 0.01","< 0.97","< 0.03",0.28999999999999998,"< 0","< 0","< 0.01","< 0.02","< 0","< -0.01","< -0.05","< 0","< 0","< 0",null,"< -0.12","< -0.01","< -0.04",null,0.28999999999999998,0.28999999999999998]
["DD.SPT.12.21","Liquid","Model Precipitation Test: 100 µg/mL Al(3+) sulfate in 500 mL 0.01 M sulfuric acid, 0.2 M NaOH addition","N/A",{"$nulls":31},"N/A","ICP-OES","N/A","< -0.08","> 624.67","< 0.02",10.26,0.27,"< 0.01",18.760000000000002,"< 0.63","< 0",null,"< 0.01","< -0.01","< 0","< -0.04","< -0.02","< 0.04","< 0.05","< 0.07","< 0.04",null,"< -0.22","< 0.16",null,"< 0",null,null,null,"",0,null,null,null,"< 0","< -0.69","< -0.26","< -0.01","< 0.01","< 0.03","< 0.01","< 0.85","< -0.05","< -0.08","< 0","< 0","< -0.01","< 0.02","< -0.01","< -0.02","< -0.02","< 0","< 0","< 0",null,"< -0.07","< 0.03","< -0.07",null,0,0]
["DD.SPT.12.22","Liquid","Model Precipitation Test: 100 µg/mL Al(3+) sulfate in 500 mL 0.01 M sulfuric acid, 0.2 M NaOH addition","N/A",{"$nulls":31},"N/A","ICP-OES","N/A","< -0.08","> 639.66","< 0.02",15.85,0.17,"< 0",22.82,"< 0.66","< 0",null,"< 0.01","< 0.01","< 0","< -0.01","< -0.01","< 0.02","< 0.04","< 0.08","< 0.02",null,"< -0.14","< 0.1",null,"< 0",null,null,null,"","< 0.01",null,null,null,"< 0","< -0.69","< -0.31","< -0.01","< -0.01","< -0.02","< 0.02","< 1.08","< 0.07","< -0.11","< 0.04","< 0","< -0.01","< 0","< -0.01","< -0.01","< -0.09","< -0.01","< 0","< 0",null,"< 0.07","< -0.09","< -0.04",null,0,0]
["DD.SPT.12.23","Liquid","Model Precipitation Test: 100 µg/mL Al(3+) sulfate in 500 mL 0.01 M sulfuric acid, 0.2 M NaOH addition","N/A",{"$nulls":31},"N/A","ICP-OES","N/A","< -0.08","> 662.02","< 0.02",25.7,0.2,"< 0.01",24.08,"< 0.62","< 0",null,"< 0","< 0.01","< 0","< -0.03","< -0.03","< 0.02","< 0.06","< 0.08","< -0.01",null,"< -0.16","< -0.16",null,"< -0.01",null,null,null,"","< 0",null,null,null,"< 0","< -0.67","< -0.17","< 0","< -0.02","< -0.09","< 0.01","< 0.97","< 0.02","< 0.12","< 0.01","< 0","< 0.01","< -0.02","< 0","< -0.01","< -0.05","< 0","< 0","< 0",null,"< -0.03","< -0.14","< -0.04",null,0,0]
["DD.SPT.12.24","Liquid","Model Precipitation Test: 100 µg/mL Al(3+) sulfate in 500 mL 0.01 M sulfuric acid, 0.2 M NaOH addition","N/A",{"$nulls":31},"N/A","ICP-OES","N/A","< -0.08","> 660.78","< 0.02",40.35,0.22,"< -0.02",24.38,"< 0.6","< 0",null,"< 0","< -0.01","< 0","< -0.02","< -0.03","< 0.05","< 0.05","< 0.08","< -0.11",null,"< -0.11","< 0.06",null,"< 0",null,null,null,"","< 0",null,null,null,"< 0","< -0.68","< -0.26","< 0","< 0.02","< 0.17","< 0.01","< 0.99","< 0.02","< 0.04","< 0","< 0","< -0.01","< 0.06","< -0.01","< -0.02","< -0.05","< 0","< 0","< 0",null,"< -0.05","< 0.01","< -0.07",null,0,0]
["DD.SPT.12.25","Liquid","Model Precipitation Test: 100 µg/mL Al(3+) sulfate in 500 mL 0.01 M sulfuric acid, 0.2 M NaOH addition","N/A",{"$nulls":31},"N/A","ICP-OES","N/A","< -0.08","> 699.69","< 0.03",41.63,0.23,"< 0",26.19,"< 0.71","< 0",null,"< 0.01","< 0","< 0","< 0.01","< -0.01","< 0.04","< 0.04","< 0.09","< -0.04",null,"< -0.12","< -0.21",null,"< 0",null,null,null,"","< 0.01",null,null,null,"< 0","< -0.69","< -0.36","< -0.01","< -0.04","< 0.14","< 0","< 1.02","< 0.1","< -0.1","< 0.05","< 0","< -0.02","< 0.02","< 0.01","< 0","< -0.04","< 0","< 0","< 0",null,"< 0.03","< -0.09","< -0.1",null,0,0]
["DD.SPT.17.A.FEED","Liquid","Model Precipitation Test: 500 µg/mL Fe(2+) sulfate in 500 mL 0.01 M sulfuric acid, 0.2 M NaOH addition, Trial 1","N/A",{"$nulls":31},"N/A","ICP-OES","N/A","< -0.18","< 1.08","< 0.04","< 0.01","< 0.01","< 0.06",4.7699999999999996,"< 1.06","< 0",null,"< -0.01","< 0.02",1.31,462.94,"< 0","< 0.02","< -0.04","< 0.05","< -0.18",null,"< -0.16","< -0.12",null,"< 0",null,null,null,"",0.05,null,null,null,"< 0","< 0.57","< -0.32","< 0.01","< 0.09","< 0.04","< 0.02","< -0.08","< -0.14","< -0.15","< 0.02","< -0.02","< -0.03","< -0.02","< -0.03","< -0.01","< -0.07","< 0.01",0.03,"< 0.01",null,"< -0.11","< -0.09","< -0.02",null,0.03,0.03]
["DD.SPT.17.A.1","Liquid","Model Precipitation Test: 500 µg/mL Fe(2+) sulfate in 500 mL 0.01 M sulfuric acid, 0.2 M NaOH addition, Trial 1","N/A",{"$nulls":31},"N/A","ICP-OES","N/A","< -0.18",92.12,"< 0.06","< 0.1",0.04,"< 0.08",5.99,"< 1.86","< 0",null,"< 0","< 0",1.33,474.16,"< -0.01","< 0.01","< -0.04","< 0.06","< -0.2",null,"< 0.06","< -0.11",null,"< 0",null,null,null,"",0.06,null,null,null,"< 0","< 0.55","< -0.29","< 0","< 0.06","< 0.03","< 0.07","< 0.01","< -0.3","< -0.17","< -0.01","< -0.01","< 0.02","< 0.01","< -0.02","< -0.03","< -0.07","< 0",0.02,"< 0.01",null,"< -0.12","< -0.05","< 0.07",null,0.02,0.02]
["DD.SPT.17.A.2","Liquid","Model Precipitation Test: 500 µg/mL Fe(2+) sulfate in 500 mL 0.01 M sulfuric acid, 0.2 M NaOH addition, Trial 1","N/A",{"$nulls":31},"N/A","ICP-OES","N/A","< -0.18",319.14999999999998,"< -0.11","< 0.06","< 0","< 0.06",8.1199999999999992,"< -4.19","< 0",null,"< 0","< 0",1.32,470.63,"< 0.01","< 0.01","< -0.03","< -0.08","< -0.19",null,"< -0.04","< 0.04",null,"< 0",null,null,null,"",0.06,null,null,null,"< 0","< 0.54","< -0.3","< 0","< 0.11","< -0.01","< 0.08","< 0.2","< -0.31","< -0.06","< 0.03","< -0.01","< 0.04","< -0.06","< -0.02","< -0.01","< -0.08","< 0",0.02,"< 0.01",null,"< -0.06","< -0.01","< 0.09",null,0.02,0.02]
["DD.SPT.17.A.3","Liquid","Model Precipitation Test: 500 µg/mL Fe(2+) sulfate in 500 mL 0.01 M sulfuric acid, 0.2 M NaOH addition, Trial 1","N/A",{"$nulls":31},"N/A","ICP-OES","N/A","< -0.18",393.44,"< -0.1","< 0.18","< 0.02","< 0.07",10.59,"< -3.7","< 0.01",null,"< 0","< 0.01",1.31,456.91,"< -0.02","< 0","< -0.03","< -0.08","< -0.13",null,"< -0.06","< -0.05",null,"< 0",null,null,null,"",0.05,null,null,null,"< 0","< 0.5","< -0.33","< 0","< 0.08","< 0.07","< 0.06","< 0.05","< -0.08","< -0.14","< -0.01","< -0.01","< 0.01","< -0.03","< -0.03","< -0.02","< -0.06","< 0",0.02,"< 0.01",null,"< -0.13","< -0.06","< 0.06",null,0.02,0.02]
["DD.SPT.17.A.4","Liquid","Model Precipitation Test: 500 µg/mL Fe(2+) sulfate in 500 mL 0.01 M sulfuric acid, 0.2 M NaOH addition, Trial 1","N/A",{"$nulls":31},"N/A","ICP-OES","N/A","< -0.19",436.54,"< -0.1","< 0.29",0.04,"< 0.06",12.79,"< -4.25","< 0",null,"< 0","< 0.03",1.3,422.53,"< -0.01","< 0.04","< -0.04","< -0.09","< -0.22",null,"< -0.01","< 0.07",null,"< 0",null,null,null,"",0.06,null,null,null,"< 0","< 0.47","< -0.32","< 0","< 0.09","< -0.1","< 0.07","< -0.03","< -0.16","< -0.12","< 0.02","< -0.01","< 0","< 0","< -0.01","< -0.02","< -0.06","< -0.01",0.02,"< 0.01",null,"< 0.02","< -0.03","< 0.01",null,0.02,0.02]
["DD.SPT.17.A.5","Liquid","Model Precipitation Test: 500 µg/mL Fe(2+) sulfate in 500 mL 0.01 M sulfuric acid, 0.2 M NaOH addition, Trial 1","N/A",{"$nulls":31},"N/A","ICP-OES","N/A","< -0.19",449.46,"< 0.08","< 0.44",0.05,"< 0.07",15.96,"< 1.41","< 0",null,"< -0.01","< 0",1.29,406.78,"< -0.01","< 0.01","< -0.03","< 0.06","< -0.18",null,"< 0","< -0.02",null,"< 0",null,null,null,"",0.05,null,null,null,"< 0","< 0.43","< -0.38","< 0","< 0.09","< 0.14","< 0.04","< 0.11","< -0.19","< 0.07","< 0","< -0.01","< 0","< -0.01","< -0.01","< -0.01","< -0.08","< 0",0.03,"< 0.01",null,"< -0.1","< -0.03","< 0.05",null,0.03,0.03]
["DD.SPT.17.A.6","Liquid","Model Precipitation Test: 500 µg/mL Fe(2+) sulfate in 500 mL 0.01 M sulfuric acid, 0.2 M NaOH addition, Trial 1","N/A",{"$nulls":31},"N/A","ICP-OES","N/A","< -0.19",460.98,"< -0.07","< 0.43",0.1,"< 0.09",18.77,"< -2.97","< 0",null,"< -0.01","< 0.01",1.29,407.55,"< 0","< 0.01","< -0.02","< -0.09","< -0.22",null,"< 0","< -0.12",null,"< 0",null,null,null,"",0.05,null,null,null,"< 0","< 0.44","< -0.27","< 0","< 0.06","< 0.16","< 0.05","< -0.07","< -0.15","< 0.04","< 0.03","< -0.01","< 0.01","< -0.01","< -0.01","< -0.02","< -0.09","< 0",0.03,"< 0.01",null,"< -0.19","< -0.14","< 0.1",null,0.03,0.03]
["DD.SPT.17.A.7","Liquid","Model Precipitation Test: 500 µg/mL Fe(2+) sulfate in 500 mL 0.01 M sulfuric acid, 0.2 M NaOH addition, Trial 1","N/A",{"$nulls":31},"N/A","ICP-OES","N/A","< -0.2",453.51,"< 0.05","< 0.04",0.05,"< 0.04",22,"< 1.57","< 0",null,"< -0.01","< -0.01",1.26,384.09,"< -0.01","< 0.03","< -0.02","< 0.05","< -0.14",null,"< -0.02","< -0.03",null,"< 0",null,null,null,"",0.05,null,null,null,"< 0","< 0.5","< -0.31","< 0.01","< 0.03","< 0.03","< 0.01","< 0.01","< -0.16","< -0.1","< 0.03","< -0.01","< 0.02","< -0.06","< -0.02","< 0","< -0.05","< 0.01",0.03,"< 0",null,"< -0.07","< -0.04","< 0",null,0.03,0.03]
["DD.SPT.17.A.8","Liquid","Model Precipitation Test: 500 µg/mL Fe(2+) sulfate in 500 mL 0.01 M sulfuric acid, 0.2 M NaOH addition, Trial 1","N/A",{"$nulls":31},"N/A","ICP-OES","N/A","< -0.19",459.1,"< -0.08","< 0.45","< 0.07","< 0.1",24.43,"< -4.16","< 0",null,"< 0","< 0.01",1.26,392.89,"< -0.01","< 0.02","< -0.02","< -0.08","< -0.18",null,"< -0.09","< -0.18",null,"< 0",null,null,null,"",0.04,null,null,null,"< 0","< 0.44","< -0.38","< 0","< 0.07","< -0.08","< 0.05","< 0.14","< -0.28","< -0.17","< 0.01","< -0.02","< 0.02","< 0","< -0.02","< 0","< -0.05","< -0.02",0.03,"< 0",null,"< -0.26","< -0.07","< 0.03",null,0.03,0.03]
["DD.SPT.17.A.9","Liquid","Model Precipitation Test: 500 µg/mL Fe(2+) sulfate in 500 mL 0.01 M sulfuric acid, 0.2 M NaOH addition, Trial 1","N/A",{"$nulls":31},"N/A","ICP-OES","N/A","< -0.2",468.47,"< 0.04","< -0.03",0.05,"< 0.07",34.17,"< 1.21","< 0",null,"< -0.01","< 0",1.24,362.7,"< -0.01","< 0","< -0.04","< 0.05","< -0.19",null,"< 0","< -0.25",null,"< 0",null,null,null,"",0.05,null,null,null,"< 0","< 0.54","< -0.38","< 0.01","< 0.09","< 0.12","< 0","< -0.02","< -0.2","< 0.06","< 0.02","< -0.01","< 0.05","< 0.01","< -0.02","< -0.01","< -0.08","< 0.01",0.02,"< 0.01",null,"< -0.26","< 0.06","< 0.09",null,0.02,0.02]
["DD.SPT.17.A.10","Liquid","Model Precipitation Test: 500 µg/mL Fe(2+) sulfate in 500 mL 0.01 M sulfuric acid, 0.2 M NaOH addition, Trial 1","N/A",{"$nulls":31},"N/A","ICP-OES","N/A","< -0.22","> 645.9","< -0.12","< -0.07",0.09,"< 0.08",46.5,"< -3.97","< 0",null,"< -0.02","< 0.01",1.1499999999999999,151.36000000000001,"< -0.01","< 0.01","< -0.01","< -0.11","< -0.13",null,"< 0","< 0",null,"< 0",null,null,null,"","< 0.01",null,null,null,"< 0","< 0.08","< -0.28","< 0.01","< 0.02","< -0.16","< 0.01","< -0.04","< -0.05","< -0.04","< 0.03","< -0.01","< 0.01","< -0.02","< 0","< 0","< -0.03","< 0","< 0.01","< 0",null,"< -0.04","< 0.03","< 0.1",null,0,0]
["DD.SPT.17.B.FEED","Liquid","Model Precipitation Test: 500 µg/mL Fe(2+) sulfate in 500 mL 0.01 M sulfuric acid, 0.2 M NaOH addition, Trial 2","N/A",{"$nulls":31},"N/A","ICP-OES","N/A","< -0.18","< 0.9","< -0.12","< -0.03","< 0.01","< 0.09","< 2.2","< -3.83","< 0",null,"< -0.01","< 0",1.28,467.16,"< -0.01","< -0.02",0.25,"< 0.12","< -0.2",null,"< 0","< -0.06",null,"< 0",null,null,null,"",0.06,null,null,null,"< 0","< 0.57","< -0.27","< 0.02","< 0.09","< 0.03","< 0.02","< 0.13","< -0.2","< -0.06","< 0.02","< -0.01","< 0.01","< 0","< -0.03","< 0.01","< -0.07","< 0",0.03,"< 0.01",null,"< -0.07","< -0.03","< 0.06",null,0.03,0.03]
["DD.SPT.17.B.1","Liquid","Model Precipitation Test: 500 µg/mL Fe(2+) sulfate in 500 mL 0.01 M sulfuric acid, 0.2 M NaOH addition, Trial 2","N/A",{"$nulls":31},"N/A","ICP-OES","N/A","< -0.18",91.77,"< -0.11","< -0.09","< -0.02","< 0.12","< 2.66","< -3.21","< 0",null,"< -0.01","< -0.01",1.31,479.39,"< -0.01","< 0.01","< -0.03","< -0.08","< -0.18",null,"< 0.03","< -0.04",null,"< 0",null,null,null,"",0.06,null,null,null,"< 0","< 0.55","< -0.31","< 0","< 0.09","< 0.01","< 0.07","< 0.04","< -0.22","< -0.18","< 0.02","< -0.01","< -0.02","< -0.03","< -0.02","< -0.01","< -0.06","< -0.01",0.03,"< 0.01",null,"< -0.16","< -0.07","< 0.07",null,0.03,0.03]
["DD.SPT.17.B.2","Liquid","Model Precipitation Test: 500 µg/mL Fe(2+) sulfate in 500 mL 0.01 M sulfuric acid, 0.2 M NaOH addition, Trial 2","N/A",{"$nulls":31},"N/A","ICP-OES","N/A","< -0.18",312.3,"< -0.1","< -0.03","< 0.01","< 0.1",3.83,"< -3.11","< 0",null,"< 0","< 0",1.3,476.5,"< -0.01","< 0.02","< -0.04","< -0.07","< -0.14",null,"< -0.01","< -0.11",null,"< 0",null,null,null,"",0.06,null,null,null,"< 0","< 0.54","< -0.25","< -0.01","< 0.08","< -0.05","< 0.09","< 0.15","< -0.29","< -0.17","< 0.02","< -0.01","< 0","< 0.01","< -0.02","< -0.03","< -0.09","< 0",0.03,"< 0",null,"< -0.11","< -0.03","< 0.08",null,0.03,0.03]
["DD.SPT.17.B.3","Liquid","Model Precipitation Test: 500 µg/mL Fe(2+) sulfate in 500 mL 0.01 M sulfuric acid, 0.2 M NaOH addition, Trial 2","N/A",{"$nulls":31},"N/A","ICP-OES","N/A","< -0.18",387.6,"< -0.11","< 0.03","< 0.01","< 0.09",5.05,"< -3.87","< 0",null,"< 0","< 0.01",1.29,458.93,"< -0.01","< 0.01","< -0.03","< -0.08","< -0.19",null,"< -0.01","< -0.07",null,"< 0",null,null,null,"",0.06,null,null,null,"< 0","< 0.5","< -0.23","< 0.01","< 0.11","< 0.14","< 0.08","< 0.18","< -0.1","< 0","< -0.01","< -0.01","< 0.02","< -0.01","< -0.02","< -0.02","< -0.1","< 0",0.02,"< 0.01",null,"< 0.01","< -0.08","< 0.07",null,0.02,0.02]
["DD.SPT.17.B.4","Liquid","Model Precipitation Test: 500 µg/mL Fe(2+) sulfate in 500 mL 0.01 M sulfuric acid, 0.2 M NaOH addition, Trial 2","N/A",{"$nulls":31},"N/A","ICP-OES","N/A","< -0.19",433.13,"< -0.12","< 0","< -0.03","< 0.04",5.68,"< -4.19","< 0",null,"< -0.01","< 0.02",1.29,424.02,"< -0.01","< 0.03","< 0.07","< -0.01","< -0.21",null,"< -0.08","< -0.1",null,"< -0.01",null,null,null,"",0.05,null,null,null,"< 0","< 0.47","< -0.26","< 0","< 0.07","< 0.07","< 0.07","< 0.12","< -0.12","< -0.04","< 0.02","< -0.01","< 0.01","< -0.06","< -0.02","< -0.01","< -0.06","< -0.02",0.02,"< 0.01",null,"< -0.21","< -0.05","< 0.07",null,0.02,0.02]
["DD.SPT.17.B.5","Liquid","Model Precipitation Test: 500 µg/mL Fe(2+) sulfate in 500 mL 0.01 M sulfuric acid, 0.2 M NaOH addition, Trial 2","N/A",{"$nulls":31},"N/A","ICP-OES","N/A","< -0.19",455.24,"< -0.1","< -0.03","< 0.02","< 0.09",7.42,"< -3.53","< 0",null,"< -0.01","< 0",1.28,407.25,"< 0","< 0.02","< -0.03","< -0.08","< -0.14",null,"< -0.07","< 0.03",null,"< 0",null,null,null,"",0.04,null,null,null,"< 0","< 0.46","< -0.29","< 0","< 0.08","< 0.12","< 0.07","< 0.16","< -0.23","< -0.04","< -0.01","< -0.01","< 0.03","< -0.02","< -0.02","< -0.01","< -0.08","< 0",0.02,"< 0",null,"< -0.23","< 0.02","< 0.06",null,0.02,0.02]
["DD.SPT.17.B.6","Liquid","Model Precipitation Test: 500 µg/mL Fe(2+) sulfate in 500 mL 0.01 M sulfuric acid, 0.2 M NaOH addition, Trial 2","N/A",{"$nulls":31},"N/A","ICP-OES","N/A","< -0.19",460.52,"< -0.12","< 0","< 0.01","< 0.04",8.57,"< -4.18","< 0",null,"< -0.01","< 0",1.29,405.54,"< -0.01","< 0.03","< -0.02","< -0.08","< -0.18",null,"< -0.07","< -0.04",null,"< -0.01",null,null,null,"",0.05,null,null,null,"< 0","< 0.45","< -0.3","< 0","< 0.07","< -0.12","< 0.05","< 0.05","< -0.25","< -0.07","< -0.02","< -0.01","< -0.04","< -0.01","< -0.03","< -0.02","< -0.07","< 0.01",0.01,"< 0.01",null,"< -0.17","< -0.06","< 0.08",null,0.01,0.01]
["DD.SPT.17.B.7","Liquid","Model Precipitation Test: 500 µg/mL Fe(2+) sulfate in 500 mL 0.01 M sulfuric acid, 0.2 M NaOH addition, Trial 2","N/A",{"$nulls":31},"N/A","ICP-OES","N/A","< -0.19",460.81,"< -0.12","< -0.08","< -0.01","< 0.04",10.23,"< -3.9","< 0",null,"< -0.01","< -0.01",1.24,387.62,"< -0.02","< -0.01","< -0.03","< -0.09","< -0.16",null,"< -0.04","< 0.04",null,"< 0",null,null,null,"",0.04,null,null,null,"< 0","< 0.44","< -0.34","< 0.01","< 0.04","< -0.08","< 0","< -0.02","< -0.11","< -0.1","< 0","< -0.01","< 0.02","< 0.01","< -0.02","< 0","< -0.03","< 0.01",0.02,"< 0.01",null,"< -0.05","< -0.03","< 0.13",null,0.02,0.02]
["DD.SPT.17.B.8","Liquid","Model Precipitation Test: 500 µg/mL Fe(2+) sulfate in 500 mL 0.01 M sulfuric acid, 0.2 M NaOH addition, Trial 2","N/A",{"$nulls":31},"N/A","ICP-OES","N/A","< -0.19",462.57,"< -0.09","< 0.04","< 0.1","< 0.05",10.67,"< -2.9","< 0",null,"< -0.01","< 0",1.26,393.25,"< 0","< -0.03",0.15,"< 0.05","< -0.23",null,"< -0.03","< -0.1",null,"< 0",null,null,null,"",0.04,null,null,null,"< 0","< 0.42","< -0.36","< -0.01","< 0.07","< 0.27","< 0.09","< 0.12","< -0.2","< 0.03","< 0.03","< -0.01","< 0.02","< -0.04","< -0.02","< -0.02","< -0.06","< 0",0.02,"< 0",null,"< -0.03","< -0.06","< 0.01",null,0.02,0.02]
["DD.SPT.17.B.9","Liquid","Model Precipitation Test: 500 µg/mL Fe(2+) sulfate in 500 mL 0.01 M sulfuric acid, 0.2 M NaOH addition, Trial 2","N/A",{"$nulls":31},"N/A","ICP-OES","N/A","< -0.19",474.59,"< -0.11","< -0.09","< 0.03","< 0.07",16.489999999999998,"< -3.47","< 0",null,"< -0.01","< 0",1.24,375.8,"< -0.01","< 0","< -0.03","< -0.09","< -0.22",null,"< -0.01","< -0.06",null,"< 0",null,null,null,"",0.05,null,null,null,"< 0","< 0.42","< -0.36","< 0.01","< 0.07","< 0.09","< 0.02","< 0.17","< -0.14","< -0.09","< 0.02","< -0.01","< 0.01","< -0.02","< -0.03","< -0.01","< -0.07","< -0.01",0.02,"< 0.01",null,"< -0.13","< 0.04","< 0.03",null,0.02,0.02]
["DD.SPT.17.B.10","Liquid","Model Precipitation Test: 500 µg/mL Fe(2+) sulfate in 500 mL 0.01 M sulfuric acid, 0.2 M NaOH addition, Trial 2","N/A",{"$nulls":31},"N/A","ICP-OES","N/A","< -0.24","> 741.01","< -0.11","< -0.07","< 0.03","< 0.08",22.2,"< -3.53","< 0",null,"< -0.01","< 0.01",1.05,47.44,"< 0","< 0.01","< -0.01","< -0.13","< -0.04",null,"< -0.03","< 0.14",null,"< 0",null,null,null,"","< 0",null,null,null,"< 0","< -0.05","< -0.35","< 0.01","< 0.01","< 0.09","< 0.02","< 0.08","< -0.17","< -0.14","< 0.01","< -0.01","< 0.04","< 0.02","< 0","< -0.01","< -0.01","< 0","< 0.01","< 0",null,"< 0","< 0.02","< 0.01",null,0,0]
["DD.SPT.4.FEED","Liquid","Model Precipitation Test: 10 µg/mL Nd(3+) sulfate, 500 µg/mL Fe(2+) sulfate in 500 mL 0.01 M sulfuric acid, 0.2 M NaOH addition","N/A",{"$nulls":31},"N/A","ICP-OES","N/A","< 0.07","< 1.07","< 0","< 0","< -0.25","< -0.34","< -0.25","< -0.01","< -0.01",null,"< 0.01","< 0",1.23,448.71,"< 0","< 0.02","< -0.02","< 0.02","< -0.14",null,"< 0.03","< 0.12",null,"< 0",null,null,null,"",0.06,null,null,null,"< 0","< 0.38","< -0.11","< 0","< 0.08","< 0.23","< 0.02","< 0.25","< 0.44",8.7200000000000006,0.25,"< 0","< 0.02","< -0.04","< 0.01","< 0","< 0","< -0.03",0.02,"< 0",null,"< -0.05","< 0.09","< -0.2",null,8.99,8.99]
["DD.SPT.4.1","Liquid","Model Precipitation Test: 10 µg/mL Nd(3+) sulfate, 500 µg/mL Fe(2+) sulfate in 500 mL 0.01 M sulfuric acid, 0.2 M NaOH addition","N/A",{"$nulls":31},"N/A","ICP-OES","N/A","< 0.07",72.47,"< 0.14","< 0.1","< -0.19","< -0.3","< 0.36",5.21,"< -0.01",null,"< 0","< 0.02",1.23,444.97,"< 0","< 0.02","< -0.02","< 0.15","< -0.12",null,"< 0.01","< 0.08",null,"< 0",null,null,null,"",0.06,null,null,null,"< 0","< 0.39","< -0.09","< -0.01","< 0.06","< 0.19","< 0.03","< 0.33","< 0.45",8.6,0.23,"< 0.01","< 0.02","< 0.02","< 0.02","< 0.01","< -0.02","< -0.01",0.02,"< 0",null,"< -0.07","< 0.03","< -0.22",null,8.85,8.85]
["DD.SPT.4.2","Liquid","Model Precipitation Test: 10 µg/mL Nd(3+) sulfate, 500 µg/mL Fe(2+) sulfate in 500 mL 0.01 M sulfuric acid, 0.2 M NaOH addition","N/A",{"$nulls":31},"N/A","ICP-OES","N/A","< 0.07",274.88,"< 0","< 0.04","< -0.23","< -0.3","< 0.93","< 0.01","< -0.01",null,"< 0","< 0",1.19,434.75,"< -0.02","< -0.02","< -0.03","< 0.02","< -0.18",null,"< -0.06","< 0.22",null,"< 0",null,null,null,"",0.06,null,null,null,"< 0","< 0.36","< -0.24","< 0","< 0.03","< 0.14","< 0.03","< 0.4","< 0.41",8.19,0.23,"< 0.01","< 0","< 0.06","< 0.02","< -0.01","< -0.01","< 0",0.02,"< 0.01",null,"< 0.02","< -0.01","< -0.16",null,8.44,8.44]
["DD.SPT.4.3","Liquid","Model Precipitation Test: 10 µg/mL Nd(3+) sulfate, 500 µg/mL Fe(2+) sulfate in 500 mL 0.01 M sulfuric acid, 0.2 M NaOH addition","N/A",{"$nulls":31},"N/A","ICP-OES","N/A","< 0.07",351.71,"< -0.01","< 0.01","< -0.23","< -0.32","< 0.85","< 0.21","< -0.01",null,"< 0","< 0.02",1.2,424.97,"< -0.02","< -0.01","< 0","< 0.04","< -0.1",null,"< 0.03","< 0.06",null,"< 0",null,null,null,"",0.06,null,null,null,"< 0","< 0.34","< -0.08","< 0","< 0.1","< 0.18","< 0.04","< 0.29","< 0.41",8.31,0.23,"< 0.01","< 0.01","< 0.01","< 0.01","< 0","< -0.02","< -0.01",0.02,"< 0",null,"< -0.06","< 0.17","< -0.18",null,8.56,8.56]
["DD.SPT.4.4","Liquid","Model Precipitation Test: 10 µg/mL Nd(3+) sulfate, 500 µg/mL Fe(2+) sulfate in 500 mL 0.01 M sulfuric acid, 0.2 M NaOH addition","N/A",{"$nulls":31},"N/A","ICP-OES","N/A","< 0.06",392.05,"< -0.01","< 0.06","< -0.27","< -0.32","< 2.46","< 0.02","< -0.01",null,"< 0","< 0.01",1.21,389.93,"< 0","< 0.01","< -0.01","< 0.04","< -0.1",null,"< 0.09","< 0.26",null,"< 0",null,null,null,"",0.05,null,null,null,"< 0","< 0.3","< -0.08","< 0.01","< 0.05","< 0.28","< 0.05","< 0.33","< 0.46",8.42,0.22,"< 0.01","< 0.02","< -0.01","< 0.03","< 0","< -0.03","< 0",0.01,"< 0.01",null,"< -0.06","< 0.12","< -0.14",null,8.65,8.65]
["DD.SPT.4.5","Liquid","Model Precipitation Test: 10 µg/mL Nd(3+) sulfate, 500 µg/mL Fe(2+) sulfate in 500 mL 0.01 M sulfuric acid, 0.2 M NaOH addition","N/A",{"$nulls":31},"N/A","ICP-OES","N/A","< 0.06",409.93,"< -0.01","< -0.01","< -0.24","< -0.33","< 2.71","< -0.04","< -0.01",null,"< 0","< 0",1.21,382.42,"< -0.01","< 0.02","< -0.02","< 0.03","< -0.12",null,"< -0.04","< 0.17",null,"< 0",null,null,null,"",0.04,null,null,null,"< 0","< 0.29","< -0.04","< 0","< 0.05","< 0.27","< 0.03","< 0.37","< 0.43",8.36,0.25,"< 0.01","< 0.01","< -0.06","< 0.03","< -0.02","< 0.01","< -0.01",0.02,"< 0",null,"< 0.03","< 0.1","< -0.19",null,8.629999999999999,8.629999999999999]
["DD.SPT.4.6","Liquid","Model Precipitation Test: 10 µg/mL Nd(3+) sulfate, 500 µg/mL Fe(2+) sulfate in 500 mL 0.01 M sulfuric acid, 0.2 M NaOH addition","N/A",{"$nulls":31},"N/A","ICP-OES","N/A","< 0.06",415.74,"< 0.15","< 0.07","< -0.2","< -0.26",3.15,5.15,"< -0.01",null,"< 0","< 0.01",1.2,373.34,"< 0","< 0.02","< -0.02","< 0.14","< -0.06",null,"< 0.04","< 0.5",null,"< 0",null,null,null,"",0.05,null,null,null,"< 0","< 0.3","< -0.15","< -0.01","< 0.09","< 0.23","< 0.04","< 0.29","< 0.48",8.16,0.23,"< 0.01","< 0.03","< 0.01","< 0.02","< 0.01","< -0.03","< -0.01","< 0.01","< 0.01",null,"< 0.02","< 0.08","< -0.19",null,8.39,8.39]
["DD.SPT.4.7","Liquid","Model Precipitation Test: 10 µg/mL Nd(3+) sulfate, 500 µg/mL Fe(2+) sulfate in 500 mL 0.01 M sulfuric acid, 0.2 M NaOH addition","N/A",{"$nulls":31},"N/A","ICP-OES","N/A","< 0.06",419.26,"< 0.15","< 0.14","< -0.19","< -0.27",4.17,5.18,"< -0.01",null,"< 0.01","< 0.01",1.2,374.79,"< -0.01","< -0.02","< -0.02","< 0.14","< -0.1",null,"< 0.04","< 0.34",null,"< 0",null,null,null,"",0.05,null,null,null,"< 0","< 0.28","< -0.18","< 0.01","< 0.07","< 0.26","< 0.02","< 0.46","< 0.5",8.1199999999999992,0.21,"< 0.01","< 0.02","< -0.05","< 0.01","< -0.01","< 0.01","< -0.02","< 0.01","< 0",null,"< 0.06",-0.01,"< -0.19",null,8.33,8.33]
["DD.SPT.4.8","Liquid","Model Precipitation Test: 10 µg/mL Nd(3+) sulfate, 500 µg/mL Fe(2+) sulfate in 500 mL 0.01 M sulfuric acid, 0.2 M NaOH addition","N/A",{"$nulls":31},"N/A","ICP-OES","N/A","< 0.06",419.71,"< 0.28","< 0.24","< -0.19","< -0.26",4.72,5.29,"< -0.01",null,"< -0.01","< 0.03",1.22,363.82,"< -0.01","< -0.02","< -0.02","< 0.14","< -0.12",null,"< 0.06","< 0.2",null,"< 0",null,null,null,"",0.05,null,null,null,"< 0","< 0.27","< -0.17","< 0","< 0.04","< 0.2","< 0.03","< 0.41","< 0.46",7.74,0.27,"< 0.01","< 0.01","< -0.03","< 0.02","< 0","< 0","< -0.02",0.01,"< 0",null,"< 0.17",0.06,"< -0.23",null,8.02,8.02]
["DD.SPT.4.9","Liquid","Model Precipitation Test: 10 µg/mL Nd(3+) sulfate, 500 µg/mL Fe(2+) sulfate in 500 mL 0.01 M sulfuric acid, 0.2 M NaOH addition","N/A",{"$nulls":31},"N/A","ICP-OES","N/A","< 0.06",427.24,"< 0.21","< 0.13","< -0.22","< -0.26",5.68,5.32,"< -0.01",null,"< 0","< 0.02",1.22,372.53,"< 0.01","< 0.02","< -0.03","< 0.14","< -0.04",null,"< 0.01","< 0.31",null,"< 0",null,null,null,"",0.05,null,null,null,"< 0.01","< 0.29","< -0.09","< 0","< 0.04","< 0.27","< 0.03","< 0.37","< 0.41",8.02,0.21,"< 0.01","< 0.01","< -0.05","< 0.02","< 0","< 0","< -0.01",0.01,"< 0.01",null,"< 0.02","< 0.12","< -0.21",null,8.24,8.24]
["DD.SPT.4.10","Liquid","Model Precipitation Test: 10 µg/mL Nd(3+) sulfate, 500 µg/mL Fe(2+) sulfate in 500 mL 0.01 M sulfuric acid, 0.2 M NaOH addition","N/A",{"$nulls":31},"N/A","ICP-OES","N/A","< 0.01","> 697.54","< 0","< -0.04","< -0.23","< -0.39",12.36,"< -0.03","< -0.01",null,"< -0.01","< 0.01",1.0900000000000001,14.91,"< 0","< 0.01","< -0.01","< -0.02","< -0.04",null,"< 0.04","< 0.36",null,"< 0",null,null,null,"","< 0",null,null,null,"< 0","< -0.23","< -0.11","< 0","< -0.01","< 0.1","< 0.04","< 0.32","< 0.04",1.86,"< 0.05","< 0","< 0.02","< -0.03","< 0.04","< 0","< 0.01","< 0","< 0","< 0",null,"< 0.01","< 0.04","< -0.06",null,1.86,1.86]
["DD.SPT.4.11","Liquid","Model Precipitation Test: 10 µg/mL Nd(3+) sulfate, 500 µg/mL Fe(2+) sulfate in 500 mL 0.01 M sulfuric acid, 0.2 M NaOH addition","N/A",{"$nulls":31},"N/A","ICP-OES","N/A","< 0.01","> 706.16","< -0.01","< -0.01","< -0.28","< -0.39",12.77,"< -0.03","< -0.01",null,"< -0.01","< 0",1.01,3.11,"< -0.02","< 0.03","< 0","< -0.02","< -0.02",null,"< 0.06","< 0.38",null,"< 0",null,null,null,"","< -0.01",null,null,null,"< 0","< -0.24","< -0.18","< 0","< 0.01","< -0.02","< 0.01","< 0.44","< 0.03",0.71,"< 0.02","< 0","< 0","< 0","< 0.02","< -0.01","< 0","< -0.01","< 0","< 0",null,"< 0.04","< 0.03","< -0.05",null,0.71,0.71]
["DD.SPT.4.12","Liquid","Model Precipitation Test: 10 µg/mL Nd(3+) sulfate, 500 µg/mL Fe(2+) sulfate in 500 mL 0.01 M sulfuric acid, 0.2 M NaOH addition","N/A",{"$nulls":31},"N/A","ICP-OES","N/A","< 0.01","> 702.94","< -0.01","< 0.03","< -0.28","< -0.4",12.98,"< -0.03","< -0.01",null,"< 0","< 0.02",0.9,"< 0.41","< 0.01","< 0.01","< -0.01","< -0.02","< 0.03",null,"< 0.11","< 0.23",null,"< 0",null,null,null,"","< -0.01",null,null,null,"< 0","< -0.25","< -0.28","< 0","< -0.03","< 0.18","< 0.03","< 0.35","< -0.11","< 0.08","< 0.01","< 0","< 0","< -0.05","< 0.02","< -0.01","< -0.05","< -0.02","< 0","< 0",null,"< 0.15","< 0.02","< -0.01",null,0,0]
["DD.SPT.4.13","Liquid","Model Precipitation Test: 10 µg/mL Nd(3+) sulfate, 500 µg/mL Fe(2+) sulfate in 500 mL 0.01 M sulfuric acid, 0.2 M NaOH addition","N/A",{"$nulls":31},"N/A","ICP-OES","N/A","< 0.01","> 707.67","< 0","< 0.04","< -0.25","< -0.36",13.22,"< 0.01","< -0.01",null,"< 0","< 0.01",0.66,"< 0.53","< 0.01","< -0.02","< 0.01","< -0.01","< 0.01",null,"< 0.03","< 0.12",null,"< 0",null,null,null,"","< 0",null,null,null,"< 0","< -0.25","< -0.11","< 0","< -0.02","< 0.06","< 0.03","< 0.31","< -0.09","< -0.13","< -0.04","< 0","< 0.03","< -0.02","< 0.01","< -0.03","< -0.02","< -0.01","< 0","< 0",null,"< -0.01","< 0.08","< -0.07",null,{"$f":"SUM(BY767:CL767)","v":0},{"$f":"SUM(BJ767,BY767:CL767)","v":0}]
["DD.SPT.4.14","Liquid","Model Precipitation Test: 10 µg/mL Nd(3+) sulfate, 500 µg/mL Fe(2+) sulfate in 500 mL 0.01 M sulfuric acid, 0.2 M NaOH addition","N/A",{"$nulls":31},"N/A","ICP-OES","N/A","< 0.01","> 701.81","< 0","< -0.01","< -0.24","< -0.38",12.65,"< -0.02","< -0.01",null,"< 0","< 0.01",0.32,"< 0.75","< -0.01","< 0.01","< -0.01","< -0.02","< -0.01",null,"< 0.07","< 0.07",null,"< 0",null,null,null,"","< 0",null,null,null,"< 0","< -0.24","< -0.22","< 0","< -0.03","< -0.15","< 0.04","< 0.49","< -0.02","< -0.13","< 0","< 0","< 0.01","< -0.04","< 0.02","< 0","< -0.02","< 0","< 0","< 0",null,"< 0.07",0.2,"< -0.03",null,0,0]
["DD.SPT.4.15","Liquid","Model Precipitation Test: 10 µg/mL Nd(3+) sulfate, 500 µg/mL Fe(2+) sulfate in 500 mL 0.01 M sulfuric acid, 0.2 M NaOH addition","N/A",{"$nulls":31},"N/A","ICP-OES","N/A","< 0.01","> 712.85","< -0.01","< 0.04","< -0.29","< -0.39",14.2,"< 0","< -0.01",null,"< 0","< 0.02",0.06,1.45,"< -0.01","< -0.01","< -0.01","< -0.02","< -0.02",null,"< -0.02","< -0.04",null,"< 0",null,null,null,"","< -0.01",null,null,null,"< 0.01","< -0.23","< -0.28","< 0","< -0.01","< -0.03","< 0.03","< 0.4","< 0.02","< -0.22","< 0.01","< 0","< 0","< -0.04","< 0","< -0.02","< -0.01","< -0.01","< 0","< 0",null,"< 0.16","< -0.04","< 0.06",null,0,0]
["DD.SPT.4.16","Liquid","Model Precipitation Test: 10 µg/mL Nd(3+) sulfate, 500 µg/mL Fe(2+) sulfate in 500 mL 0.01 M sulfuric acid, 0.2 M NaOH addition","N/A",{"$nulls":31},"N/A","ICP-OES","N/A","< 0.01","> 716.1","< -0.01","< 0.02","< -0.26","< -0.4",14.64,"< -0.1","< -0.01",null,"< 0","< 0.01",0.02,"< 0.7","< 0","< -0.01","< 0","< -0.02","< -0.05",null,"< -0.02","< 0.36",null,"< 0",null,null,null,"","< -0.01",null,null,null,"< 0","< -0.23","< -0.12","< -0.01","< -0.02","< -0.02","< 0.02","< 0.33","< -0.01","< -0.03","< 0","< -0.01","< -0.01","< -0.08","< 0.01","< 0","< 0","< -0.01","< 0","< 0",null,"< 0.02","< 0.04","< -0.02",null,0,0]
["DD.SPT.4.17","Liquid","Model Precipitation Test: 10 µg/mL Nd(3+) sulfate, 500 µg/mL Fe(2+) sulfate in 500 mL 0.01 M sulfuric acid, 0.2 M NaOH addition","N/A",{"$nulls":31},"N/A","ICP-OES","N/A","< 0.01","> 718.94","< -0.01","< 0.05","< -0.27","< -0.37",14.71,"< 0.01","< -0.01",null,"< 0","< -0.01","< 0","< 0.36","< -0.01","< 0.01","< 0","< -0.02","< -0.01",null,"< 0.02","< 0.33",null,"< 0",null,null,null,"","< 0",null,null,null,"< 0","< -0.25","< -0.31","< 0","< 0","< 0.14","< 0.03","< 0.39","< -0.17","< -0.01","< 0.04","< 0","< 0.01","< -0.01","< 0","< -0.01","< -0.01","< -0.02","< 0","< 0",null,"< -0.02","< 0.13","< -0.09",null,0,0]
["DD.SPT.4.18","Liquid","Model Precipitation Test: 10 µg/mL Nd(3+) sulfate, 500 µg/mL Fe(2+) sulfate in 500 mL 0.01 M sulfuric acid, 0.2 M NaOH addition","N/A",{"$nulls":31},"N/A","ICP-OES","N/A","< 0.01","> 726.67","< -0.01","< 0.01","< -0.27","< -0.41",15.48,"< -0.04","< -0.01",null,"< -0.01","< 0.01","< 0","< 0.23","< 0","< 0","< 0","< -0.02","< -0.03",null,"< 0.02","< 0.08",null,"< 0",null,null,null,"","< 0",null,null,null,"< 0","< -0.24","< -0.21","< 0","< 0.01","< -0.06","< 0.03","< 0.3","< -0.06","< -0.08","< -0.02","< 0","< -0.01","< -0.05","< 0.01","< 0","< 0.01","< 0","< 0","< 0",null,"< 0.05","< 0.08","< 0",null,0,0]
["DD.SPT.4.19","Liquid","Model Precipitation Test: 10 µg/mL Nd(3+) sulfate, 500 µg/mL Fe(2+) sulfate in 500 mL 0.01 M sulfuric acid, 0.2 M NaOH addition","N/A",{"$nulls":31},"N/A","ICP-OES","N/A","< 0.01","> 723.91","< -0.02","< 0.07","< -0.31","< -0.37",14.92,"< -0.06","< -0.01",null,"< 0","< 0.02","< 0","< 0.41","< 0","< 0","< 0","< -0.02","< 0.02",null,"< 0.03","< 0.33",null,"< 0",null,null,null,"","< -0.01",null,null,null,"< 0","< -0.25","< -0.13","< 0","< -0.01","< 0.17","< 0.03","< 0.4","< 0","< -0.18","< 0.01","< 0","< 0.01","< -0.06","< 0","< -0.01","< 0","< 0.01","< 0","< 0",null,"< 0.04","< -0.04","< -0.04",null,0,0]
["DD.SPT.4.20","Liquid","Model Precipitation Test: 10 µg/mL Nd(3+) sulfate, 500 µg/mL Fe(2+) sulfate in 500 mL 0.01 M sulfuric acid, 0.2 M NaOH addition","N/A",{"$nulls":31},"N/A","ICP-OES","N/A","< 0.01","> 722.93","< -0.02","< -0.01","< -0.27","< -0.41",15.13,"< -0.01","< -0.01",null,"< -0.01","< 0","< 0","< 0.14","< -0.02","< 0","< 0.12","< 0.11","< -0.01",null,"< 0","< -0.16",null,"< 0",null,null,null,"","< 0",null,null,null,"< 0","< -0.25","< -0.14","< 0","< 0","< -0.07","< 0","< 0.47","< -0.11","< -0.11","< -0.04","< 0","< -0.02","< -0.06","< 0.01","< -0.01","< -0.02","< -0.02","< 0","< 0",null,"< 0.13","< 0.09","< 0.03",null,0,0]
["DD.SPT.5.FEED","Liquid","Model Precipitation Test: 10 µg/mL Nd(3+) sulfate, 100 µg/mL Al(3+) sulfate in 500 mL 0.01 M sulfuric acid, 0.2 M NaOH addition","N/A",{"$nulls":31},"N/A","ICP-OES","N/A","< -0.29","< 1","< -0.01",97.86,"< -0.21","< 0.01","< -0.04","< -0.11","< 0",null,0.01,"< -0.01","< -0.01","< -0.54","< 0","< 0.01","< 0.02","< -0.01","< -0.03",null,"< -0.09","< 0.1",null,"< 0",null,null,null,"","< -0.01",null,null,null,"< 0","< -4.41","< -0.43","< 0","< -0.02","< 0.31","< 0.02","< 0.51",0.59,8.65,0.28000000000000003,0.02,"< 0.06","< -0.08","< 0.02","< 0.01","< 0.04","< -0.02","< -0.01","< 0",null,"< 0.06",7.0000000000000007E-2,"< -0.18",null,9.5399999999999991,9.5399999999999991]
["DD.SPT.5.1","Liquid","Model Precipitation Test: 10 µg/mL Nd(3+) sulfate, 100 µg/mL Al(3+) sulfate in 500 mL 0.01 M sulfuric acid, 0.2 M NaOH addition","N/A",{"$nulls":31},"N/A","ICP-OES","N/A","< -0.29",90.05,"< -0.01",97.4,"< -0.14","< -0.01","< 0.11","< -0.14","< 0",null,"< 0.01","< -0.01","< -0.01","< -0.53","< 0.02","< 0","< 0","< -0.03","< -0.04",null,"< -0.07","< -0.2",null,"< 0",null,null,null,"","< -0.01",null,null,null,"< 0","< -4.4","< -0.58","< 0","< -0.02","< 0.36","< 0.02","< 0.48",0.66,8.44,0.25,0.03,"< 0.04","< -0.05","< 0.03","< -0.02","< 0.03","< -0.03","< -0.01","< 0",null,"< 0.15",0,"< -0.17",null,9.379999999999999,9.379999999999999]
["DD.SPT.5.2","Liquid","Model Precipitation Test: 10 µg/mL Nd(3+) sulfate, 100 µg/mL Al(3+) sulfate in 500 mL 0.01 M sulfuric acid, 0.2 M NaOH addition","N/A",{"$nulls":31},"N/A","ICP-OES","N/A","< -0.29",303.72000000000003,"< -0.01",96.28,"< -0.26","< -0.01","< 0.63","< -0.14","< 0",null,"< 0.01","< -0.01","< 0","< -0.53","< 0","< 0.01","< -0.01","< -0.03","< 0.04",null,"< -0.07","< -0.14",null,"< 0",null,null,null,"","< 0.01",null,null,null,"< 0","< -4.37","< -0.45","< 0","< -0.01","< 0.23","< 0.01","< 0.56",0.52,8.19,0.25,0.02,"< 0.05","< -0.04","< 0.01","< -0.01","< 0.01","< -0.04","< -0.01","< 0",null,"< 0.06",-0.02,"< -0.11",null,8.9799999999999986,8.9799999999999986]
["DD.SPT.5.3","Liquid","Model Precipitation Test: 10 µg/mL Nd(3+) sulfate, 100 µg/mL Al(3+) sulfate in 500 mL 0.01 M sulfuric acid, 0.2 M NaOH addition","N/A",{"$nulls":31},"N/A","ICP-OES","N/A","< -0.28",379.22,"< -0.01",96.82,"< -0.21","< 0.04","< 1","< -0.07","< 0",null,0.01,"< -0.01","< -0.01","< -0.53","< 0","< 0.01","< 0","< -0.03","< 0.05",null,"< -0.09","< 0.07",null,"< 0",null,null,null,"","< 0",null,null,null,"< 0","< -4.35","< -0.55","< 0","< 0.01","< 0.26","< 0.02","< 0.51",0.57999999999999996,8.5500000000000007,0.25,0.02,"< 0.03","< -0.05","< 0.02","< -0.02","< 0.06","< -0.03","< -0.01","< 0",null,"< 0.09",0.08,"< -0.14",null,9.4,9.4]
["DD.SPT.5.4","Liquid","Model Precipitation Test: 10 µg/mL Nd(3+) sulfate, 100 µg/mL Al(3+) sulfate in 500 mL 0.01 M sulfuric acid, 0.2 M NaOH addition","N/A",{"$nulls":31},"N/A","ICP-OES","N/A","< -0.29",395.57,"< -0.01",95.46,"< -0.19","< 0.05","< 1.56","< -0.13","< 0",null,"< 0.01","< 0","< -0.01","< -0.52","< 0.01","< 0.01","< 0","< -0.02","< 0.02",null,"< -0.05","< -0.03",null,"< 0",null,null,null,"","< 0",null,null,null,"< 0","< -4.36","< -0.51","< 0","< 0","< 0.27","< 0.01","< 0.44",0.61,8.31,0.24,0.02,"< 0.03","< -0.03","< 0.02","< -0.01","< 0.03","< -0.04","< -0.01","< 0",null,"< 0.01",0.18,"< -0.17",null,9.18,9.18]
["DD.SPT.5.5","Liquid","Model Precipitation Test: 10 µg/mL Nd(3+) sulfate, 100 µg/mL Al(3+) sulfate in 500 mL 0.01 M sulfuric acid, 0.2 M NaOH addition","N/A",{"$nulls":31},"N/A","ICP-OES","N/A","< -0.29",407.05,"< -0.01",95.5,"< -0.2","< 0.02","< 1.97","< -0.15","< 0",null,"< 0.02","< -0.02","< -0.01","< -0.53","< 0","< 0.01","< 0","< -0.02","< 0",null,"< -0.05","< 0.11",null,"< 0",null,null,null,"","< -0.01",null,null,null,"< 0","< -4.33","< -0.55","< -0.01","< -0.02","< 0.3","< 0.01","< 0.52",0.57999999999999996,8.15,0.24,0.02,"< 0.02","< -0.04","< 0.02","< -0.02","< 0.03","< -0.03","< -0.01","< 0",null,"< 0.04",0.18,"< -0.17",null,8.99,8.99]
["DD.SPT.5.6","Liquid","Model Precipitation Test: 10 µg/mL Nd(3+) sulfate, 100 µg/mL Al(3+) sulfate in 500 mL 0.01 M sulfuric acid, 0.2 M NaOH addition","N/A",{"$nulls":31},"N/A","ICP-OES","N/A","< -0.29",437.69,"< 0.01",92.94,"< -0.14","< 0.02","< 2.34","< -0.09","< 0.01",null,"< 0.01","< 0","< -0.01","< -0.53","< 0","< 0.04","< -0.01","< -0.03","< -0.04",null,"< -0.03","< 0.02",null,"< 0",null,null,null,"","< 0",null,null,null,"< 0","< -4.31","< -0.53","< 0","< 0","< 0.38","< 0.01","< 0.39",0.75,8.1999999999999993,0.23,0.02,"< 0.05","< 0","< 0.03","< -0.01","< 0.05","< -0.04","< -0.01","< 0",null,"< 0.24",0.21,"< -0.14",null,9.1999999999999993,9.1999999999999993]
["DD.SPT.5.7","Liquid","Model Precipitation Test: 10 µg/mL Nd(3+) sulfate, 100 µg/mL Al(3+) sulfate in 500 mL 0.01 M sulfuric acid, 0.2 M NaOH addition","N/A",{"$nulls":31},"N/A","ICP-OES","N/A","< -0.29","> 562.93","< -0.01",17.649999999999999,"< -0.21","< -0.03",5.4,"< -0.12","< 0",null,"< -0.01","< -0.01","< -0.01","< -0.57","< 0","< 0.04","< -0.02","< -0.02","< 0.08",null,"< -0.03","< -0.19",null,"< 0",null,null,null,"","< 0",null,null,null,0.02,"< -4.29","< -0.54","< 0","< -0.01","< 0.22","< 0.01","< 0.51",0.67,7.85,0.27,0.02,"< 0.04","< -0.09","< 0.02","< -0.02","< 0.01","< 0","< -0.01","< 0",null,"< 0.02","< 0.14","< -0.2",null,8.8099999999999987,8.8099999999999987]
["DD.SPT.5.8","Liquid","Model Precipitation Test: 10 µg/mL Nd(3+) sulfate, 100 µg/mL Al(3+) sulfate in 500 mL 0.01 M sulfuric acid, 0.2 M NaOH addition","N/A",{"$nulls":31},"N/A","ICP-OES","N/A","< -0.29","> 594.84","< -0.01",5.36,"< -0.21","< 0.03",5.49,"< -0.14","< 0",null,"< 0","< -0.02","< -0.01","< -0.55","< 0.01","< 0.04","< 0","< -0.02","< 0.07",null,"< -0.05","< 0.11",null,"< 0",null,null,null,"","< 0",null,null,null,"< 0","< -4.27","< -0.6","< 0","< 0.02","< 0.17","< 0","< 0.4",0.68,8.0299999999999994,0.28000000000000003,0.02,"< 0.03","< -0.08","< 0.01","< -0.01","< 0.03","< -0.02","< -0.01","< 0",null,"< 0",0.12,"< -0.15",null,9.009999999999998,9.009999999999998]
["DD.SPT.5.9","Liquid","Model Precipitation Test: 10 µg/mL Nd(3+) sulfate, 100 µg/mL Al(3+) sulfate in 500 mL 0.01 M sulfuric acid, 0.2 M NaOH addition","N/A",{"$nulls":31},"N/A","ICP-OES","N/A","< -0.28","> 590.99","< -0.01",1.22,"< -0.19","< -0.01",6.53,"< -0.12","< 0",null,"< 0.01","< 0","< -0.01","< -0.57","< -0.01","< -0.01","< -0.01","< -0.02","< 0.02",null,"< -0.02","< -0.05",null,"< 0",null,null,null,"","< 0",null,null,null,"< 0","< -4.25","< -0.6","< -0.01","< 0","< 0.27","< 0.01","< 0.6",0.66,7.6,0.21,0.02,"< 0.04","< 0","< 0.02","< -0.01","< 0.04","< -0.02","< -0.01","< 0",null,"< 0.08","< 0.19","< -0.1",null,8.49,8.49]
["DD.SPT.5.10","Liquid","Model Precipitation Test: 10 µg/mL Nd(3+) sulfate, 100 µg/mL Al(3+) sulfate in 500 mL 0.01 M sulfuric acid, 0.2 M NaOH addition","N/A",{"$nulls":31},"N/A","ICP-OES","N/A","< -0.29","> 607.05","< -0.01","< 0.41","< -0.19","< 0",7.09,"< -0.14","< 0",null,"< 0.03","< -0.01","< 0","< -0.56","< 0.01","< 0.02","< 0","< -0.02","< 0.01",null,"< -0.08","< -0.28",null,"< 0",null,null,null,"","< 0",null,null,null,"< 0","< -4.22","< -0.57","< 0","< -0.02","< 0.3","< 0.01","< 0.48","< 0.62",7.28,0.21,0.02,"< 0.04","< -0.06","< 0.02","< -0.02","< 0.02","< -0.04","< -0.01","< 0",null,"< 0.04","< 0.13","< -0.14",null,7.51,7.51]
["DD.SPT.5.11","Liquid","Model Precipitation Test: 10 µg/mL Nd(3+) sulfate, 100 µg/mL Al(3+) sulfate in 500 mL 0.01 M sulfuric acid, 0.2 M NaOH addition","N/A",{"$nulls":31},"N/A","ICP-OES","N/A","< -0.29","> 603.39","< -0.01","< 0.13","< -0.2","< 0.01",8.31,"< -0.07","< 0",null,"< 0.01","< 0","< -0.01","< -0.58","< 0.01","< 0.03","< -0.01","< -0.03","< 0.06",null,"< -0.03","< 0.28",null,"< 0",null,null,null,"","< -0.01",null,null,null,"< 0","< -4.22","< -0.6","< 0","< -0.02","< 0.2","< 0.02","< 0.48","< 0.63",6.88,0.19,0.02,"< 0.03","< -0.04","< 0.01","< -0.02","< 0.02","< -0.01","< -0.01","< 0",null,"< -0.02","< 0.09","< -0.17",null,7.09,7.09]
["DD.SPT.5.12","Liquid","Model Precipitation Test: 10 µg/mL Nd(3+) sulfate, 100 µg/mL Al(3+) sulfate in 500 mL 0.01 M sulfuric acid, 0.2 M NaOH addition","N/A",{"$nulls":31},"N/A","ICP-OES","N/A","< -0.28","> 605.98","< 0","< 0.16","< -0.17","< 0.04",9.8000000000000007,"< 0.06","< 0",null,"< 0.01","< -0.01","< 0","< -0.56","< 0","< 0.01","< 0.01","< -0.02","< 0.03",null,"< -0.01","< -0.07",null,"< 0",null,null,null,"","< 0",null,null,null,"< 0","< -4.19","< -0.34","< 0","< 0.03","< 0.12","< 0.01","< 0.48","< 0.47",5.67,0.13,0.01,"< 0.02","< -0.06","< 0.01","< -0.01","< 0.04","< -0.03","< -0.01","< 0",null,"< 0.15",0.16,"< -0.1",null,5.81,5.81]
["DD.SPT.5.13","Liquid","Model Precipitation Test: 10 µg/mL Nd(3+) sulfate, 100 µg/mL Al(3+) sulfate in 500 mL 0.01 M sulfuric acid, 0.2 M NaOH addition","N/A",{"$nulls":31},"N/A","ICP-OES","N/A","< -0.28","> 613.63","< -0.01","< 0.24","< -0.21","< -0.02",11.23,"< -0.12","< 0.01",null,0,"< -0.02","< -0.01","< -0.58","< -0.01","< 0.01","< -0.01","< -0.02","< 0.02",null,"< -0.12","< 0.03",null,"< 0",null,null,null,"","< -0.01",null,null,null,"< 0","< -4.1","< -0.53","< 0","< -0.02","< 0.28","< 0","< 0.57","< 0.41",4.1399999999999997,0.1,"< 0.01","< 0.02","< -0.04","< 0.01","< -0.02","< 0.01","< -0.04","< 0","< 0",null,"< 0.13","< 0.14","< -0.07",null,4.2399999999999993,4.2399999999999993]
["DD.SPT.5.14","Liquid","Model Precipitation Test: 10 µg/mL Nd(3+) sulfate, 100 µg/mL Al(3+) sulfate in 500 mL 0.01 M sulfuric acid, 0.2 M NaOH addition","N/A",{"$nulls":31},"N/A","ICP-OES","N/A","< -0.29","> 620.7","< -0.01","< 0.25","< -0.21","< -0.03",11.19,"< -0.12","< 0",null,0.01,"< -0.01","< -0.01","< -0.57","< 0","< 0.01","< 0","< -0.03","< 0",null,"< -0.08","< 0",null,"< 0",null,null,null,"","< 0.01",null,null,null,"< 0","< -4.1","< -0.52","< 0","< -0.02","< 0.12","< 0","< 0.6","< 0.04",1.1599999999999999,"< 0.02","< 0","< 0.02","< 0.01","< -0.01","< -0.02","< 0.02","< -0.02","< 0","< 0",null,"< 0.1","< 0.12","< -0.07",null,1.1599999999999999,1.1599999999999999]
["DD.SPT.5.15","Liquid","Model Precipitation Test: 10 µg/mL Nd(3+) sulfate, 100 µg/mL Al(3+) sulfate in 500 mL 0.01 M sulfuric acid, 0.2 M NaOH addition","N/A",{"$nulls":31},"N/A","ICP-OES","N/A","< -0.29","> 623.46","< -0.01","< 0.21","< -0.18","< 0.02",12.02,"< -0.11","< 0",null,"< 0","< -0.02","< -0.01","< -0.58","< 0","< 0.01","< -0.01","< -0.03","< 0",null,"< -0.02","< -0.33",null,"< 0",null,null,null,"","< 0.01",null,null,null,"< 0","< -4.08","< -0.57","< 0","< -0.02","< 0.18","< 0.01","< 0.51","< 0.09","< 0.08","< 0.01","< 0","< -0.01","< -0.01","< 0","< -0.02","< 0.01","< -0.03","< 0","< 0",null,"< 0.04","< 0.08","< 0",null,0,0]
["DD.SPT.5.16","Liquid","Model Precipitation Test: 10 µg/mL Nd(3+) sulfate, 100 µg/mL Al(3+) sulfate in 500 mL 0.01 M sulfuric acid, 0.2 M NaOH addition","N/A",{"$nulls":31},"N/A","ICP-OES","N/A","< -0.28","> 631.91","< -0.01","< 0.31","< -0.19","< -0.02",12.44,"< -0.14","< 0",null,"< 0.01","< 0","< -0.01","< -0.58","< 0.01","< 0","< 0","< -0.04","< -0.03",null,"< 0.02","< -0.23",null,"< 0",null,null,null,"","< 0.01",null,null,null,"< 0","< -4.05","< -0.57","< 0","< -0.02","< 0.14","< 0.01","< 0.56","< 0.13",0.14000000000000001,"< 0.05","< 0","< 0.01","< -0.04","< 0","< -0.02","< 0.02","< -0.04","< 0","< 0",null,"< 0.13","< 0.15","< -0.05",null,0.14000000000000001,0.14000000000000001]
["DD.SPT.5.17","Liquid","Model Precipitation Test: 10 µg/mL Nd(3+) sulfate, 100 µg/mL Al(3+) sulfate in 500 mL 0.01 M sulfuric acid, 0.2 M NaOH addition","N/A",{"$nulls":31},"N/A","ICP-OES","N/A","< -0.29","> 635.53","< -0.01",1.42,"< -0.19","< 0.03",13.6,"< -0.1","< 0",null,"< 0.01","< -0.02","< -0.01","< -0.59","< 0","< 0.02","< -0.01","< -0.03","< 0",null,"< -0.09","< -0.38",null,"< 0",null,null,null,"","< -0.01",null,null,null,"< 0","< -4.02","< -0.54","< 0","< 0","< 0.15","< 0.01","< 0.54","< 0.18","< 0.03","< 0.03","< 0","< 0","< -0.02","< -0.01","< -0.01","< 0.01","< -0.02","< 0","< 0",null,"< -0.05","< 0.07","< -0.02",null,0,0]
["DD.SPT.5.18","Liquid","Model Precipitation Test: 10 µg/mL Nd(3+) sulfate, 100 µg/mL Al(3+) sulfate in 500 mL 0.01 M sulfuric acid, 0.2 M NaOH addition","N/A",{"$nulls":31},"N/A","ICP-OES","N/A","< -0.29","> 640.8","< -0.01",3.77,"< -0.19","< 0.02",13.74,"< -0.06","< 0",null,"< 0","< -0.01","< -0.01","< -0.58","< 0.01","< 0.02","< 0","< -0.03","< -0.04",null,"< -0.03","< -0.15",null,"< 0",null,null,null,"","< 0",null,null,null,"< 0","< -3.98","< -0.5","< 0","< 0.02","< -0.01","< 0.01","< 0.66","< 0.14","< -0.04","< 0.01","< 0","< -0.01","< -0.04","< -0.01","< -0.01","< -0.01","< -0.02","< 0","< 0",null,"< 0.12","< 0.13","< 0",null,0,0]
["DD.SPT.5.19","Liquid","Model Precipitation Test: 10 µg/mL Nd(3+) sulfate, 100 µg/mL Al(3+) sulfate in 500 mL 0.01 M sulfuric acid, 0.2 M NaOH addition","N/A",{"$nulls":31},"N/A","ICP-OES","N/A","< -0.29","> 656.53","< -0.01",14.13,"< -0.2","< -0.01",14.85,"< -0.09","< 0",null,"< 0.01","< -0.01","< 0","< -0.57","< 0","< -0.01","< 0","< -0.03","< 0.02",null,"< 0.06","< -0.05",null,"< 0",null,null,null,"","< 0",null,null,null,"< 0","< -3.95","< -0.53","< 0","< 0.01","< 0.27","< 0","< 0.56","< 0.12","< -0.14","< 0.02","< 0","< 0.01","< -0.05","< -0.01","< -0.02","< 0.02","< -0.03","< 0","< 0",null,"< 0.22","< 0.12","< -0.05",null,0,0]
["DD.SPT.5.20","Liquid","Model Precipitation Test: 10 µg/mL Nd(3+) sulfate, 100 µg/mL Al(3+) sulfate in 500 mL 0.01 M sulfuric acid, 0.2 M NaOH addition","N/A",{"$nulls":31},"N/A","ICP-OES","N/A","< -0.29","> 676.91","< -0.01",48.33,"< -0.16","< 0.08",16.43,"< -0.1","< -0.01",null,"< 0.01","< -0.01","< -0.01","< -0.58","< -0.01","< 0.02","< -0.01","< -0.03","< 0",null,"< -0.07","< -0.05",null,"< 0",null,null,null,"","< 0",null,null,null,"< 0","< -3.9","< -0.51","< 0","< -0.01","< 0.11","< 0","< 0.61","< 0.01","< -0.15","< 0.01","< 0","< 0.02","< -0.04","< -0.01","< -0.02","< 0","< -0.02","< 0","< 0",null,"< 0.08",0.06,"< 0.05",null,0,0]
["DD.SPT.5.21","Liquid","Model Precipitation Test: 10 µg/mL Nd(3+) sulfate, 100 µg/mL Al(3+) sulfate in 500 mL 0.01 M sulfuric acid, 0.2 M NaOH addition","N/A",{"$nulls":31},"N/A","ICP-OES","N/A","< -0.29","> 721.07","< -0.01",84.69,"< -0.18","< 0.05",18.420000000000002,"< -0.09","< 0",null,"< 0.01","< 0","< -0.01","< -0.57","< 0.01","< 0.02","< -0.01","< -0.02","< 0.02",null,"< -0.05","< -0.02",null,"< 0",null,null,null,"","< 0",null,null,null,"< 0","< -3.84","< -0.38","< -0.01","< 0","< 0.11","< 0.01","< 0.48","< 0.19","< 0.03","< 0.01","< 0","< 0.01","< -0.09","< 0","< -0.01","< 0","< -0.03","< 0","< 0.01",null,"< -0.05",0.12,"< 0.04",null,0,0]
["DD.SPT.6.Feed","Liquid","Model Precipitation Test: 10 µg/mL Nd(3+) sulfate, 500 µg/mL Fe(3+) sulfate in 500 mL 0.01 M sulfuric acid, 0.2 M NaOH addition","N/A",{"$nulls":31},"N/A","ICP-OES","N/A","< 0.06","< 0.37","< -0.01","< 0.07","< -0.16","< 0.1","< 0.75","< -0.74","< 0",null,0.01,0.11,0.94,328.04,"< 0.01","< 0.04","< -0.05","< -0.01","< -0.07",null,"< -0.06","< 0.39",null,"< 0",null,null,null,"",0.04,null,null,null,"< 0","< -0.1","< -0.19","< 0","< 0.07","< 0.4","< 0.04","< -0.2",0.86,11.65,0.34,0.02,"< 0.03",0.03,"< 0.01","< -0.02","< 0.01","< -0.01","< 0.01","< 0.01",null,"< -0.15","< -0.01","< -0.23",null,12.899999999999999,12.899999999999999]
["DD.SPT.6.1","Liquid","Model Precipitation Test: 10 µg/mL Nd(3+) sulfate, 500 µg/mL Fe(3+) sulfate in 500 mL 0.01 M sulfuric acid, 0.2 M NaOH addition","N/A",{"$nulls":31},"N/A","ICP-OES","N/A","< 0.05",158.13,"< -0.01","< 0.2","< -0.12","< 0.1","< 0.9","< -0.72","< 0",null,"< 0.02",0.11,0.95,328.02,"< 0","< 0.06","< -0.05","< -0.01","< -0.04",null,"< -0.03","< 0.2",null,"< 0",null,null,null,"",0.04,null,null,null,"< 0","< -0.09","< -0.13","< 0","< 0.08","< 0.35","< 0.04","< -0.05",0.86,11.77,0.33,0.02,"< 0.03",0.03,"< 0.01","< -0.01","< 0","< -0.01","< 0.01","< 0",null,"< 0.03","< 0.13","< -0.27",null,13.009999999999998,13.009999999999998]
["DD.SPT.6.2","Liquid","Model Precipitation Test: 10 µg/mL Nd(3+) sulfate, 500 µg/mL Fe(3+) sulfate in 500 mL 0.01 M sulfuric acid, 0.2 M NaOH addition","N/A",{"$nulls":31},"N/A","ICP-OES","N/A","< 0.05",371.21,"< -0.01","< 0.1","< -0.13","< 0.1",4.3,"< -0.65","< 0.01",null,0.01,0.13,0.92,321.27,"< 0.01","< 0.02","< -0.05","< -0.02","< -0.06",null,"< -0.13","< 0.26",null,"< 0",null,null,null,"",0.04,null,null,null,"< 0","< -0.09","< -0.23","< 0","< 0.07","< 0.49","< 0.03","< -0.09",0.86,11.45,0.33,0.02,"< 0.03","< 0.02","< 0.02","< -0.02","< -0.02","< 0","< 0.01","< 0.01",null,"< -0.23","< 0.01","< -0.25",null,12.659999999999998,12.659999999999998]
["DD.SPT.6.3","Liquid","Model Precipitation Test: 10 µg/mL Nd(3+) sulfate, 500 µg/mL Fe(3+) sulfate in 500 mL 0.01 M sulfuric acid, 0.2 M NaOH addition","N/A",{"$nulls":31},"N/A","ICP-OES","N/A","< 0.02","> 723.16","< -0.01","< 0.1","< -0.16","< 0.02",3.48,"< -0.7","< 0",null,"< 0.01","< 0.06",0.88,23.84,"< 0","< 0.03","< -0.03","< -0.04","< -0.01",null,"< 0.03","< 0.47",null,"< 0",null,null,null,"","< 0",null,null,null,"< 0","< -0.51","< -0.19","< 0","< 0.04","< 0.35","< 0.03","< -0.09",0.92,10.92,0.28000000000000003,0.03,"< 0.04","< 0.01","< 0.04","< -0.02","< 0","< 0.01","< -0.01","< 0",null,"< 0.06","< 0.15","< -0.17",null,12.149999999999999,12.149999999999999]
["DD.SPT.6.4","Liquid","Model Precipitation Test: 10 µg/mL Nd(3+) sulfate, 500 µg/mL Fe(3+) sulfate in 500 mL 0.01 M sulfuric acid, 0.2 M NaOH addition","N/A",{"$nulls":31},"N/A","ICP-OES","N/A","< 0.01","> 758.89","< -0.01","< 0.14","< -0.2","< 0.02",4.78,"< -0.63","< 0.01",null,"< 0.01","< 0.03",0.89,5.41,"< 0.01","< 0.03","< -0.01","< -0.03","< 0.02",null,"< 0.04","< 0.59",null,"< 0",null,null,null,"","< 0",null,null,null,"< 0","< -0.55","< -0.3","< 0.01","< 0.04","< 0.32","< 0.04","< -0.07",0.93,10.46,0.28999999999999998,0.03,"< 0.03","< 0.04","< 0.04","< -0.03","< 0.04","< 0.01","< -0.01","< 0",null,"< 0.05","< -0.03","< -0.23",null,11.709999999999999,11.709999999999999]
["DD.SPT.6.5","Liquid","Model Precipitation Test: 10 µg/mL Nd(3+) sulfate, 500 µg/mL Fe(3+) sulfate in 500 mL 0.01 M sulfuric acid, 0.2 M NaOH addition","N/A",{"$nulls":31},"N/A","ICP-OES","N/A","< 0.01","> 768.62","< -0.01","< 0.15","< -0.19","< 0.03",5.79,"< -0.6","< 0",null,"< 0.02","< 0.01",0.88,1.32,"< -0.02","< 0.07","< -0.02","< -0.04","< 0.08",null,"< -0.03","< 0.38",null,"< 0",null,null,null,"","< 0",null,null,null,"< 0","< -0.55","< -0.33","< 0","< 0.04","< 0.23","< 0.03","< -0.16",0.86,9.5399999999999991,0.26,0.03,"< 0.02","< 0.04","< 0.02","< -0.02","< 0","< 0.01","< -0.01","< 0",null,"< -0.02","< 0.03","< -0.16",null,10.689999999999998,10.689999999999998]
["DD.SPT.6.6","Liquid","Model Precipitation Test: 10 µg/mL Nd(3+) sulfate, 500 µg/mL Fe(3+) sulfate in 500 mL 0.01 M sulfuric acid, 0.2 M NaOH addition","N/A",{"$nulls":31},"N/A","ICP-OES","N/A","< 0.01","> 765.58","< -0.01","< 0.11","< -0.16","< 0",6.99,"< -0.65","< 0",null,"< 0","< -0.01",0.88,"< 0.65","< -0.01","< 0.05","< -0.03","< -0.04","< 0.04",null,"< 0.01","< 0.34",null,"< 0",null,null,null,"","< 0",null,null,null,"< 0","< -0.55","< -0.25","< 0","< 0.03","< 0.13","< 0.03","< 0.05",0.74,8.76,0.24,0.02,"< 0.02","< 0.07","< 0.03","< -0.02","< 0.02","< 0","< -0.01","< 0",null,"< 0.07","< 0.03","< -0.24",null,9.76,9.76]
["DD.SPT.6.7","Liquid","Model Precipitation Test: 10 µg/mL Nd(3+) sulfate, 500 µg/mL Fe(3+) sulfate in 500 mL 0.01 M sulfuric acid, 0.2 M NaOH addition","N/A",{"$nulls":31},"N/A","ICP-OES","N/A","< 0.01","> 767.44","< -0.01","< 0","< -0.17","< 0.03",11.4,"< -0.78","< 0",null,"< 0","< -0.01",0.87,"< 0.11","< 0.01","< 0.03","< -0.03","< -0.04","< 0.01",null,"< 0.07","< 0.11",null,"< 0",null,null,null,"","< 0",null,null,null,"< 0","< -0.56","< -0.21","< 0","< 0.02","< 0.13","< 0.03","< -0.01","< 0.52",7.79,0.18,0.02,"< 0.02",0.01,"< 0.02","< -0.01","< 0.02","< 0.02","< -0.01","< 0",null,"< 0.01","< 0.07","< -0.1",null,7.9999999999999991,7.9999999999999991]
["DD.SPT.6.8","Liquid","Model Precipitation Test: 10 µg/mL Nd(3+) sulfate, 500 µg/mL Fe(3+) sulfate in 500 mL 0.01 M sulfuric acid, 0.2 M NaOH addition","N/A",{"$nulls":31},"N/A","ICP-OES","N/A","< 0.01","> 778.27","< -0.01","< -0.04","< -0.16","< 0",13.47,"< -0.64","< 0",null,"< 0","< -0.02",0.87,"< 0.11","< 0.01","< 0.02","< -0.04","< -0.04","< 0.07",null,"< 0.01","< 0.14",null,"< 0",null,null,null,"","< 0",null,null,null,"< 0","< -0.55","< -0.22","< 0","< 0.03","< 0.41","< 0.03","< -0.1","< 0.58",7.16,0.15,0.02,"< 0.01","< 0.05","< 0.02","< -0.03","< 0.01","< 0.02","< -0.01","< 0",null,"< -0.07","< 0","< -0.11",null,7.33,7.33]
["DD.SPT.6.9","Liquid","Model Precipitation Test: 10 µg/mL Nd(3+) sulfate, 500 µg/mL Fe(3+) sulfate in 500 mL 0.01 M sulfuric acid, 0.2 M NaOH addition","N/A",{"$nulls":31},"N/A","ICP-OES","N/A","< 0.01","> 778.62","< -0.01","< -0.05","< -0.17","< 0.03",16.3,"< -0.69","< 0",null,"< 0","< -0.02",0.85,"< 0.48","< 0","< 0.06","< -0.04","< -0.05","< 0.03",null,"< 0.02","< 0.46",null,"< 0",null,null,null,"","< 0",null,null,null,"< 0","< -0.55","< -0.2","< 0","< 0","< 0.06","< 0.03","< -0.05","< 0.42",6.36,0.17,0.02,"< 0.03",0.01,"< 0.01","< -0.02","< 0","< 0","< 0","< 0",null,"< -0.03","< -0.03","< -0.18",null,6.56,6.56]
["DD.SPT.6.10","Liquid","Model Precipitation Test: 10 µg/mL Nd(3+) sulfate, 500 µg/mL Fe(3+) sulfate in 500 mL 0.01 M sulfuric acid, 0.2 M NaOH addition","N/A",{"$nulls":31},"N/A","ICP-OES","N/A","< 0.02","> 757.29","< 0","< -0.01","< -0.17","< -0.01",17.07,"< -0.69","< 0",null,"< 0","< -0.02",0.82,"< 0.3","< 0","< 0.05","< -0.03","< -0.05","< 0.07",null,"< -0.08","< 0.1",null,"< 0",null,null,null,"","< 0",null,null,null,"< 0","< -0.55","< -0.35","< -0.01","< 0.04","< 0.27","< 0.04","< 0.01","< 0.42",5.26,0.13,0.01,"< 0.02",0,"< 0.03","< -0.02","< 0","< 0.01","< 0","< 0",null,"< -0.24","< 0.06","< -0.13",null,5.3999999999999995,5.3999999999999995]
["DD.SPT.6.11","Liquid","Model Precipitation Test: 10 µg/mL Nd(3+) sulfate, 500 µg/mL Fe(3+) sulfate in 500 mL 0.01 M sulfuric acid, 0.2 M NaOH addition","N/A",{"$nulls":31},"N/A","ICP-OES","N/A","< 0.01","> 773.96","< -0.01","< -0.05","< -0.22","< 0.02",18.59,"< -0.65","< 0",null,0,"< 0",0.82,"< 0.25","< -0.01","< 0.05","< -0.04","< -0.05","< 0.03",null,"< 0","< 0.14",null,"< 0",null,null,null,"","< 0",null,null,null,"< 0","< -0.55","< -0.39","< 0","< 0.04","< 0.14","< 0.02","< -0.06","< 0.36",4.0999999999999996,0.1,"< 0.01","< 0","< 0.04","< 0","< -0.02","< 0","< 0","< 0","< 0",null,"< -0.02","< -0.02","< -0.18",null,4.1999999999999993,4.1999999999999993]
["DD.SPT.6.12","Liquid","Model Precipitation Test: 10 µg/mL Nd(3+) sulfate, 500 µg/mL Fe(3+) sulfate in 500 mL 0.01 M sulfuric acid, 0.2 M NaOH addition","N/A",{"$nulls":31},"N/A","ICP-OES","N/A","< 0.01","> 768.78","< -0.01","< -0.09","< -0.15","< 0",20.13,"< -0.68","< 0",null,"< 0.01","< 0",0.8,"< 0.98","< 0","< 0.03","< -0.04","< -0.05","< 0.01",null,"< 0.01","< 0.2",null,"< 0",null,null,null,"","< -0.01",null,null,null,"< 0","< -0.55","< -0.14","< 0","< 0.05","< 0.15","< 0.02","< 0.01","< 0.15",2.4700000000000002,"< 0.06","< 0","< 0.01","< 0.06","< 0","< -0.04","< 0","< 0.01","< 0","< 0",null,"< -0.05","< 0.04","< -0.07",null,2.4700000000000002,2.4700000000000002]
["DD.SPT.6.13","Liquid","Model Precipitation Test: 10 µg/mL Nd(3+) sulfate, 500 µg/mL Fe(3+) sulfate in 500 mL 0.01 M sulfuric acid, 0.2 M NaOH addition","N/A",{"$nulls":31},"N/A","ICP-OES","N/A","< 0.01","> 759.59","< -0.01","< -0.06","< -0.18","< 0.04",20.87,"< -0.56","< 0",null,"< 0.01","< -0.01",0.78,"< 0.56","< 0","< 0.07","< -0.03","< -0.05","< 0.04",null,"< -0.02","< 0.36",null,"< 0",null,null,null,"","< 0",null,null,null,"< 0","< -0.55","< -0.18","< 0","< 0.01","< 0.02","< 0.04","< 0.09","< 0.05",1.35,"< 0.04","< 0","< 0","< 0.1","< 0","< -0.04","< 0.01","< 0","< 0","< 0",null,"< -0.02","< -0.02","< -0.07",null,1.35,1.35]
["DD.SPT.6.14","Liquid","Model Precipitation Test: 10 µg/mL Nd(3+) sulfate, 500 µg/mL Fe(3+) sulfate in 500 mL 0.01 M sulfuric acid, 0.2 M NaOH addition","N/A",{"$nulls":31},"N/A","ICP-OES","N/A","< 0.02","> 768.74","< -0.01","< -0.06","< -0.13","< 0.05",25.31,"< -0.61","< 0",null,-0.01,"< 0",0.75,2.17,"< 0","< 0","< -0.03","< -0.05","< 0.07",null,"< -0.05","< 0",null,"< 0",null,null,null,"","< 0",null,null,null,"< 0","< -0.54","< -0.22","< 0","< 0","< -0.08","< 0.06","< -0.04","< 0.05",0.56999999999999995,"< 0.04","< 0","< 0.01",0,"< -0.01","< -0.03","< -0.04","< -0.01","< 0","< 0",null,"< -0.14","< -0.01","< -0.02",null,0.56999999999999995,0.56999999999999995]
["DD.SPT.6.15","Liquid","Model Precipitation Test: 10 µg/mL Nd(3+) sulfate, 500 µg/mL Fe(3+) sulfate in 500 mL 0.01 M sulfuric acid, 0.2 M NaOH addition","N/A",{"$nulls":31},"N/A","ICP-OES","N/A","< 0.01","> 763.19","< 0","< -0.06","< -0.16","< 0.02",25.28,"< -0.52","< 0",null,"< 0.01","< 0",0.72,1.99,"< 0.01","< 0.01","< -0.03","< -0.05","< 0.07",null,"< -0.07","< 0.4",null,"< 0",null,null,null,"","< 0.01",null,null,null,"< 0","< -0.55","< -0.16","< 0","< 0.03","< -0.02","< 0.03","< -0.02","< -0.1",0.46,"< -0.04","< 0","< -0.01",0.04,"< 0","< -0.03","< -0.02","< -0.01","< 0","< 0",null,"< 0.02","< 0.07","< -0.03",null,0.5,0.5]
["DD.SPT.6.16","Liquid","Model Precipitation Test: 10 µg/mL Nd(3+) sulfate, 500 µg/mL Fe(3+) sulfate in 500 mL 0.01 M sulfuric acid, 0.2 M NaOH addition","N/A",{"$nulls":31},"N/A","ICP-OES","N/A","< 0.01","> 767.64","< -0.01","< -0.1","< -0.17","< 0.01",25.98,"< -0.55","< 0",null,"< 0.01","< -0.01",0.57999999999999996,2.04,"< 0","< 0.01","< -0.03","< -0.05","< 0",null,"< 0.03","< 0.21",null,"< 0",null,null,null,"","< 0",null,null,null,"< 0","< -0.54","< -0.29","< -0.01","< 0.04","< 0","< 0.02","< 0.06","< -0.02",0.23,"< -0.01","< 0","< -0.01",0.01,"< -0.01","< -0.03","< -0.03","< 0.02","< 0","< 0",null,"< 0.01","< 0.05","< -0.02",null,0.24000000000000002,0.24000000000000002]
["DD.SPT.6.17","Liquid","Model Precipitation Test: 10 µg/mL Nd(3+) sulfate, 500 µg/mL Fe(3+) sulfate in 500 mL 0.01 M sulfuric acid, 0.2 M NaOH addition","N/A",{"$nulls":31},"N/A","ICP-OES","N/A","< 0.01","> 776.19","< 0","< 0","< -0.15","< 0.04",26.1,"< -0.54","< 0",null,0.01,"< -0.02",0.33,1.21,"< 0","< -0.01","< -0.02","< -0.06","< 0.04",null,"< -0.03","< 0.13",null,"< 0",null,null,null,"","< 0",null,null,null,"< 0","< -0.54","< -0.23","< 0","< 0.01","< 0.16","< 0.03","< -0.02","< 0.04",0.18,"< -0.03","< 0","< -0.01","< 0.08","< 0","< -0.03","< 0","< 0","< 0","< 0",null,"< -0.15","< 0.06","< -0.04",null,0.18,0.18]
["DD.SPT.6.18","Liquid","Model Precipitation Test: 10 µg/mL Nd(3+) sulfate, 500 µg/mL Fe(3+) sulfate in 500 mL 0.01 M sulfuric acid, 0.2 M NaOH addition","N/A",{"$nulls":31},"N/A","ICP-OES","N/A","< 0.01","> 795.27","< 0","< -0.05","< -0.15","< 0.01",27.89,"< -0.48","< -0.01",null,"< 0","< -0.02",0.12,1.72,"< 0.01","< -0.02","< -0.03","< -0.05","< 0.06",null,"< 0.03","< -0.01",null,"< 0",null,null,null,"","< 0",null,null,null,"< 0","< -0.54","< -0.26","< 0","< 0.04","< 0.19","< 0.02","< -0.04","< -0.03","< 0.11","< -0.02","< 0","< 0.02","< 0.04","< 0","< -0.03","< 0","< 0.02","< 0","< 0",null,"< -0.03","< -0.07","< 0",null,0,0]
["DD.SPT.6.19","Liquid","Model Precipitation Test: 10 µg/mL Nd(3+) sulfate, 500 µg/mL Fe(3+) sulfate in 500 mL 0.01 M sulfuric acid, 0.2 M NaOH addition","N/A",{"$nulls":31},"N/A","ICP-OES","N/A","< 0.02","> 792.46","< -0.01","< -0.03","< -0.21","< 0.05",28.39,"< -0.57","< 0",null,"< 0","< -0.01",0.03,1.36,"< -0.01","< -0.02","< -0.02","< -0.05","< 0.04",null,"< -0.01","< 0.1",null,"< 0",null,null,null,"","< 0",null,null,null,"< 0","< -0.53","< -0.28","< 0","< 0.02","< 0.17","< 0.01","< -0.11","< 0.04",0.19,"< 0","< 0","< -0.01","< 0.03","< 0","< -0.02","< -0.01","< -0.01","< 0","< 0",null,"< -0.06","< 0.03","< 0.03",null,0.19,0.19]
["DD.SPT.6.20","Liquid","Model Precipitation Test: 10 µg/mL Nd(3+) sulfate, 500 µg/mL Fe(3+) sulfate in 500 mL 0.01 M sulfuric acid, 0.2 M NaOH addition","N/A",{"$nulls":31},"N/A","ICP-OES","N/A","< 0.01","> 788.72","< -0.02","< 0.01","< -0.12","< 0.01",29.03,"< -0.57","< 0",null,"< 0.01","< -0.01","< 0","< 0.12","< -0.01","< -0.03","< -0.02","< -0.05","< -0.01",null,"< 0.03","< -0.03",null,"< 0",null,null,null,"","< 0",null,null,null,"< 0","< -0.54","< -0.3","< 0","< 0.02","< -0.01","< 0.02","< -0.14","< -0.01","< 0.1","< 0.03","< 0","< -0.02","< 0.05","< 0","< -0.02","< -0.03","< -0.01","< 0","< 0",null,"< -0.09","< 0.05","< 0.03",null,0,0]
["DD.SPT.6.21","Liquid","Model Precipitation Test: 10 µg/mL Nd(3+) sulfate, 500 µg/mL Fe(3+) sulfate in 500 mL 0.01 M sulfuric acid, 0.2 M NaOH addition","N/A",{"$nulls":31},"N/A","ICP-OES","N/A","< 0.01","> 822.7","< -0.02","< -0.02","< -0.15","< 0.01",32.57,"< -0.56","< 0",null,"< 0.01","< -0.01","< 0","< 0.43","< -0.01","< -0.01","< -0.02","< -0.05","< -0.03",null,"< 0","< 0.18",null,"< 0",null,null,null,"","< 0",null,null,null,"< 0","< -0.54","< -0.28","< 0","< 0.02","< -0.02","< 0.02","< -0.05","< 0.02","< 0.02","< 0.01","< 0","< -0.01","< 0.06","< -0.01","< -0.02","< -0.03","< 0.01","< 0","< 0",null,"< 0","< 0.04","< -0.06",null,0,0]
["DD.SPT.6.22","Liquid","Model Precipitation Test: 10 µg/mL Nd(3+) sulfate, 500 µg/mL Fe(3+) sulfate in 500 mL 0.01 M sulfuric acid, 0.2 M NaOH addition","N/A",{"$nulls":31},"N/A","ICP-OES","N/A","< 0.01","> 819.19","< -0.02","< -0.09","< -0.12","< 0.02",33.4,"< -0.58","< 0",null,"< 0","< -0.01","< 0","< 0.11","< -0.01","< -0.01","< -0.04","< -0.05","< 0.05",null,"< 0.02","< -0.17",null,"< 0",null,null,null,"","< 0.01",null,null,null,"< 0","< -0.54","< -0.22","< 0","< 0.05","< 0.05","< 0.04","< 0.03","< -0.08","< 0.09","< 0","< 0","< 0",0.04,"< 0.01","< -0.04","< -0.01","< 0.01","< 0","< 0",null,"< -0.19","< -0.02","< -0.1",null,0.04,0.04]
["DD.SPT.7.FEED","Liquid","Model Precipitation Test: 10 µg/mL Nd(3+) sulfate, 250 µg/mL Fe(2+) sulfate, 250 µg/mL Fe(3+) sulfate, 100 µg/mL Al(3+) sulfate in 500 mL 0.01 M sulfuric acid, 0.2 M NaOH addition","N/A",{"$nulls":31},"N/A","ICP-OES","N/A","< -0.07","< 0.04","< 0.02",102.34,"< -0.02","< 0.05","< 0.79","< 0.08","< 0",null,"< 0",7.0000000000000007E-2,1.18,420.04,"< 0.01","< -0.01","< -0.04","< 0.03","< -0.19",null,"< 0.05","< -0.33",null,"< 0",null,null,null,"",0.05,null,null,null,"< 0","< 0.34","< -0.22","< 0","< 0.08","< 0.08","< 0.06","< 0.09",0.79,12.03,0.36,0.02,"< 0.06","< 0.04","< 0.03","< 0.01","< 0.02","< 0",0.01,"< 0.01",null,"< -0.29","< 0.14","< -0.23",null,13.209999999999999,13.209999999999999]
["DD.SPT.7.1","Liquid","Model Precipitation Test: 10 µg/mL Nd(3+) sulfate, 250 µg/mL Fe(2+) sulfate, 250 µg/mL Fe(3+) sulfate, 100 µg/mL Al(3+) sulfate in 500 mL 0.01 M sulfuric acid, 0.2 M NaOH addition","N/A",{"$nulls":31},"N/A","ICP-OES","N/A","< -0.07",95.05,"< 0.02",100.7,"< -0.03","< 0.03","< 1.07","< 0.07","< 0.01",null,"< 0.01",0.06,1.1599999999999999,412.9,"< 0","< 0.01","< -0.03","< 0.03","< -0.18",null,"< 0.03","< -0.01",null,"< 0",null,null,null,"",0.05,null,null,null,"< 0","< 0.32","< -0.16","< 0.01","< 0.07","< 0.35","< 0.03","< 0.08",0.81,11.97,0.34,0.03,"< 0.04","< 0.01","< 0.03","< 0.02","< 0","< 0.01",0.01,"< 0.01",null,"< -0.31","< 0.26","< -0.22",null,13.16,13.16]
["DD.SPT.7.2","Liquid","Model Precipitation Test: 10 µg/mL Nd(3+) sulfate, 250 µg/mL Fe(2+) sulfate, 250 µg/mL Fe(3+) sulfate, 100 µg/mL Al(3+) sulfate in 500 mL 0.01 M sulfuric acid, 0.2 M NaOH addition","N/A",{"$nulls":31},"N/A","ICP-OES","N/A","< -0.08",338.36,"< 0.01",98.44,-0.05,"< 0.05","< 1.14","< 0.04","< 0",null,"< 0",0.06,1.1299999999999999,401.44,"< 0.01","< -0.03","< -0.04","< 0.03","< -0.22",null,"< -0.03","< -0.31",null,"< 0",null,null,null,"",0.05,null,null,null,"< 0","< 0.32","< -0.1","< 0.01","< 0.11","< 0.2","< 0.07","< 0.13",0.79,11.68,0.32,0.03,"< 0.02",0,"< 0.03","< 0.01","< -0.01","< -0.01",0.02,"< 0.01",null,"< -0.23","< 0.14","< -0.15",null,12.839999999999998,12.839999999999998]
["DD.SPT.7.3","Liquid","Model Precipitation Test: 10 µg/mL Nd(3+) sulfate, 250 µg/mL Fe(2+) sulfate, 250 µg/mL Fe(3+) sulfate, 100 µg/mL Al(3+) sulfate in 500 mL 0.01 M sulfuric acid, 0.2 M NaOH addition","N/A",{"$nulls":31},"N/A","ICP-OES","N/A","< -0.1","> 570.01","< 0.01",95.47,"< -0.02","< -0.05",3.78,"< 0.09","< 0",null,"< 0",0.04,1.1100000000000001,214.38,"< 0.04","< 0","< -0.03","< 0.01","< -0.04",null,"< -0.03","< -0.09",null,"< 0",null,null,null,"",0.02,null,null,null,"< 0","< 0.07","< -0.22","< 0","< 0.07","< 0.31","< 0.09","< -0.15",0.65,11.16,0.3,0.02,"< 0.05",0.02,"< 0.04","< 0.01","< 0.02","< -0.01","< 0","< 0.01",null,"< -0.18","< 0.17","< -0.17",null,12.15,12.15]
["DD.SPT.7.4","Liquid","Model Precipitation Test: 10 µg/mL Nd(3+) sulfate, 250 µg/mL Fe(2+) sulfate, 250 µg/mL Fe(3+) sulfate, 100 µg/mL Al(3+) sulfate in 500 mL 0.01 M sulfuric acid, 0.2 M NaOH addition","N/A",{"$nulls":31},"N/A","ICP-OES","N/A","< -0.1","> 637.01","< 0.02",96.44,"< -0.01","< -0.03",4.28,"< 0.05","< 0",null,"< -0.01","< 0.05",1.1399999999999999,186.99,"< 0.01","< 0.01","< -0.01","< 0.03","< -0.12",null,"< -0.02","< -0.22",null,"< 0",null,null,null,"",0.03,null,null,null,"< 0","< 0.04","< -0.27","< 0","< 0.08","< 0.44","< 0.06","< 0",0.95,11.85,0.32,0.01,"< 0.04","< 0.06","< 0.05","< 0.01","< 0","< -0.01","< 0","< 0",null,"< -0.27",0.3,"< -0.21",null,13.129999999999999,13.129999999999999]
["DD.SPT.7.5","Liquid","Model Precipitation Test: 10 µg/mL Nd(3+) sulfate, 250 µg/mL Fe(2+) sulfate, 250 µg/mL Fe(3+) sulfate, 100 µg/mL Al(3+) sulfate in 500 mL 0.01 M sulfuric acid, 0.2 M NaOH addition","N/A",{"$nulls":31},"N/A","ICP-OES","N/A","< -0.1","> 656.27","< 0.03",96.46,-0.08,"< 0",5.38,"< 0.18","< 0",null,"< 0","< 0.05",1.1599999999999999,179.36,"< 0","< -0.03","< -0.03","< 0.01","< -0.12",null,"< 0.04","< -0.38",null,"< 0",null,null,null,"",0.03,null,null,null,"< 0","< 0.01","< -0.13","< 0.01","< 0.03","< 0.33","< 0.06","< 0.05",0.94,11.37,0.34,0.01,"< 0.07",0.01,"< 0.03","< 0.02","< 0.03","< 0.02","< 0","< 0.01",null,"< -0.14","< 0.12","< -0.17",null,12.669999999999998,12.669999999999998]
["DD.SPT.7.6","Liquid","Model Precipitation Test: 10 µg/mL Nd(3+) sulfate, 250 µg/mL Fe(2+) sulfate, 250 µg/mL Fe(3+) sulfate, 100 µg/mL Al(3+) sulfate in 500 mL 0.01 M sulfuric acid, 0.2 M NaOH addition","N/A",{"$nulls":31},"N/A","ICP-OES","N/A","< -0.1","> 675.87","< 0.02",93.68,"< -0.02","< -0.04",5.72,"< 0.03","< 0",null,"< 0","< 0.03",1.1499999999999999,176.33,"< 0","< 0.02","< -0.02","< 0.01","< -0.16",null,"< 0.01","< -0.41",null,"< 0",null,null,null,"",0.03,null,null,null,"< 0","< 0","< -0.16","< 0.01","< 0.1","< 0.36","< 0.07","< -0.04",0.86,11.46,0.28999999999999998,0.01,"< 0.04","< 0.01","< 0.04","< 0.02","< 0.07","< 0.01","< 0","< 0",null,"< -0.28","< 0.15","< -0.16",null,12.62,12.62]
["DD.SPT.7.7","Liquid","Model Precipitation Test: 10 µg/mL Nd(3+) sulfate, 250 µg/mL Fe(2+) sulfate, 250 µg/mL Fe(3+) sulfate, 100 µg/mL Al(3+) sulfate in 500 mL 0.01 M sulfuric acid, 0.2 M NaOH addition","N/A",{"$nulls":31},"N/A","ICP-OES","N/A","< -0.1","> 685.98","< 0.02",86.36,-0.14000000000000001,"< -0.05",7.41,"< 0.14","< 0",null,"< -0.01","< 0.03",1.1299999999999999,168.55,"< -0.01","< -0.01","< -0.04","< 0.01","< -0.09",null,"< 0.03","< -0.31",null,"< 0",null,null,null,"",0.03,null,null,null,"< 0","< 0","< -0.1","< 0","< 0.07","< 0.4","< 0.07","< 0.05",0.89,11.3,0.35,0.01,"< 0.05","< 0.06","< 0.04","< -0.01","< 0.03","< 0.01","< 0","< 0.01",null,"< -0.33","< 0.11","< -0.13",null,12.55,12.55]
["DD.SPT.7.8","Liquid","Model Precipitation Test: 10 µg/mL Nd(3+) sulfate, 250 µg/mL Fe(2+) sulfate, 250 µg/mL Fe(3+) sulfate, 100 µg/mL Al(3+) sulfate in 500 mL 0.01 M sulfuric acid, 0.2 M NaOH addition","N/A",{"$nulls":31},"N/A","ICP-OES","N/A","< -0.1","> 747.9","< 0.02",70.34,-0.13,"< 0",8.14,"< 0.1","< 0.01",null,"< 0","< 0.02",1.1499999999999999,164.82,"< 0","< -0.02","< -0.01","< 0.01","< -0.03",null,"< -0.02","< -0.51",null,"< 0",null,null,null,"",0.03,null,null,null,"< 0","< -0.01","< -0.19","< 0.01","< 0.06","< 0.12","< 0.04","< 0.01",1.06,11.26,0.32,0.01,"< 0.05","< 0.04","< 0.05","< 0.02","< 0.02","< 0","< 0","< 0",null,"< -0.23","< 0.13","< -0.2",null,12.65,12.65]
["DD.SPT.7.9","Liquid","Model Precipitation Test: 10 µg/mL Nd(3+) sulfate, 250 µg/mL Fe(2+) sulfate, 250 µg/mL Fe(3+) sulfate, 100 µg/mL Al(3+) sulfate in 500 mL 0.01 M sulfuric acid, 0.2 M NaOH addition","N/A",{"$nulls":31},"N/A","ICP-OES","N/A","< -0.1","> 851.5","< 0.02",17.71,"< 0.04","< -0.01",9.51,"< 0.1","< 0",null,"< -0.01","< 0.02",1.1299999999999999,141.56,"< -0.01","< -0.01","< 0","< 0.01","< -0.02",null,"< -0.03","< -0.38",null,"< 0",null,null,null,"","< 0.01",null,null,null,"< 0","< -0.04","< -0.28","< 0","< 0.11","< 0.15","< 0.07","< 0.1",1.0900000000000001,10.95,0.31,0.01,"< 0.04","< 0.06","< 0.03","< 0.01","< 0.05","< 0","< 0","< 0",null,"< -0.33","< 0.07","< -0.19",null,12.36,12.36]
["DD.SPT.7.10","Liquid","Model Precipitation Test: 10 µg/mL Nd(3+) sulfate, 250 µg/mL Fe(2+) sulfate, 250 µg/mL Fe(3+) sulfate, 100 µg/mL Al(3+) sulfate in 500 mL 0.01 M sulfuric acid, 0.2 M NaOH addition","N/A",{"$nulls":31},"N/A","ICP-OES","N/A","< -0.1","> 873.32","< 0.02",4.2699999999999996,"< 0.03","< -0.02",9.86,"< 0.04","< 0",null,"< 0","< 0.01",1.1000000000000001,129.6,"< 0.01","< 0","< -0.01","< 0.01","< -0.02",null,"< 0.03","< -0.15",null,"< 0",null,null,null,"","< 0.02",null,null,null,"< 0","< -0.04","< -0.15","< 0","< 0.04","< 0.47","< 0.07","< 0.11",0.77,10.28,0.31,0.01,"< 0.06","< 0.09","< 0.04","< -0.01","< 0.02","< -0.01","< 0","< 0",null,"< -0.19","< 0.03","< -0.17",null,11.37,11.37]
["DD.SPT.7.11","Liquid","Model Precipitation Test: 10 µg/mL Nd(3+) sulfate, 250 µg/mL Fe(2+) sulfate, 250 µg/mL Fe(3+) sulfate, 100 µg/mL Al(3+) sulfate in 500 mL 0.01 M sulfuric acid, 0.2 M NaOH addition","N/A",{"$nulls":31},"N/A","ICP-OES","N/A","< -0.1","> 879","< 0.02","< 1.01",-0.13,"< -0.01",11.4,"< 0.03","< 0",null,"< 0","< 0.01",1.1200000000000001,122.12,"< 0.02","< 0","< -0.02","< 0","< -0.05",null,"< -0.04","< -0.46",null,"< 0",null,null,null,"",0.03,null,null,null,"< 0","< -0.07","< -0.15","< 0.01","< 0.06","< 0.04","< 0.07","< 0.07",0.84,9.82,0.28999999999999998,0.01,"< 0.04","< 0.08","< 0.04","< -0.01","< 0.01","< 0.01","< 0","< 0",null,"< -0.27","< 0.01","< -0.15",null,{"$f":"SUM(BY831:CL831)","v":10.959999999999999},{"$f":"SUM(BJ831,BY831:CL831)","v":10.959999999999999}]
["DD.SPT.7.12","Liquid","Model Precipitation Test: 10 µg/mL Nd(3+) sulfate, 250 µg/mL Fe(2+) sulfate, 250 µg/mL Fe(3+) sulfate, 100 µg/mL Al(3+) sulfate in 500 mL 0.01 M sulfuric acid, 0.2 M NaOH addition","N/A",{"$nulls":31},"N/A","ICP-OES","N/A","< -0.11","> 866.91","< 0.02","< 0.19","< 0.07","< -0.02",11.75,"< 0.09","< 0",null,"< 0","< 0.02",1.05,108.01,"< 0","< -0.01","< -0.02","< 0","< -0.04",null,"< 0.08","< -0.55",null,"< 0",null,null,null,"","< 0.01",null,null,null,"< 0","< -0.08","< -0.1","< 0.01","< 0.06","< 0.25","< 0.07","< 0.04",0.65,8.11,0.24,0,"< 0.03","< 0.12","< 0.04","< 0","< 0.03","< -0.01","< 0","< 0.01",null,"< -0.17","< 0.05","< -0.13",null,9,9]
["DD.SPT.7.13","Liquid","Model Precipitation Test: 10 µg/mL Nd(3+) sulfate, 250 µg/mL Fe(2+) sulfate, 250 µg/mL Fe(3+) sulfate, 100 µg/mL Al(3+) sulfate in 500 mL 0.01 M sulfuric acid, 0.2 M NaOH addition","N/A",{"$nulls":31},"N/A","ICP-OES","N/A","< -0.11","> 880.58","< 0.02","< 0.04","< 0","< -0.02",13.07,"< 0.11","< 0.01",null,"< -0.01","< 0.02",1.04,86.34,"< 0","< 0.02","< -0.02","< -0.01","< -0.06",null,"< -0.01","< -0.56",null,"< 0",null,null,null,"","< 0.01",null,null,null,"< 0","< -0.1","< -0.27","< 0.01","< 0.04","< -0.03","< 0.07","< 0.07","< 0.59",5.64,0.15,"< 0.01","< 0.02","< 0.06","< 0.03","< 0.01","< 0.01","< 0.01","< 0","< 0",null,"< -0.27","< 0.07","< -0.05",null,5.79,5.79]
["DD.SPT.7.14","Liquid","Model Precipitation Test: 10 µg/mL Nd(3+) sulfate, 250 µg/mL Fe(2+) sulfate, 250 µg/mL Fe(3+) sulfate, 100 µg/mL Al(3+) sulfate in 500 mL 0.01 M sulfuric acid, 0.2 M NaOH addition","N/A",{"$nulls":31},"N/A","ICP-OES","N/A","< -0.12","> 932.74","< 0.03","< 0.03",-0.06,"< -0.01",14.69,"< 0.17","< 0.01",null,"< -0.01","< 0.03",1.05,55.39,"< 0.01","< -0.02","< -0.02","< -0.02","< 0",null,"< 0.04","< -0.43",null,"< 0",null,null,null,"","< 0",null,null,null,"< 0","< -0.14","< -0.16","< 0.01","< 0.1","< 0.04","< 0.07","< -0.04","< 0.33",3.55,0.14000000000000001,"< 0.01","< 0.02",0.05,"< 0.04","< 0.02","< 0.04","< 0","< 0","< 0",null,"< -0.3","< -0.07","< -0.01",null,3.7399999999999998,3.7399999999999998]
["DD.SPT.7.15","Liquid","Model Precipitation Test: 10 µg/mL Nd(3+) sulfate, 250 µg/mL Fe(2+) sulfate, 250 µg/mL Fe(3+) sulfate, 100 µg/mL Al(3+) sulfate in 500 mL 0.01 M sulfuric acid, 0.2 M NaOH addition","N/A",{"$nulls":31},"N/A","ICP-OES","N/A","< -0.13","> 965.46","< 0.02","< -0.03","< 0.03","< -0.02",15.43,"< 0.08","< 0",null,"< 0.01","< 0.02",1,7.43,"< 0.02","< -0.04","< -0.02","< -0.02","< -0.07",null,"< -0.07","< -0.41",null,"< 0.01",null,null,null,"","< -0.01",null,null,null,"< 0","< -0.2","< -0.3","< 0","< 0.03","< 0.16","< 0.06","< 0.16","< 0.15",1.33,7.0000000000000007E-2,"< 0.01","< 0.01","< 0.06","< 0.02","< 0","< 0.01","< 0","< 0","< 0",null,"< -0.31","< 0.04","< 0.01",null,1.4000000000000001,1.4000000000000001]
["DD.SPT.7.16","Liquid","Model Precipitation Test: 10 µg/mL Nd(3+) sulfate, 250 µg/mL Fe(2+) sulfate, 250 µg/mL Fe(3+) sulfate, 100 µg/mL Al(3+) sulfate in 500 mL 0.01 M sulfuric acid, 0.2 M NaOH addition","N/A",{"$nulls":31},"N/A","ICP-OES","N/A","< -0.13","> 1029.04","< 0.02","< 0.18",-0.12,"< -0.02",18.14,"< 0.05","< 0",null,"< 0","< 0.02",0.87,"< 0.55","< -0.01","< -0.02","< -0.01","< -0.02","< -0.01",null,"< 0.05","< -0.25",null,"< 0",null,null,null,"","< 0",null,null,null,"< 0","< -0.22","< -0.27","< 0","< 0.07","< -0.01","< 0.03","< 0.11","< 0.16","< 0.17","< 0.04","< 0","< 0",7.0000000000000007E-2,"< 0.01","< 0","< 0","< 0","< 0","< 0",null,"< -0.14","< 0.05","< 0.08",null,7.0000000000000007E-2,7.0000000000000007E-2]
["DD.SPT.7.17","Liquid","Model Precipitation Test: 10 µg/mL Nd(3+) sulfate, 250 µg/mL Fe(2+) sulfate, 250 µg/mL Fe(3+) sulfate, 100 µg/mL Al(3+) sulfate in 500 mL 0.01 M sulfuric acid, 0.2 M NaOH addition","N/A",{"$nulls":31},"N/A","ICP-OES","N/A","< -0.13","> 1021","< 0.02","< 0.16",-0.08,"< -0.02",17.46,"< 0.15","< 0",null,"< -0.01","< 0.02",0.67,"< 0.52","< 0","< 0","< 0","< -0.03","< -0.02",null,"< 0.01","< -0.3",null,"< 0",null,null,null,"","< -0.01",null,null,null,"< 0","< -0.24","< -0.13","< 0","< 0.03","< -0.08","< 0.05","< 0.27","< 0.1",0.14000000000000001,"< 0.02","< 0","< 0.01","< 0.06","< 0.01","< 0.01","< -0.02","< 0.01","< 0","< 0",null,"< -0.23","< 0.05","< 0.1",null,0.14000000000000001,0.14000000000000001]
["DD.SPT.7.18","Liquid","Model Precipitation Test: 10 µg/mL Nd(3+) sulfate, 250 µg/mL Fe(2+) sulfate, 250 µg/mL Fe(3+) sulfate, 100 µg/mL Al(3+) sulfate in 500 mL 0.01 M sulfuric acid, 0.2 M NaOH addition","N/A",{"$nulls":31},"N/A","ICP-OES","N/A","< -0.13","> 1110.28","< 0.03","< 0.37",-0.04,"< 0",19.71,"< 0.18","< 0.01",null,"< -0.01","< 0",0.32,"< 0.78","< 0.01","< -0.04","< 0","< 0","< -0.07",null,"< -0.04","< -0.18",null,"< 0",null,null,null,"","< 0",null,null,null,"< 0","< -0.21","< -0.34","< 0","< 0","< 0.01","< 0.01","< 0.1","< 0.06","< 0.18","< 0","< 0","< 0.03","< 0.04","< 0","< 0","< 0.03","< 0.01","< 0","< 0",null,"< -0.11","< -0.07","< 0.05",null,0,0]
["DD.SPT.7.19","Liquid","Model Precipitation Test: 10 µg/mL Nd(3+) sulfate, 250 µg/mL Fe(2+) sulfate, 250 µg/mL Fe(3+) sulfate, 100 µg/mL Al(3+) sulfate in 500 mL 0.01 M sulfuric acid, 0.2 M NaOH addition","N/A",{"$nulls":31},"N/A","ICP-OES","N/A","< -0.13","> 1167.31","< 0.03","< 0.73",-0.1,"< 0.01",22.02,"< 0.19","< 0",null,"< -0.02","< 0.02",7.0000000000000007E-2,"< 0.34","< 0","< -0.03","< -0.01","< -0.01","< -0.05",null,"< -0.05","< -0.46",null,"< 0",null,null,null,"","< -0.01",null,null,null,"< 0","< -0.21","< -0.24","< 0.01","< 0.06","< 0.04","< 0","< 0.18","< 0.08",0.12,"< 0.02","< 0","< 0.01","< 0.01","< 0.02","< 0.01","< 0.01","< 0","< 0","< 0",null,"< -0.25","< -0.09","< 0.04",null,0.12,0.12]
["DD.SPT.7.20","Liquid","Model Precipitation Test: 10 µg/mL Nd(3+) sulfate, 250 µg/mL Fe(2+) sulfate, 250 µg/mL Fe(3+) sulfate, 100 µg/mL Al(3+) sulfate in 500 mL 0.01 M sulfuric acid, 0.2 M NaOH addition","N/A",{"$nulls":31},"N/A","ICP-OES","N/A","< -0.13","> 1130.93","< 0.01",2.2599999999999998,-7.0000000000000007E-2,"< 0.02",21.3,"< 0.09","< 0",null,"< -0.01","< 0.02","< 0.01","< 0.23","< 0","< -0.06","< -0.01","< -0.01","< -0.06",null,"< -0.03","< -0.21",null,"< 0",null,null,null,"","< -0.01",null,null,null,"< 0","< -0.23","< -0.19","< 0.01","< 0.03","< 0.08","< 0","< 0.14","< 0.21","< -0.11","< -0.01","< 0","< 0.02","< 0.04","< 0","< 0.01","< 0.02","< -0.01","< 0","< 0",null,"< -0.35","< -0.14","< 0.08",null,0,0]
["DD.SPT.7.21","Liquid","Model Precipitation Test: 10 µg/mL Nd(3+) sulfate, 250 µg/mL Fe(2+) sulfate, 250 µg/mL Fe(3+) sulfate, 100 µg/mL Al(3+) sulfate in 500 mL 0.01 M sulfuric acid, 0.2 M NaOH addition","N/A",{"$nulls":31},"N/A","ICP-OES","N/A","< -0.13","> 1097.33","< 0.01",5.97,-0.1,"< 0.02",21.66,"< 0.02","< 0.01",null,"< 0","< 0.03","< 0","< 0.22","< -0.01","< -0.03","< -0.01","< -0.01","< -0.11",null,"< -0.07","< -0.51",null,"< 0",null,null,null,"","< -0.01",null,null,null,"< 0","< -0.23","< -0.27","< 0.01","< 0.06","< -0.15","< 0.01","< 0.16","< 0.12","< 0.01","< 0.02","< 0","< -0.01",0.04,"< 0.02","< 0","< 0.02","< 0","< 0","< 0",null,"< -0.14","< -0.07","< 0.06",null,0.04,0.04]
["DD.SPT.7.22","Liquid","Model Precipitation Test: 10 µg/mL Nd(3+) sulfate, 250 µg/mL Fe(2+) sulfate, 250 µg/mL Fe(3+) sulfate, 100 µg/mL Al(3+) sulfate in 500 mL 0.01 M sulfuric acid, 0.2 M NaOH addition","N/A",{"$nulls":31},"N/A","ICP-OES","N/A","< -0.13","> 1101.25","< 0",14.38,-0.09,"< 0.02",21.63,"< 0.03","< 0",null,"< -0.01","< 0","< -0.01","< 0.11","< 0","< -0.05","< -0.01","< -0.01","< -0.08",null,"< 0.05","< -0.52",null,"< 0",null,null,null,"","< -0.01",null,null,null,"< 0","< -0.23","< -0.24","< 0.01","< 0.08","< 0.11","< 0.02","< -0.01","< 0.08","< -0.07","< 0.06","< 0","< 0.02","< 0.04","< 0.01","< 0","< 0.01","< -0.01","< 0","< 0",null,"< -0.2","< -0.12","< 0.06",null,0,0]
["DD.SPT.7.23","Liquid","Model Precipitation Test: 10 µg/mL Nd(3+) sulfate, 250 µg/mL Fe(2+) sulfate, 250 µg/mL Fe(3+) sulfate, 100 µg/mL Al(3+) sulfate in 500 mL 0.01 M sulfuric acid, 0.2 M NaOH addition","N/A",{"$nulls":31},"N/A","ICP-OES","N/A","< -0.13","> 1105.65","< 0.01",29.43,-0.12,"< 0.01",21.96,"< 0.04","< 0",null,"< -0.01","< 0.02","< 0","< 0.21","< 0.02","< -0.05","< -0.01","< -0.01","< -0.07",null,"< 0.01","< -0.3",null,"< 0",null,null,null,"","< -0.01",null,null,null,"< 0","< -0.24","< -0.33","< 0.01","< 0.06","< -0.06","< 0.05","< 0.06","< 0.2","< 0.01","< 0.04","< 0","< 0","< 0.06","< 0","< 0.01","< -0.01","< -0.02","< 0","< 0",null,"< -0.27","< 0.03","< 0.04",null,0,0]
["DD.SPT.8.FEED","Liquid","Model Precipitation Test: 10 µg/mL Nd(3+) sulfate, 500 µg/mL Fe(2+) sulfate, 100 µg/mL Al(3+) sulfate in 500 mL 0.01 M sulfuric acid, 0.2 M NaOH addition","N/A",{"$nulls":31},"N/A","ICP-OES","N/A","< -0.02","< 0.9","< 0.03",102.89,0.24,"< -0.04","< -1.11","< 0.81","< 0",null,"< 0.01","< 0.01",1.36,481.31,"< -0.02","< 0.05","< 0.03","< 0.13","< -0.14",null,"< -0.17","< 0.13",null,"< -0.01",null,null,null,"",7.0000000000000007E-2,null,null,null,"< 0","< -0.04","< -0.21","< 0","< 0.09","< 0.02","< 0.02","< 0.9","< 0.51",9.25,0.31,0.02,"< 0.01","< 0.06","< 0.01","< 0","< -0.06","< -0.02",0.02,"< 0.01",null,"< -0.24","< 0.12","< -0.24",null,9.6,9.6]
["DD.SPT.8.1","Liquid","Model Precipitation Test: 10 µg/mL Nd(3+) sulfate, 500 µg/mL Fe(2+) sulfate, 100 µg/mL Al(3+) sulfate in 500 mL 0.01 M sulfuric acid, 0.2 M NaOH addition","N/A",{"$nulls":31},"N/A","ICP-OES","N/A","< -0.02",70.349999999999994,"< 0.03",103.38,0.21,"< -0.02","< -0.57","< 0.7","< 0",null,"< 0.01","< 0",1.36,479.73,"< -0.01","< 0.03","< 0.03","< 0.13","< -0.15",null,"< -0.14","< 0.06",null,"< 0",null,null,null,"",7.0000000000000007E-2,null,null,null,"< 0","< -0.04","< -0.06","< 0","< 0.11","< 0.36","< 0.01","< 0.9",0.63,9.1999999999999993,0.3,0.02,"< 0","< -0.02","< 0.02","< -0.02","< -0.08","< -0.01",0.02,"< 0.01",null,"< 0.03","< 0","< -0.25",null,10.17,10.17]
["DD.SPT.8.2","Liquid","Model Precipitation Test: 10 µg/mL Nd(3+) sulfate, 500 µg/mL Fe(2+) sulfate, 100 µg/mL Al(3+) sulfate in 500 mL 0.01 M sulfuric acid, 0.2 M NaOH addition","N/A",{"$nulls":31},"N/A","ICP-OES","N/A","< -0.02",302.56,"< 0.03",102.39,0.26,"< 0","< -0.17","< 0.8","< 0",null,"< 0.01","< 0.02",1.36,476.77,"< -0.01","< 0.04","< 0.02","< 0.13","< -0.11",null,"< -0.13","< 0.23",null,"< -0.01",null,null,null,"",0.06,null,null,null,"< 0","< -0.03","< -0.12","< -0.01","< 0.08","< 0.25","< 0.01","< 0.87","< 0.5",9.1,0.28999999999999998,0.02,"< 0","< 0","< 0.01","< 0","< -0.03","< -0.02",0.02,"< 0.01",null,"< -0.2","< 0.05","< -0.3",null,9.4299999999999979,9.4299999999999979]
["DD.SPT.8.3","Liquid","Model Precipitation Test: 10 µg/mL Nd(3+) sulfate, 500 µg/mL Fe(2+) sulfate, 100 µg/mL Al(3+) sulfate in 500 mL 0.01 M sulfuric acid, 0.2 M NaOH addition","N/A",{"$nulls":31},"N/A","ICP-OES","N/A","< -0.02",381.14,"< 0.04",101.69,0.23,"< -0.02","< 0.96","< 0.88","< 0.01",null,"< 0.01","< 0.01",1.34,473.01,"< 0","< 0.03","< 0.02","< 0.14","< -0.13",null,"< -0.16","< 0.14",null,"< 0",null,null,null,"",7.0000000000000007E-2,null,null,null,"< 0","< -0.03","< -0.01","< 0","< 0.07","< 0.22","< 0.02","< 0.93",0.65,8.99,0.26,0.02,"< 0.03","< -0.01","< 0","< -0.01","< -0.05","< -0.02",0.02,"< 0.01",null,"< -0.23",0.18,"< -0.25",null,9.94,9.94]
["DD.SPT.8.4","Liquid","Model Precipitation Test: 10 µg/mL Nd(3+) sulfate, 500 µg/mL Fe(2+) sulfate, 100 µg/mL Al(3+) sulfate in 500 mL 0.01 M sulfuric acid, 0.2 M NaOH addition","N/A",{"$nulls":31},"N/A","ICP-OES","N/A","< -0.03",425.69,"< 0.04",100.89,0.23,"< -0.01",5.05,"< 0.8","< 0",null,"< 0.01","< 0.02",1.33,440.5,"< -0.02","< 0.05","< 0.05","< 0.15","< -0.18",null,"< -0.17","< 0.03",null,"< 0",null,null,null,"",0.08,null,null,null,"< 0","< -0.08","< -0.18","< 0","< 0.06","< 0.34","< 0.02","< 0.94","< 0.59",9,0.25,0.02,"< 0.03","< -0.02","< -0.01","< 0","< -0.04","< -0.01",0.02,"< 0.01",null,"< -0.13","< 0.1","< -0.22",null,9.2899999999999991,9.2899999999999991]
["DD.SPT.8.5","Liquid","Model Precipitation Test: 10 µg/mL Nd(3+) sulfate, 500 µg/mL Fe(2+) sulfate, 100 µg/mL Al(3+) sulfate in 500 mL 0.01 M sulfuric acid, 0.2 M NaOH addition","N/A",{"$nulls":31},"N/A","ICP-OES","N/A","< -0.03",442.04,"< 0.03",99.52,0.22,"< -0.04",7.13,"< 0.81","< 0",null,"< 0","< 0.01",1.33,426.87,"< -0.02","< 0.03","< 0.03","< 0.12","< -0.16",null,"< -0.17","< 0.09",null,"< 0",null,null,null,"",7.0000000000000007E-2,null,null,null,"< 0","< -0.09","< -0.27","< 0","< 0.09","< 0.28","< 0.02","< 0.89",0.55000000000000004,9.01,0.27,0.02,"< 0","< -0.02","< 0","< -0.01","< -0.06","< -0.03",0.02,"< 0.01",null,"< -0.09","< 0.06","< -0.21",null,9.8699999999999992,9.8699999999999992]
["DD.SPT.8.6","Liquid","Model Precipitation Test: 10 µg/mL Nd(3+) sulfate, 500 µg/mL Fe(2+) sulfate, 100 µg/mL Al(3+) sulfate in 500 mL 0.01 M sulfuric acid, 0.2 M NaOH addition","N/A",{"$nulls":31},"N/A","ICP-OES","N/A","< -0.03",449.78,"< 0.03",98.07,0.28999999999999998,"< -0.05",8.69,"< 0.65","< 0",null,"< -0.01","< 0.02",1.32,421.11,"< -0.01","< 0.05","< 0.02","< 0.12","< -0.21",null,"< -0.21","< -0.08",null,"< -0.01",null,null,null,"",0.09,null,null,null,"< 0","< -0.1","< -0.17","< 0","< 0.09","< 0.25","< 0.01","< 1.05",0.66,8.8000000000000007,0.22,0.02,"< -0.01","< 0.04","< 0","< -0.01","< -0.04","< -0.01",0.02,"< 0.01",null,"< -0.03",0.24,"< -0.26",null,9.7200000000000006,9.7200000000000006]
["DD.SPT.8.7","Liquid","Model Precipitation Test: 10 µg/mL Nd(3+) sulfate, 500 µg/mL Fe(2+) sulfate, 100 µg/mL Al(3+) sulfate in 500 mL 0.01 M sulfuric acid, 0.2 M NaOH addition","N/A",{"$nulls":31},"N/A","ICP-OES","N/A","< -0.03",445.85,"< 0.03",93.38,0.24,"< -0.01",9.35,"< 0.71","< 0",null,"< 0.01","< 0",1.27,403.49,"< -0.02",0.05,"< 0.04","< 0.14","< -0.15",null,"< -0.26","< -0.21",null,"< 0",null,null,null,"",0.06,null,null,null,"< 0","< -0.11","< -0.24","< 0","< 0.06","< 0.32","< 0.02","< 0.69","< 0.51",8.3699999999999992,0.21,0.02,"< 0","< 0.01","< 0.01","< 0","< -0.08","< -0.01",0.02,"< 0.01",null,"< -0.05","< -0.06","< -0.19",null,8.6199999999999992,8.6199999999999992]
["DD.SPT.8.8","Liquid","Model Precipitation Test: 10 µg/mL Nd(3+) sulfate, 500 µg/mL Fe(2+) sulfate, 100 µg/mL Al(3+) sulfate in 500 mL 0.01 M sulfuric acid, 0.2 M NaOH addition","N/A",{"$nulls":31},"N/A","ICP-OES","N/A","< -0.03",530.47,"< 0.05",61.28,0.25,"< -0.03",10.57,"< 1.88","< 0",null,"< 0","< -0.02",1.29,398.41,"< -0.02",0.04,"< 0.02","< 0.13","< -0.15",null,"< -0.12","< 0.32",null,"< 0",null,null,null,"",7.0000000000000007E-2,null,null,null,"< 0","< -0.12","< -0.14","< 0","< 0.05","< 0.33","< 0.01","< 0.93",0.64,8.61,0.24,0.02,"< 0","< 0.02","< 0","< 0","< -0.06","< -0.01",0.02,"< 0.01",null,"< -0.04","< 0.05","< -0.29",null,9.5299999999999994,9.5299999999999994]
["DD.SPT.8.9","Liquid","Model Precipitation Test: 10 µg/mL Nd(3+) sulfate, 500 µg/mL Fe(2+) sulfate, 100 µg/mL Al(3+) sulfate in 500 mL 0.01 M sulfuric acid, 0.2 M NaOH addition","N/A",{"$nulls":31},"N/A","ICP-OES","N/A","< -0.04","> 627.77","< 0.03",10.87,0.27,"< -0.03",12.23,"< 0.72","< 0",null,"< 0.01","< 0",1.28,375.55,"< -0.02","< 0.06","< 0.02","< 0.13","< -0.13",null,"< -0.21","< 0.34",null,"< 0",null,null,null,"",7.0000000000000007E-2,null,null,null,0.05,"< -0.15","< -0.07","< 0","< 0.05","< 0.33","< 0.01","< 0.91","< 0.53",8.41,0.18,0.02,"< 0.02","< 0.02","< 0","< -0.01","< -0.05","< -0.01",0.01,"< 0.01",null,"< -0.02","< -0.05","< -0.21",null,8.6199999999999992,8.6199999999999992]
["DD.SPT.8.10","Liquid","Model Precipitation Test: 10 µg/mL Nd(3+) sulfate, 500 µg/mL Fe(2+) sulfate, 100 µg/mL Al(3+) sulfate in 500 mL 0.01 M sulfuric acid, 0.2 M NaOH addition","N/A",{"$nulls":31},"N/A","ICP-OES","N/A","< -0.04","> 651.07","< 0.03",3.59,0.27,"< -0.05",13.06,"< 0.67","< 0",null,"< 0.01","< -0.02",1.29,371.7,"< -0.03",0.05,"< 0.03","< 0.12","< -0.13",null,"< -0.16","< 0.14",null,"< 0",null,null,null,"",0.06,null,null,null,"< 0","< -0.16","< -0.23","< 0","< 0.09","< 0.3","< 0.02","< 0.92",0.63,8.31,0.21,0.02,"< 0.01","< 0.04","< 0.01","< 0","< -0.05","< 0","< 0.01","< 0.01",null,"< -0.02","< 0","< -0.27",null,9.1700000000000017,9.1700000000000017]
["DD.SPT.8.11","Liquid","Model Precipitation Test: 10 µg/mL Nd(3+) sulfate, 500 µg/mL Fe(2+) sulfate, 100 µg/mL Al(3+) sulfate in 500 mL 0.01 M sulfuric acid, 0.2 M NaOH addition","N/A",{"$nulls":31},"N/A","ICP-OES","N/A","< -0.04","> 662.93","< 0.05","< 0.97",0.28999999999999998,"< -0.04",13.99,"< 1.31","< 0",null,"< 0","< 0.02",1.3,365.14,"< -0.01","< 0.05","< 0.03","< 0.12","< -0.08",null,"< -0.1","< 0.25",null,"< 0",null,null,null,"",0.06,null,null,null,"< 0","< -0.15","< -0.18","< 0","< 0.05","< 0.18","< 0.01","< 0.72","< 0.61",8.06,0.22,0.02,"< -0.01","< 0.03","< 0.01","< -0.01","< -0.05","< -0.02",0.01,"< 0.01",null,"< -0.07","< 0.03","< -0.3",null,8.31,8.31]
["DD.SPT.8.12","Liquid","Model Precipitation Test: 10 µg/mL Nd(3+) sulfate, 500 µg/mL Fe(2+) sulfate, 100 µg/mL Al(3+) sulfate in 500 mL 0.01 M sulfuric acid, 0.2 M NaOH addition","N/A",{"$nulls":31},"N/A","ICP-OES","N/A","< -0.04","> 686.84","< 0.03","< 0.35",0.3,"< -0.04",18.54,"< 0.74","< 0",null,"< 0.01","< 0.01",1.3,354.47,"< -0.03","< 0.05","< 0.03","< 0.12","< -0.17",null,"< -0.21","< 0.13",null,"< 0",null,null,null,"",0.06,null,null,null,"< 0","< -0.16","< -0.24","< 0","< 0.05","< 0.31","< 0","< 0.84","< 0.4",7.55,0.2,0.01,"< 0.01","< 0.02","< 0","< 0.01","< -0.07","< -0.02","< 0.01","< 0.01",null,"< -0.06","< 0.03","< -0.23",null,7.76,7.76]
["DD.SPT.8.13","Liquid","Model Precipitation Test: 10 µg/mL Nd(3+) sulfate, 500 µg/mL Fe(2+) sulfate, 100 µg/mL Al(3+) sulfate in 500 mL 0.01 M sulfuric acid, 0.2 M NaOH addition","N/A",{"$nulls":31},"N/A","ICP-OES","N/A","< -0.08","> 939.87","< 0.04","< 0.09",0.28999999999999998,"< -0.03",24.98,"< 0.69","< 0",null,"< 0.01","< 0.01",1.22,36.4,"< -0.02","< 0.05","< 0.05","< 0.09","< -0.03",null,"< -0.17","< -0.02",null,"< 0",null,null,null,"",0.02,null,null,null,"< 0.01","< -0.55","< -0.23","< 0","< 0.01","< 0.23","< 0.03","< 1.19","< 0.1",2.11,"< 0.08","< 0.01","< 0.01","< 0.02","< 0.01","< -0.01","< -0.01","< 0","< 0","< 0.01",null,"< 0.08","< -0.08","< -0.1",null,2.11,2.11]
["DD.SPT.8.14","Liquid","Model Precipitation Test: 10 µg/mL Nd(3+) sulfate, 500 µg/mL Fe(2+) sulfate, 100 µg/mL Al(3+) sulfate in 500 mL 0.01 M sulfuric acid, 0.2 M NaOH addition","N/A",{"$nulls":31},"N/A","ICP-OES","N/A","< -0.08","> 959.68","< 0.03","< 0.02",0.21,"< -0.03",25.69,"< 0.69","< 0",null,"< 0","< 0",1.1100000000000001,2.71,"< -0.03","< 0.05","< 0.05","< 0.08","< 0",null,"< -0.11","< 0.51",null,"< 0",null,null,null,"","< 0.01",null,null,null,"< 0","< -0.62","< -0.24","< 0","< -0.01","< 0.18","< 0.01","< 0.91","< -0.04",0.34,0.03,"< 0.01","< -0.01","< 0.06","< 0","< 0","< -0.01","< 0","< 0","< 0",null,"< 0.01","< -0.05","< -0.07",null,0.37,0.37]
["DD.SPT.8.15","Liquid","Model Precipitation Test: 10 µg/mL Nd(3+) sulfate, 500 µg/mL Fe(2+) sulfate, 100 µg/mL Al(3+) sulfate in 500 mL 0.01 M sulfuric acid, 0.2 M NaOH addition","N/A",{"$nulls":31},"N/A","ICP-OES","N/A","< -0.08","> 980.66","< 0.03","< -0.05",0.25,"< -0.04",27.19,"< 0.69","< 0",null,"< 0.01","< 0.01",0.84,"< 0.11","< -0.01","< 0.06","< 0.05","< 0.08","< -0.04",null,"< -0.14","< -0.08",null,"< 0",null,null,null,"","< 0.01",null,null,null,"< 0","< -0.62","< -0.26","< 0","< 0.02","< -0.02","< 0","< 0.93","< 0.04","< -0.06","< 0.03","< 0","< -0.01","< 0.04","< 0","< 0","< -0.03","< 0","< 0","< 0",null,"< -0.03","< -0.03","< -0.1",null,0,0]
["DD.SPT.8.16","Liquid","Model Precipitation Test: 10 µg/mL Nd(3+) sulfate, 500 µg/mL Fe(2+) sulfate, 100 µg/mL Al(3+) sulfate in 500 mL 0.01 M sulfuric acid, 0.2 M NaOH addition","N/A",{"$nulls":31},"N/A","ICP-OES","N/A","< -0.08","> 983.13","< 0.03","< 0.18",0.16,"< -0.04",27.07,"< 0.63","< 0",null,"< 0","< 0",0.61,"< 0.7","< -0.02","< 0.03","< 0.05","< 0.08","< -0.06",null,"< -0.21","< -0.22",null,"< 0",null,null,null,"","< 0",null,null,null,"< 0","< -0.6","< -0.09","< 0","< -0.05","< 0.08","< 0.01","< 0.82","< 0.01",7.0000000000000007E-2,"< 0","< 0","< 0.01","< 0.02","< 0.01","< -0.02","< -0.04","< 0.01","< 0","< 0",null,"< -0.09","< -0.02","< -0.04",null,7.0000000000000007E-2,7.0000000000000007E-2]
["DD.SPT.8.17","Liquid","Model Precipitation Test: 10 µg/mL Nd(3+) sulfate, 500 µg/mL Fe(2+) sulfate, 100 µg/mL Al(3+) sulfate in 500 mL 0.01 M sulfuric acid, 0.2 M NaOH addition","N/A",{"$nulls":31},"N/A","ICP-OES","N/A","< -0.08","> 1003.55","< 0.03","< 0.17",0.24,"< -0.02",29.44,"< 0.72","< -0.01",null,"< 0","< 0.01",0.24,"< 0.45","< -0.02","< 0.03","< 0.05","< 0.09","< -0.02",null,"< -0.15","< 0.27",null,"< 0",null,null,null,"","< 0.01",null,null,null,"< 0","< -0.6","< -0.33","< 0.01","< 0.01","< 0.15","< 0.01","< 1","< 0.03","< 0.01","< 0.03","< 0","< -0.01","< -0.04","< -0.01","< -0.02","< -0.01","< 0.01","< 0","< 0",null,"< 0.02","< -0.13","< -0.09",null,0,0]
["DD.SPT.8.18","Liquid","Model Precipitation Test: 10 µg/mL Nd(3+) sulfate, 500 µg/mL Fe(2+) sulfate, 100 µg/mL Al(3+) sulfate in 500 mL 0.01 M sulfuric acid, 0.2 M NaOH addition","N/A",{"$nulls":31},"N/A","ICP-OES","N/A","< -0.08","> 1012.14","< 0.09","< 0.68",0.2,"< 0",30.12,"< 0.69","< 0",null,"< 0.01","< 0",0.05,1.46,"< -0.03","< 0.05","< 0.05","< 0.08","< 0.04",null,"< -0.12","< 0.08",null,"< 0",null,null,null,"","< 0.01",null,null,null,"< 0","< -0.6","< -0.11","< 0","< -0.02","< 0.11","< 0","< 0.89","< -0.09","< 0.09","< 0.01","< 0","< -0.02","< 0.02","< -0.01","< -0.01","< -0.03","< 0","< 0","< 0",null,"< 0.12","< -0.01","< -0.08",null,0,0]
["DD.SPT.8.19","Liquid","Model Precipitation Test: 10 µg/mL Nd(3+) sulfate, 500 µg/mL Fe(2+) sulfate, 100 µg/mL Al(3+) sulfate in 500 mL 0.01 M sulfuric acid, 0.2 M NaOH addition","N/A",{"$nulls":31},"N/A","ICP-OES","N/A","< -0.08","> 1022.59","< 0.03",1.28,0.24,"< -0.04",31.85,"< 0.78","< 0",null,"< 0","< 0.01","< 0.01","< 0.43","< -0.02","< 0.03","< 0.05","< 0.09","< 0.07",null,"< -0.14","< 0.09",null,"< 0",null,null,null,"","< 0",null,null,null,"< 0","< -0.6","< -0.22","< 0","< 0","< 0.05","< 0","< 0.98","< 0.01","< 0.09","< 0.04","< 0","< 0.01","< 0.01","< -0.01","< 0","< -0.05","< 0","< 0","< 0",null,"< 0.04","< -0.05","< -0.11",null,0,0]
["DD.SPT.8.20","Liquid","Model Precipitation Test: 10 µg/mL Nd(3+) sulfate, 500 µg/mL Fe(2+) sulfate, 100 µg/mL Al(3+) sulfate in 500 mL 0.01 M sulfuric acid, 0.2 M NaOH addition","N/A",{"$nulls":31},"N/A","ICP-OES","N/A","< -0.08","> 1032.68","< 0.05",3.34,0.25,"< -0.04",32.64,"< 0.84","< 0",null,"< 0.01","< 0","< 0","< 0.46","< -0.02","< 0.05","< 0.05","< 0.09","< -0.01",null,"< -0.1","< -0.17",null,"< 0",null,null,null,"","< 0",null,null,null,"< 0.01","< -0.57","< -0.18","< 0","< -0.03","< 0.21","< 0","< 0.99","< -0.05","< 0.02","< 0","< 0","< -0.02","< 0.04","< -0.01","< -0.01","< -0.04","< 0","< 0","< 0",null,"< 0.01","< -0.02","< -0.11",null,0,0]
["DD.SPT.8.21","Liquid","Model Precipitation Test: 10 µg/mL Nd(3+) sulfate, 500 µg/mL Fe(2+) sulfate, 100 µg/mL Al(3+) sulfate in 500 mL 0.01 M sulfuric acid, 0.2 M NaOH addition","N/A",{"$nulls":31},"N/A","ICP-OES","N/A","< -0.08","> 1059.4","< 0.02",8.36,0.26,"< -0.04",35.869999999999997,"< 0.68","< 0",null,"< 0","< 0","< 0","< 0.26","< -0.01","< 0.03","< 0.07","< 0.11","< -0.05",null,"< -0.09","< -0.23",null,"< 0",null,null,null,"","< 0",null,null,null,"< 0","< -0.57","< -0.13","< 0","< -0.02","< -0.11","< 0","< 0.92","< 0.01",0.03,"< 0.02","< 0","< -0.02","< -0.02","< 0","< 0","< -0.05","< -0.01","< 0","< 0",null,"< 0.08","< 0.04","< -0.11",null,0.03,0.03]
["DD.SPT.8.22","Liquid","Model Precipitation Test: 10 µg/mL Nd(3+) sulfate, 500 µg/mL Fe(2+) sulfate, 100 µg/mL Al(3+) sulfate in 500 mL 0.01 M sulfuric acid, 0.2 M NaOH addition","N/A",{"$nulls":31},"N/A","ICP-OES","N/A","< -0.08","> 1059.71","< 0.02",17.47,0.27,"< -0.03",36.42,"< 0.69","< 0",null,"< 0","< 0.01","< 0","< 0.27","< -0.02","< 0.07","< 0.05","< 0.09","< -0.05",null,"< -0.16","< 0.18",null,"< 0",null,null,null,"","< 0",null,null,null,"< 0","< -0.58","< -0.35","< 0","< -0.02","< -0.09","< 0","< 1.06","< -0.03","< -0.13","< 0.05","< 0","< -0.01","< 0","< -0.01","< 0","< -0.03","< -0.01","< 0","< 0",null,"< 0.08","< -0.08","< -0.02",null,0,0]
["DD.SPT.9.FEED","Liquid","Model Precipitation Test: 10 µg/mL Nd(3+) sulfate, 500 µg/mL Fe(3+) sulfate, 100 µg/mL Al(3+) sulfate in 500 mL 0.01 M sulfuric acid, 0.2 M NaOH addition","N/A",{"$nulls":31},"N/A","ICP-OES","N/A","< -0.04","< 1.27","< 0.04",101.59,0.04,"< 0.05","< -1.15","< 1.06","< 0",null,"< 0.02",0.16,1.08,377.61,"< 0",0.04,"< -0.01","< 0.05","< -0.06",null,"< -0.21","< 0.3",null,"< 0",null,null,null,"",0.04,null,null,null,"< 0","< -0.23","< -0.25","< 0","< 0.05","< 0.45","< 0.01","< 0.77",0.88,11.6,0.36,0.03,"< 0.03","< 0.02","< 0.02","< 0.01","< -0.04","< -0.01","< 0.01","< 0.01",null,"< -0.02","< 0.1","< -0.31",null,12.87,12.87]
["DD.SPT.9.1","Liquid","Model Precipitation Test: 10 µg/mL Nd(3+) sulfate, 500 µg/mL Fe(3+) sulfate, 100 µg/mL Al(3+) sulfate in 500 mL 0.01 M sulfuric acid, 0.2 M NaOH addition","N/A",{"$nulls":31},"N/A","ICP-OES","N/A","< -0.04",148.46,"< 0.01",101.05,"< 0.02","< 0.07","< -0.96","< -0.11","< 0.01",null,0.01,0.16,1.07,373.04,"< -0.01",7.0000000000000007E-2,"< -0.01","< 0.05","< -0.13",null,"< -0.16","< 0.18",null,"< 0",null,null,null,"",0.04,null,null,null,"< 0","< -0.23","< -0.2","< 0","< 0.07","< 0.34","< 0.01","< 0.92",0.82,11.45,0.31,0.03,"< 0.02","< -0.03","< 0.02","< -0.01","< -0.04","< 0",0.01,"< 0.01",null,"< -0.08","< 0.17","< -0.25",null,12.62,12.62]
["DD.SPT.9.2","Liquid","Model Precipitation Test: 10 µg/mL Nd(3+) sulfate, 500 µg/mL Fe(3+) sulfate, 100 µg/mL Al(3+) sulfate in 500 mL 0.01 M sulfuric acid, 0.2 M NaOH addition","N/A",{"$nulls":31},"N/A","ICP-OES","N/A","< -0.04",291.32,"< 0.03",100.08,0.03,"< 0.1","< -0.3","< 0.83","< 0",null,"< 0.01",0.18,1.06,367.46,"< -0.01",0.02,"< -0.01","< 0.04","< -0.13",null,"< -0.19","< 0.2",null,"< 0",null,null,null,"",0.05,null,null,null,"< 0","< -0.24","< -0.12","< 0.01","< 0.07","< 0.29","< 0.01","< 0.81",0.95,11.3,0.36,0.03,"< 0.04","< 0.02","< 0.01","< -0.01","< -0.04","< -0.01","< 0.01","< 0.01",null,"< 0.15",0.36,"< -0.28",null,12.639999999999999,12.639999999999999]
["DD.SPT.9.3","Liquid","Model Precipitation Test: 10 µg/mL Nd(3+) sulfate, 500 µg/mL Fe(3+) sulfate, 100 µg/mL Al(3+) sulfate in 500 mL 0.01 M sulfuric acid, 0.2 M NaOH addition","N/A",{"$nulls":31},"N/A","ICP-OES","N/A","< -0.04",391.75,"< 0.01",98.66,0.02,"< 0.06","< 0.58","< -0.05","< 0",null,"< 0.02",0.14000000000000001,1.04,364.63,"< 0",0.01,"< 0","< 0.05","< -0.15",null,"< -0.17","< 0.04",null,"< 0",null,null,null,"",0.04,null,null,null,"< 0","< -0.23","< -0.15","< 0","< 0.06","< 0.49","< 0.01","< 0.74",0.82,11.34,0.35,0.03,"< 0.02","< 0","< 0.01","< -0.01","< -0.05","< -0.01","< 0.01","< 0.01",null,"< -0.16","< 0.04","< -0.3",null,12.54,12.54]
["DD.SPT.9.4","Liquid","Model Precipitation Test: 10 µg/mL Nd(3+) sulfate, 500 µg/mL Fe(3+) sulfate, 100 µg/mL Al(3+) sulfate in 500 mL 0.01 M sulfuric acid, 0.2 M NaOH addition","N/A",{"$nulls":31},"N/A","ICP-OES","N/A","< -0.05",507.25,"< 0.01",98.1,"< -0.03","< 0.03","< 2.48","< -0.13","< 0.01",null,"< 0",0.14000000000000001,1.04,318.08,"< -0.01",0.02,"< -0.01","< 0.04","< -0.1",null,"< -0.15","< 0.14",null,"< 0",null,null,null,"",0.03,null,null,null,"< 0","< -0.3","< -0.21","< 0","< 0.04","< 0.34","< 0.02","< 0.73",0.97,11.12,0.28000000000000003,0.02,"< 0.02","< 0","< 0.02","< -0.01","< -0.04","< -0.01","< 0","< 0.01",null,"< -0.02",0.38,"< -0.32",null,12.389999999999999,12.389999999999999]
["DD.SPT.9.5","Liquid","Model Precipitation Test: 10 µg/mL Nd(3+) sulfate, 500 µg/mL Fe(3+) sulfate, 100 µg/mL Al(3+) sulfate in 500 mL 0.01 M sulfuric acid, 0.2 M NaOH addition","N/A",{"$nulls":31},"N/A","ICP-OES","N/A","< -0.08","> 746.72","< 0.03",96.17,"< -0.05","< -0.04",3.1,"< 0.84","< 0",null,"< 0",0.11,1.02,45.32,"< 0",0.01,"< 0.07","< 0.07","< -0.03",null,"< -0.12","< 0.1",null,"< 0",null,null,null,"","< 0.01",null,null,null,"< 0","< -0.66","< -0.24","< 0","< -0.01","< 0.26","< 0.02","< 0.87",0.8,10.85,0.34,0.03,"< 0.03","< -0.03","< 0.04","< 0","< -0.02","< -0.02","< -0.01","< 0",null,"< 0.07","< 0.13","< -0.22",null,12.02,12.02]
["DD.SPT.9.6","Liquid","Model Precipitation Test: 10 µg/mL Nd(3+) sulfate, 500 µg/mL Fe(3+) sulfate, 100 µg/mL Al(3+) sulfate in 500 mL 0.01 M sulfuric acid, 0.2 M NaOH addition","N/A",{"$nulls":31},"N/A","ICP-OES","N/A","< -0.08","> 791.47","< 0.01",95,"< 0.02","< -0.01",4.57,"< -0.02","< 0",null,"< 0",0.08,1.01,7.24,"< -0.01",0.01,"< 0.01","< 0.03","< -0.01",null,"< -0.16","< -0.15",null,"< 0",null,null,null,"","< 0.01",null,null,null,"< 0","< -0.72","< -0.26","< 0","< 0.03","< 0.33","< 0.02","< 0.81",0.84,10.32,0.31,0.03,"< 0.05","< -0.02","< 0.03","< -0.01","< 0.02","< -0.02","< -0.01","< 0",null,"< 0.04","< 0.07","< -0.25",null,11.5,11.5]
["DD.SPT.9.7","Liquid","Model Precipitation Test: 10 µg/mL Nd(3+) sulfate, 500 µg/mL Fe(3+) sulfate, 100 µg/mL Al(3+) sulfate in 500 mL 0.01 M sulfuric acid, 0.2 M NaOH addition","N/A",{"$nulls":31},"N/A","ICP-OES","N/A","< -0.08","> 821.1","< 0.02",92.24,"< 0.01","< -0.02",8.2899999999999991,"< -0.06","< 0.01",null,"< 0","< 0.03",1.02,1.58,"< 0.01",0.02,"< 0.01","< 0.02","< -0.05",null,"< -0.04","< 0.19",null,"< 0",null,null,null,"","< 0.01",null,null,null,"< 0","< -0.72","< -0.2","< 0","< -0.01","< 0.23","< 0.01","< 0.87",0.83,10.28,0.28999999999999998,0.03,"< 0.02","< 0.03","< 0.04","< -0.01","< -0.01","< -0.01","< -0.01","< 0",null,"< -0.06","< 0.02","< -0.24",null,11.429999999999998,11.429999999999998]
["DD.SPT.9.8","Liquid","Model Precipitation Test: 10 µg/mL Nd(3+) sulfate, 500 µg/mL Fe(3+) sulfate, 100 µg/mL Al(3+) sulfate in 500 mL 0.01 M sulfuric acid, 0.2 M NaOH addition","N/A",{"$nulls":31},"N/A","ICP-OES","N/A","< -0.08","> 841.95","< 0.04",88.48,0.06,"< -0.01",9.26,"< 0.74","< 0",null,"< 0.01","< 0.02",1.02,"< 0.64","< -0.01",0.02,"< 0","< 0.02","< 0.03",null,"< -0.07","< 0.18",null,"< 0",null,null,null,"","< 0.01",null,null,null,"< 0.01","< -0.73","< -0.22","< 0","< -0.02","< 0.49","< 0.02","< 0.94","< 0.72",10.11,0.31,0.03,"< 0.03","< -0.01","< 0.04","< 0","< 0.01","< -0.02","< -0.01","< 0",null,"< 0.05","< 0.02","< -0.23",null,10.45,10.45]
["DD.SPT.9.9","Liquid","Model Precipitation Test: 10 µg/mL Nd(3+) sulfate, 500 µg/mL Fe(3+) sulfate, 100 µg/mL Al(3+) sulfate in 500 mL 0.01 M sulfuric acid, 0.2 M NaOH addition","N/A",{"$nulls":31},"N/A","ICP-OES","N/A","< -0.08","> 858.92","< 0.04",79.92,"< 0.02","< -0.05",10.98,"< 0.84","< 0",null,"< 0","< 0.01",1,"< 0.2","< -0.01",0.04,"< 0.01","< 0.02","< 0.02",null,"< -0.14","< 0.07",null,"< 0",null,null,null,"","< 0",null,null,null,"< 0","< -0.7","< -0.28","< 0","< -0.02","< 0.43","< 0.01","< 0.93",0.84,10.16,0.25,0.03,"< 0.06","< -0.01","< 0.04","< -0.02","< 0.03","< 0","< -0.01","< 0",null,"< -0.01","< 0","< -0.3",null,11.28,11.28]
["DD.SPT.9.10","Liquid","Model Precipitation Test: 10 µg/mL Nd(3+) sulfate, 500 µg/mL Fe(3+) sulfate, 100 µg/mL Al(3+) sulfate in 500 mL 0.01 M sulfuric acid, 0.2 M NaOH addition","N/A",{"$nulls":31},"N/A","ICP-OES","N/A","< -0.08","> 913.44","< 0.05",53.61,0.27,"< -0.02",12.57,"< 1.33","< 0",null,"< 0","< 0.01",0.99,"< 0.06","< -0.01",0.1,"< 0.05","< 0.11","< -0.05",null,"< -0.14","< 0.15",null,"< 0",null,null,null,"","< 0.01",null,null,null,"< 0","< -0.7","< -0.27","< 0","< 0.02","< 0.37","< 0.01","< 0.9",0.59,10.4,0.32,0.03,"< 0.05","< 0","< 0.05","< 0","< 0.02","< -0.02","< -0.01","< 0",null,"< 0","< -0.04","< -0.36",null,11.34,11.34]
["DD.SPT.9.11","Liquid","Model Precipitation Test: 10 µg/mL Nd(3+) sulfate, 500 µg/mL Fe(3+) sulfate, 100 µg/mL Al(3+) sulfate in 500 mL 0.01 M sulfuric acid, 0.2 M NaOH addition","N/A",{"$nulls":31},"N/A","ICP-OES","N/A","< -0.08","> 991.59","< 0.05",15.12,0.22,"< 0",15.82,"< 0.81","< 0.01",null,"< 0","< 0",0.97,"< 0","< -0.01","< 0.08","< 0.05","< 0.1","< 0.03",null,"< -0.1","< 0.26",null,"< 0",null,null,null,"","< 0",null,null,null,"< 0.01","< -0.69","< -0.17","< 0","< 0.02","< 0.21","< 0","< 0.96",0.62,10.199999999999999,0.34,0.03,"< 0.03","< -0.03","< 0.03","< 0","< 0","< 0","< -0.01","< 0",null,"< -0.06","< -0.02","< -0.29",null,11.189999999999998,11.189999999999998]
["DD.SPT.9.12","Liquid","Model Precipitation Test: 10 µg/mL Nd(3+) sulfate, 500 µg/mL Fe(3+) sulfate, 100 µg/mL Al(3+) sulfate in 500 mL 0.01 M sulfuric acid, 0.2 M NaOH addition","N/A",{"$nulls":31},"N/A","ICP-OES","N/A","< -0.08","> 1020.32","< 0.05",2.65,0.2,"< -0.02",17.27,"< 1.67","< 0",null,"< 0","< 0",0.95,"< -0.02","< -0.01",0.05,"< 0.04","< 0.09","< 0",null,"< -0.19","< 0.36",null,"< 0",null,null,null,"","< 0.01",null,null,null,"< 0.01","< -0.7","< -0.26","< 0","< -0.01","< 0.26","< 0.02","< 0.85",0.64,9.59,0.28000000000000003,0.03,"< 0.03","< -0.02","< 0.03","< -0.01","< -0.01","< 0","< -0.01","< 0",null,"< -0.05","< -0.13","< -0.22",null,10.54,10.54]
["DD.SPT.9.13","Liquid","Model Precipitation Test: 10 µg/mL Nd(3+) sulfate, 500 µg/mL Fe(3+) sulfate, 100 µg/mL Al(3+) sulfate in 500 mL 0.01 M sulfuric acid, 0.2 M NaOH addition","N/A",{"$nulls":31},"N/A","ICP-OES","N/A","< -0.08","> 1023.6","< 0.04","< 0.93",0.27,"< -0.01",18.079999999999998,"< 0.7","< 0",null,"< 0","< 0.01",0.93,"< 0.03","< -0.02",0.1,"< 0.05","< 0.1","< 0.02",null,"< -0.1","< -0.11",null,"< 0",null,null,null,"","< 0",null,null,null,"< 0.01","< -0.7","< -0.18","< 0","< 0.01","< 0.32","< 0.01","< 0.92",0.39,9.0299999999999994,0.26,0.03,"< 0.05","< -0.03","< 0.04","< -0.01","< 0.01","< 0","< -0.01","< 0",null,"< 0.07","< 0.1","< -0.21",null,9.7099999999999991,9.7099999999999991]
["DD.SPT.9.14","Liquid","Model Precipitation Test: 10 µg/mL Nd(3+) sulfate, 500 µg/mL Fe(3+) sulfate, 100 µg/mL Al(3+) sulfate in 500 mL 0.01 M sulfuric acid, 0.2 M NaOH addition","N/A",{"$nulls":31},"N/A","ICP-OES","N/A","< -0.08","> 1024","< 0.04","< 0.29",0.18,"< -0.01",20.18,"< 0.67","< 0",null,"< 0","< 0",0.89,"< -0.02","< 0",0.06,"< 0.04","< 0.09","< 0",null,"< -0.24","< 0.24",null,"< 0",null,null,null,"","< 0",null,null,null,"< 0.01","< -0.73","< -0.27","< 0","< -0.03","< 0.35","< 0.01","< 1.01","< 0.56",7.59,0.23,0.01,"< 0.03","< 0.04","< 0.04","< 0","< 0","< -0.01","< -0.01","< 0",null,"< 0.05","< 0.09","< -0.21",null,7.83,7.83]
["DD.SPT.9.15","Liquid","Model Precipitation Test: 10 µg/mL Nd(3+) sulfate, 500 µg/mL Fe(3+) sulfate, 100 µg/mL Al(3+) sulfate in 500 mL 0.01 M sulfuric acid, 0.2 M NaOH addition","N/A",{"$nulls":31},"N/A","ICP-OES","N/A","< -0.08","> 1026.56","< 0.09","< 0.2","< 0.02","< 0.03",23.41,-1.48,"< 0",null,"< 0.01","< -0.01",0.88,"< 0","< -0.03",0.09,"< 0.04","< 0.09","< 0",null,"< -0.11","< -0.02",null,"< 0",null,null,null,"","< 0.01",null,null,null,"< 0.01","< -0.72","< -0.23","< 0","< -0.03","< 0.08","< 0.01","< 0.87","< 0.38",5.92,0.16,0.01,"< 0.01","< 0.02","< 0.03","< -0.01","< 0","< -0.02","< -0.01","< 0",null,"< -0.1","< -0.08","< -0.18",null,6.09,6.09]
["DD.SPT.9.16","Liquid","Model Precipitation Test: 10 µg/mL Nd(3+) sulfate, 500 µg/mL Fe(3+) sulfate, 100 µg/mL Al(3+) sulfate in 500 mL 0.01 M sulfuric acid, 0.2 M NaOH addition","N/A",{"$nulls":31},"N/A","ICP-OES","N/A","< -0.08","> 1023.53","< 0.1","< 0.09","< 0.01","< 0",24.46,-1.17,"< 0",null,"< 0","< 0.01",0.85,"< 0","< -0.01",7.0000000000000007E-2,"< 0.01","< 0.07","< 0.01",null,"< -0.16","< -0.04",null,"< 0",null,null,null,"","< 0.01",null,null,null,"< 0.01","< -0.72","< -0.15","< 0","< 0.01","< 0.2","< 0.02","< 0.9","< 0.18",3.84,0.09,0,"< 0.01","< 0.01","< 0.01","< -0.02","< -0.03","< 0","< 0","< 0",null,"< 0.07","< -0.06","< -0.2",null,3.9299999999999997,3.9299999999999997]
["DD.SPT.9.17","Liquid","Model Precipitation Test: 10 µg/mL Nd(3+) sulfate, 500 µg/mL Fe(3+) sulfate, 100 µg/mL Al(3+) sulfate in 500 mL 0.01 M sulfuric acid, 0.2 M NaOH addition","N/A",{"$nulls":31},"N/A","ICP-OES","N/A","< -0.08","> 1027.15","< 0.09","< 0.16","< 0.04","< 0.02",25.19,"< 2.42","< 0",null,"< 0","< -0.01",0.8,"< 0.12","< -0.01",0.05,"< 0","< 0.05","< 0.02",null,"< -0.12","< 0.17",null,"< 0",null,null,null,"","< 0.01",null,null,null,"< 0.01","< -0.72","< -0.26","< 0","< -0.01","< 0.09","< 0.01","< 1.03","< 0.13",1.77,0.06,"< 0","< 0","< 0.06","< 0","< -0.02","< -0.03","< 0.01","< 0","< 0",null,"< -0.05","< -0.12","< -0.08",null,1.83,1.83]
["DD.SPT.9.18","Liquid","Model Precipitation Test: 10 µg/mL Nd(3+) sulfate, 500 µg/mL Fe(3+) sulfate, 100 µg/mL Al(3+) sulfate in 500 mL 0.01 M sulfuric acid, 0.2 M NaOH addition","N/A",{"$nulls":31},"N/A","ICP-OES","N/A","< -0.08","> 1043.87","< 0.1","< 0.23","< -0.01","< 0.03",27.08,"< 2.48","< 0",null,"< 0.01","< 0.01",0.68,"< 0.39","< -0.03","< 0.08","< 0","< 0.05","< -0.03",null,"< -0.2","< -0.04",null,"< 0",null,null,null,"","< 0.01",null,null,null,"< 0.01","< -0.72","< -0.25","< 0","< 0.02","< 0.22","< 0","< 0.9","< 0.03",0.39,"< 0.05","< 0","< -0.01","< 0.01","< 0","< -0.02","< -0.01","< 0","< 0","< 0",null,"< -0.02","< -0.03","< -0.07",null,0.39,0.39]
["DD.SPT.9.19","Liquid","Model Precipitation Test: 10 µg/mL Nd(3+) sulfate, 500 µg/mL Fe(3+) sulfate, 100 µg/mL Al(3+) sulfate in 500 mL 0.01 M sulfuric acid, 0.2 M NaOH addition","N/A",{"$nulls":31},"N/A","ICP-OES","N/A","< -0.08","> 1064.06","< 0.11","< 0.21",0.01,"< 0.02",29.81,-1.1499999999999999,"< -0.01",null,"< 0.01","< 0.01",0.43,"< 0.35","< -0.02","< 0.04","< 0.02","< 0.07","< -0.02",null,"< -0.17","< -0.02",null,"< 0",null,null,null,"","< 0.01",null,null,null,"< 0.01","< -0.71","< -0.14","< -0.01","< 0.02","< -0.1","< 0.01","< 0.96","< -0.06","< 0.06","< 0.04","< 0","< 0.01","< 0.02","< -0.01","< -0.02","< -0.04","< 0","< 0","< 0",null,"< 0.14","< -0.02","< -0.06",null,0,0]
["DD.SPT.9.20","Liquid","Model Precipitation Test: 10 µg/mL Nd(3+) sulfate, 500 µg/mL Fe(3+) sulfate, 100 µg/mL Al(3+) sulfate in 500 mL 0.01 M sulfuric acid, 0.2 M NaOH addition","N/A",{"$nulls":31},"N/A","ICP-OES","N/A","< -0.08","> 1066.33","< 0.11","< 0.36","< -0.01","< 0.03",30.48,-1.1499999999999999,"< 0",null,"< 0.01","< 0",0.19,"< 0.27","< -0.02","< 0.02","< 0","< 0.05","< -0.1",null,"< -0.18","< 0.01",null,"< 0",null,null,null,"","< 0",null,null,null,"< 0","< -0.71","< -0.16","< 0","< 0.01","< 0.19","< 0.01","< 0.96","< -0.12","< 0.06","< 0.02","< 0","< 0","< 0","< 0","< -0.01","< -0.02","< 0","< 0","< 0",null,"< -0.04","< -0.09","< -0.05",null,0,0]
["DD.SPT.9.21","Liquid","Model Precipitation Test: 10 µg/mL Nd(3+) sulfate, 500 µg/mL Fe(3+) sulfate, 100 µg/mL Al(3+) sulfate in 500 mL 0.01 M sulfuric acid, 0.2 M NaOH addition","N/A",{"$nulls":31},"N/A","ICP-OES","N/A","< -0.08","> 1079.85","< 0.12","< 0.98","< 0.04","< 0.04",32.700000000000003,-1.45,"< 0",null,"< 0","< 0",0.04,"< 0.26","< -0.01","< 0.05","< 0","< 0.05","< -0.03",null,"< -0.11","< -0.05",null,"< 0",null,null,null,"","< 0",null,null,null,"< 0","< -0.7","< -0.3","< 0","< -0.04","< 0.01","< 0.02","< 1.03","< 0.1","< 0","< 0.03","< 0","< 0","< 0.07","< 0","< -0.01","< -0.03","< -0.01","< 0","< 0",null,"< 0.07","< -0.12","< -0.04",null,0,0]
["DD.SPT.9.22","Liquid","Model Precipitation Test: 10 µg/mL Nd(3+) sulfate, 500 µg/mL Fe(3+) sulfate, 100 µg/mL Al(3+) sulfate in 500 mL 0.01 M sulfuric acid, 0.2 M NaOH addition","N/A",{"$nulls":31},"N/A","ICP-OES","N/A","< -0.08","> 1089.99","< 0.08",3.02,"< 0.01","< -0.01",34.71,-1.47,"< 0",null,"< 0","< 0",0,"< 0.06","< 0","< 0.06","< 0","< 0.05","< 0.01",null,"< -0.16","< 0.05",null,"< 0",null,null,null,"","< 0",null,null,null,"< 0","< -0.72","< -0.2","< 0","< 0","< 0.18","< 0.02","< 0.94","< -0.03","< 0.07","< 0.04","< 0.01","< -0.01","< 0.02","< 0","< -0.01","< -0.06","< 0","< 0","< 0",null,"< 0.14","< 0.01","< -0.09",null,0,0]
["DD.SPT.9.23","Liquid","Model Precipitation Test: 10 µg/mL Nd(3+) sulfate, 500 µg/mL Fe(3+) sulfate, 100 µg/mL Al(3+) sulfate in 500 mL 0.01 M sulfuric acid, 0.2 M NaOH addition","N/A",{"$nulls":31},"N/A","ICP-OES","N/A","< -0.08","> 1088.44","< 0.08",8.6999999999999993,"< 0.01","< 0.01",35.33,-1.1499999999999999,"< 0",null,"< 0","< 0","< 0","< 0.26","< -0.01","< 0.03","< 0.01","< 0.05","< 0",null,"< -0.12","< -0.06",null,"< 0",null,null,null,"","< 0.01",null,null,null,"< 0","< -0.73","< -0.15","< 0","< -0.04","< -0.01","< 0.02","< 1.04","< 0.04","< -0.11","< 0.04","< 0","< 0","< 0.03","< -0.01","< -0.02","< -0.05","< -0.01","< 0","< 0",null,"< -0.17","< -0.03","< -0.04",null,0,0]
["DD.SPT.9.24","Liquid","Model Precipitation Test: 10 µg/mL Nd(3+) sulfate, 500 µg/mL Fe(3+) sulfate, 100 µg/mL Al(3+) sulfate in 500 mL 0.01 M sulfuric acid, 0.2 M NaOH addition","N/A",{"$nulls":31},"N/A","ICP-OES","N/A","< -0.08","> 1089.67","< 0.07",16.5,"< -0.03","< 0",36.159999999999997,"< 2.1","< 0",null,"< 0.01","< 0","< 0","< 0.19","< -0.02","< 0.07","< 0","< 0.05","< -0.01",null,"< -0.07","< 0.16",null,"< 0",null,null,null,"","< 0.01",null,null,null,"< 0","< -0.73","< -0.31","< 0","< 0","< 0.12","< 0.01","< 0.78","< -0.07",0.28999999999999998,"< 0.01","< 0","< 0","< 0.01","< 0","< -0.02","< -0.04","< 0","< 0","< 0",null,"< 0.06","< -0.1","< -0.08",null,0.28999999999999998,0.28999999999999998]
["DD.SPT.9.25","Liquid","Model Precipitation Test: 10 µg/mL Nd(3+) sulfate, 500 µg/mL Fe(3+) sulfate, 100 µg/mL Al(3+) sulfate in 500 mL 0.01 M sulfuric acid, 0.2 M NaOH addition","N/A",{"$nulls":31},"N/A","ICP-OES","N/A","< -0.08","> 1120.57","< 0.22",30.13,"< -0.02","< -0.02",37.42,3.25,"< 0",null,0,"< 0","< 0.01","< 0.45","< -0.02","< 0.04","< 0","< 0.19","< 0.02",null,"< -0.25","< -0.08",null,"< 0",null,null,null,"","< 0",null,null,null,"< 0","< -0.72","< -0.32","< -0.01","< 0.01","< -0.12","< 0.01","< 0.87","< 0.06","< 0.11","< 0.02","< 0","< -0.01","< 0.06","< 0","< -0.02","< -0.02","< 0.01","< 0","< 0",null,"< 0.07","< -0.04","< -0.12",null,0,0]
["DD.SPT.18.A.FEED","Liquid","Model Precipitation Test: 500 µg/mL Fe(3+) sulfate in 500 mL 0.01 M sulfuric acid, 0.2 M NaOH addition, Trial 1","N/A",{"$nulls":31},"N/A","ICP-OES","N/A","< -0.01","< 1.36","< 0.03","< 0.09",0.31,"< 0.08",5.01,"< -0.24","< 0.01",null,"< 0.01",0.11,0.99,349.12,"< 0.01","< 0.03","< 0.03","< 0.16","< -0.08",null,"< -0.08","< 0.36",null,"< 0",null,null,null,"",0.05,null,null,null,"< 0","< 0.17","< -0.04","< 0","< 0.08","< -0.09","< 0.01","< 0.18","< -0.15","< -0.12","< -0.04","< -0.01","< -0.01","< 0","< -0.02","< -0.02","< -0.08","< -0.01",0.02,"< 0.01",null,"< -0.07","< -0.02","< 0.1",null,0.02,0.02]
["DD.SPT.18.A.1","Liquid","Model Precipitation Test: 500 µg/mL Fe(3+) sulfate in 500 mL 0.01 M sulfuric acid, 0.2 M NaOH addition, Trial 1","N/A",{"$nulls":31},"N/A","ICP-OES","N/A","< -0.01",157.78,"< 0.22","< 0.16",0.11,"< 0.17",8.07,5.98,"< 0.01",null,"< 0.01",0.12,1,350.41,"< 0.02",0.05,"< -0.02","< 0.26","< -0.09",null,"< -0.11","< 0.02",null,"< 0",null,null,null,"",0.05,null,null,null,"< 0","< 0.17","< -0.19","< 0","< 0.09","< 0.07","< 0","< 0.43","< -0.13","< 0.02","< 0","< -0.01","< -0.01","< 0.06","< -0.02","< -0.04","< -0.08","< -0.02",0.02,"< 0.01",null,"< -0.12","< 0.1","< 0.07",null,0.02,0.02]
["DD.SPT.18.A.2","Liquid","Model Precipitation Test: 500 µg/mL Fe(3+) sulfate in 500 mL 0.01 M sulfuric acid, 0.2 M NaOH addition, Trial 1","N/A",{"$nulls":31},"N/A","ICP-OES","N/A","< -0.01",293.57,"< 0.03","< 0.1",0.27,"< 0.08",9.82,"< -0.23","< 0.01",null,"< 0",0.12,0.99,348.44,"< 0.01",0.06,"< 0.03","< 0.16","< -0.07",null,"< -0.02","< 0.1",null,"< 0",null,null,null,"",0.05,null,null,null,"< 0","< 0.16","< -0.26","< 0","< 0.04","< 0.03","< 0.01","< 0.24","< 0.14","< -0.05","< 0.04","< -0.01","< 0",0.05,"< -0.02","< -0.03","< -0.04","< -0.02",0.02,"< 0",null,"< -0.01",0.01,"< 0.08",null,{"$f":"SUM(BY895:CL895)","v":7.0000000000000007E-2},{"$f":"SUM(BJ895,BY895:CL895)","v":7.0000000000000007E-2}]
["DD.SPT.18.A.3","Liquid","Model Precipitation Test: 500 µg/mL Fe(3+) sulfate in 500 mL 0.01 M sulfuric acid, 0.2 M NaOH addition, Trial 1","N/A",{"$nulls":31},"N/A","ICP-OES","N/A","< -0.01",390.99,"< 0.03","< 0.03",0.22,"< 0.1",13.01,"< -0.13","< 0.01",null,"< 0",0.11,0.99,347,"< -0.01",0.02,"< 0.03","< 0.16","< -0.08",null,"< -0.12","< -0.08",null,"< 0",null,null,null,"",0.05,null,null,null,"< 0","< 0.16","< -0.09","< 0","< 0.03","< 0.05","< 0.01","< 0.17","< -0.16","< -0.15","< -0.02","< -0.02","< 0.01",0.09,"< -0.03","< -0.04","< -0.05","< 0",0.02,"< 0.01",null,"< 0.04","< 0.05","< 0.08",null,0.11,0.11]
["DD.SPT.18.A.4","Liquid","Model Precipitation Test: 500 µg/mL Fe(3+) sulfate in 500 mL 0.01 M sulfuric acid, 0.2 M NaOH addition, Trial 1","N/A",{"$nulls":31},"N/A","ICP-OES","N/A","< -0.01",498.04,"< 0.03","< 0.05",0.24,"< 0.12",16.829999999999998,"< -0.17","< 0.01",null,"< 0",0.12,0.95,307.57,"< 0.01","< 0.07","< 0.04","< 0.15","< -0.01",null,"< -0.12","< -0.16",null,"< 0",null,null,null,"",0.05,null,null,null,"< 0","< 0.1","< -0.04","< 0","< 0.06","< 0.13","< 0.04","< 0.12","< -0.04","< -0.18","< 0.02","< -0.01","< -0.01",0.09,"< -0.01","< -0.03","< -0.05","< 0",0.02,"< 0",null,"< 0","< 0.08",0.08,null,0.11,0.11]
["DD.SPT.18.A.5","Liquid","Model Precipitation Test: 500 µg/mL Fe(3+) sulfate in 500 mL 0.01 M sulfuric acid, 0.2 M NaOH addition, Trial 1","N/A",{"$nulls":31},"N/A","ICP-OES","N/A","< -0.04","> 691.52","< 0.05","< 0.03",0.3,"< 0.07",26.46,"< 0.87","< 0.01",null,"< 0",7.0000000000000007E-2,0.92,76.7,"< 0","< 0.05","< 0.05","< 0.13","< 0.05",null,"< -0.1","< -0.05",null,"< 0",null,null,null,"","< 0.02",null,null,null,"< 0","< -0.21","< -0.19","< 0","< -0.03","< -0.11","< 0.01","< 0.41","< -0.09","< -0.15","< 0","< -0.01","< -0.01","< 0.05","< 0","< -0.02","< -0.07","< 0","< 0.01","< 0",null,"< 0.1","< 0.06","< 0.08",null,0,0]
["DD.SPT.18.A.6","Liquid","Model Precipitation Test: 500 µg/mL Fe(3+) sulfate in 500 mL 0.01 M sulfuric acid, 0.2 M NaOH addition, Trial 1","N/A",{"$nulls":31},"N/A","ICP-OES","N/A","< -0.05","> 783.36","< 0.23","< 0.19","< 0.05","< 0.11",33.28,6.28,"< 0.01",null,"< -0.01","< 0.05",0.91,8.93,"< -0.01","< 0.07","< 0.02","< 0.25","< 0",null,"< -0.05","< 0.11",null,"< 0",null,null,null,"","< 0",null,null,null,"< 0","< -0.3","< -0.21","< 0","< -0.02","< 0.09","< 0","< 0.24","< 0.01","< -0.2","< -0.02","< 0","< 0.01","< 0.08","< 0","< -0.03","< -0.03","< -0.01","< 0","< 0",null,"< 0.1","< 0.11","< 0.04",null,0,0]
["DD.SPT.18.A.7","Liquid","Model Precipitation Test: 500 µg/mL Fe(3+) sulfate in 500 mL 0.01 M sulfuric acid, 0.2 M NaOH addition, Trial 1","N/A",{"$nulls":31},"N/A","ICP-OES","N/A","< -0.05","> 800.87","< 0.07","< 0.12","< 0","< 0.12",38.119999999999997,"< 1.19","< 0.01",null,"< 0","< 0.02",0.92,2.02,"< -0.01","< 0.09","< 0","< 0.11","< -0.01",null,"< -0.12","< 0.07",null,"< 0",null,null,null,"","< 0",null,null,null,"< 0","< -0.32","< -0.16","< 0","< -0.02","< 0.09","< 0","< 0.22","< 0.15","< -0.2","< 0","< 0","< 0.01","< 0.04","< 0","< -0.03","< 0","< 0.01","< 0","< 0",null,"< -0.07","< -0.14","< 0.03",null,0,0]
["DD.SPT.18.A.8","Liquid","Model Precipitation Test: 500 µg/mL Fe(3+) sulfate in 500 mL 0.01 M sulfuric acid, 0.2 M NaOH addition, Trial 1","N/A",{"$nulls":31},"N/A","ICP-OES","N/A","< -0.05","> 824.27","< 0.03","< 0.05",0.19,"< 0.03",42.48,"< -0.22","< 0.01",null,"< -0.01","< 0",0.93,"< 0.68","< -0.01","< 0.07",0.79,"< 0.68","< 0.06",null,"< -0.05","< 0.02",null,"< 0",null,null,null,"","< 0",null,null,null,"< 0","< -0.3","< -0.29","< 0","< -0.03","< -0.18","< 0.01","< 0.26","< 0.11","< -0.2","< 0.01","< 0","< 0","< 0.06","< 0","< -0.03","< -0.04","< 0","< 0","< -0.01",null,"< 0.16","< -0.11","< 0",null,0,0]
["DD.SPT.18.A.9","Liquid","Model Precipitation Test: 500 µg/mL Fe(3+) sulfate in 500 mL 0.01 M sulfuric acid, 0.2 M NaOH addition, Trial 1","N/A",{"$nulls":31},"N/A","ICP-OES","N/A","< -0.05","> 818.69","< 0.07","< 0.04","< 0.02","< 0.08",47.55,"< 1.17","< 0.01",null,"< -0.01","< 0",0.92,"< 0.23","< -0.01",0.06,"< 0.01","< 0.11","< 0.01",null,"< -0.1","< 0.28",null,"< 0",null,null,null,"","< 0",null,null,null,"< 0","< -0.31","< -0.2","< 0","< -0.05","< 0","< 0","< 0.28","< 0.01","< -0.1","< -0.02","< 0","< 0","< 0.08","< 0.01","< -0.02","< 0","< -0.02","< 0","< 0",null,"< 0","< 0.12","< 0.03",null,0,0]
["DD.SPT.18.A.10","Liquid","Model Precipitation Test: 500 µg/mL Fe(3+) sulfate in 500 mL 0.01 M sulfuric acid, 0.2 M NaOH addition, Trial 1","N/A",{"$nulls":31},"N/A","ICP-OES","N/A","< -0.05","> 842.75","< 0.25","< 0.11",0.11,"< 0.08",51.97,7.41,"< 0",null,"< 0.01","< 0",0.94,"< 0.36","< 0","< 0.06","< 0","< 0.25","< -0.08",null,"< -0.04","< -0.01",null,"< 0",null,null,null,"","< 0.01",null,null,null,"< 0","< -0.31","< -0.26","< -0.01","< -0.01","< -0.19","< -0.01","< 0.21","< 0.02","< 0.03","< 0","< 0","< 0","< 0.04","< 0","< -0.03","< -0.01","< -0.02","< 0","< 0",null,"< 0.08","< 0.09","< 0.03",null,0,0]
["DD.SPT.18.A.11","Liquid","Model Precipitation Test: 500 µg/mL Fe(3+) sulfate in 500 mL 0.01 M sulfuric acid, 0.2 M NaOH addition, Trial 1","N/A",{"$nulls":31},"N/A","ICP-OES","N/A","< -0.05","> 855.17","< 0.09","< 0","< -0.03","< 0.12",56.89,"< 2.15","< 0",null,"< -0.01","< -0.01",0.92,"< 0.41","< -0.01","< 0.04","< -0.01","< 0.1","< 0.05",null,"< -0.17","< -0.1",null,"< 0",null,null,null,"","< 0",null,null,null,"< 0","< -0.29","< -0.51","< 0","< 0","< -0.14","< 0","< 0.05","< -0.06","< -0.16","< -0.02","< 0","< 0.02","< 0.05","< -0.01","< -0.01","< -0.03","< 0","< 0","< 0",null,"< 0.1","< 0.11","< 0.01",null,0,0]
["DD.SPT.18.A.12","Liquid","Model Precipitation Test: 500 µg/mL Fe(3+) sulfate in 500 mL 0.01 M sulfuric acid, 0.2 M NaOH addition, Trial 1","N/A",{"$nulls":31},"N/A","ICP-OES","N/A","< -0.05","> 849.12","< 0.23","< 0.12","< 0.03","< 0.14",61.43,6.42,"< 0.01",null,"< 0","< -0.01",0.87,"< 0.28","< 0","< 0.06","< -0.01","< 0.23","< 0.06",null,"< -0.08","< -0.01",null,"< 0",null,null,null,"","< 0",null,null,null,"< 0","< -0.3","< -0.02","< 0","< 0","< -0.07","< -0.01","< 0.24","< 0.03","< -0.1","< 0.03","< 0","< 0","< 0.07","< -0.01","< -0.01","< -0.01","< 0","< 0","< 0",null,"< 0.09","< -0.01","< 0.04",null,0,0]
["DD.SPT.18.A.13","Liquid","Model Precipitation Test: 500 µg/mL Fe(3+) sulfate in 500 mL 0.01 M sulfuric acid, 0.2 M NaOH addition, Trial 1","N/A",{"$nulls":31},"N/A","ICP-OES","N/A","< -0.05","> 861.44","< 0.01","< -0.02","< -0.05","< -0.02",69.790000000000006,"< -0.27","< 0.01",null,"< 0","< 0",0.78,"< 0.56","< -0.01","< -0.01","< -0.01","< 0","< 0.1",null,"< -0.15","< 0.21",null,"< 0",null,null,null,"","< 0",null,null,null,"< 0","< -0.3","< -0.2","< 0.01","< 0.01","< 0.07","< 0","< 0.33","< -0.02","< -0.29","< 0.02","< 0","< 0","< 0.07","< 0","< -0.01","< -0.03","< 0","< 0","< 0",null,"< 0.04","< 0.07","< -0.01",null,0,0]
["DD.SPT.18.A.14","Liquid","Model Precipitation Test: 500 µg/mL Fe(3+) sulfate in 500 mL 0.01 M sulfuric acid, 0.2 M NaOH addition, Trial 1","N/A",{"$nulls":31},"N/A","ICP-OES","N/A","< -0.05","> 878.35","< 0","< -0.06","< -0.01","< -0.03",72.290000000000006,"< -0.65","< 0.01",null,"< 0","< 0",0.63,"< 0.43","< 0","< -0.01","< -0.02","< 0","< 0.03",null,"< -0.09","< 0.05",null,"< 0",null,null,null,"","< 0",null,null,null,"< 0","< -0.29","< -0.21","< 0","< 0.01","< 0.07","< 0.01","< 0.21","< 0.13","< -0.13","< -0.02","< 0","< 0","< 0.04","< 0","< -0.01","< -0.01","< -0.01","< 0","< 0",null,"< 0.1","< -0.06","< 0.02",null,0,0]
["DD.SPT.18.A.15","Liquid","Model Precipitation Test: 500 µg/mL Fe(3+) sulfate in 500 mL 0.01 M sulfuric acid, 0.2 M NaOH addition, Trial 1","N/A",{"$nulls":31},"N/A","ICP-OES","N/A","< -0.05","> 865.32","< 0","< -0.05",0.01,"< -0.01",74.540000000000006,"< -0.54","< 0.01",null,"< 0","< 0.02",0.36,"< 0.95","< 0","< -0.02","< -0.01","< -0.01","< -0.03",null,"< -0.13","< -0.04",null,"< 0",null,null,null,"","< 0.01",null,null,null,"< 0","< -0.3","< -0.28","< 0.01","< -0.01","< 0.07","< 0","< 0.25","< -0.03","< -0.23","< 0","< 0","< 0.01",0.11,"< -0.01","< -0.02","< -0.02","< 0","< 0","< 0",null,"< 0.09","< 0.04","< 0.03",null,0.11,0.11]
["DD.SPT.18.A.16","Liquid","Model Precipitation Test: 500 µg/mL Fe(3+) sulfate in 500 mL 0.01 M sulfuric acid, 0.2 M NaOH addition, Trial 1","N/A",{"$nulls":31},"N/A","ICP-OES","N/A","< -0.05","> 874.82","< 0","< -0.03","< -0.02","< 0",80.900000000000006,"< -0.64","< 0.01",null,"< -0.01","< -0.01",0.12,"< 0.44","< 0","< -0.01","< -0.01","< -0.01","< -0.02",null,"< -0.07","< -0.03",null,"< 0",null,null,null,"","< 0.01",null,null,null,"< 0","< -0.3","< -0.22","< 0","< 0.01","< -0.09","< -0.01","< 0.11","< -0.01","< -0.03","< 0","< 0","< 0.01","< 0.07","< 0","< -0.02","< -0.02","< -0.02","< 0","< 0",null,"< 0","< 0.01","< -0.04",null,0,0]
["DD.SPT.18.A.17","Liquid","Model Precipitation Test: 500 µg/mL Fe(3+) sulfate in 500 mL 0.01 M sulfuric acid, 0.2 M NaOH addition, Trial 1","N/A",{"$nulls":31},"N/A","ICP-OES","N/A","< -0.05","> 819.66","< 0","< 0.01","< -0.05","< -0.05",78.290000000000006,"< -0.71","< 0.01",null,"< 0","< 0",0.02,"< 0.41","< -0.02","< -0.02","< -0.02","< -0.01","< 0.01",null,"< -0.13","< 0.15",null,"< 0",null,null,null,"","< 0",null,null,null,"< 0","< -0.31","< -0.21","< 0","< 0.01","< -0.06","< 0.02","< 0.23","< 0.12","< -0.25","< 0.01","< 0","< 0.03","< 0.04","< -0.01","< -0.02","< -0.03","< 0.01","< 0","< 0",null,"< 0.15","< -0.01","< 0.08",null,0,0]
["DD.SPT.18.A.18","Liquid","Model Precipitation Test: 500 µg/mL Fe(3+) sulfate in 500 mL 0.01 M sulfuric acid, 0.2 M NaOH addition, Trial 1","N/A",{"$nulls":31},"N/A","ICP-OES","N/A","< -0.05","> 827.4","< 0","< 0","< -0.03","< -0.04",84.28,"< -0.34","< 0",null,"< -0.01","< 0","< 0.01","< 0.39","< 0","< -0.01","< -0.01","< -0.01","< -0.03",null,"< -0.1","< 0.18",null,"< 0",null,null,null,"","< 0.01",null,null,null,"< 0","< -0.32","< -0.26","< 0","< 0","< -0.13","< 0.02","< 0.23","< 0.03","< -0.35","< 0","< 0","< 0",0.01,"< -0.01","< -0.03","< -0.02","< -0.02","< 0","< 0",null,"< -0.07","< 0.05","< -0.03",null,0.01,0.01]
["DD.SPT.18.A.19","Liquid","Model Precipitation Test: 500 µg/mL Fe(3+) sulfate in 500 mL 0.01 M sulfuric acid, 0.2 M NaOH addition, Trial 1","N/A",{"$nulls":31},"N/A","ICP-OES","N/A","< -0.05","> 816.28","< 0","< -0.04","< -0.03","< -0.01",86.12,"< -0.49","< 0.01",null,"< -0.01","< 0","< 0","< 0.24","< -0.01","< 0.01","< -0.02","< 0","< 0.02",null,"< -0.02","< -0.05",null,"< 0",null,null,null,"","< 0.01",null,null,null,"< 0","< -0.31","< -0.13","< 0.01","< 0","< -0.2","< 0.05","< 0.23","< 0.11","< -0.06","< 0","< 0","< 0.01","< 0.08","< 0","< -0.02","< -0.06","< -0.01","< 0","< 0",null,"< 0.12","< -0.02","< 0.1",null,0,0]
["DD.SPT.18.A.20","Liquid","Model Precipitation Test: 500 µg/mL Fe(3+) sulfate in 500 mL 0.01 M sulfuric acid, 0.2 M NaOH addition, Trial 1","N/A",{"$nulls":31},"N/A","ICP-OES","N/A","< -0.05","> 805.73","< 0","< -0.02","< -0.07","< -0.01",86.07,"< -0.43",0,null,"< -0.01","< 0","< 0","< 0.08","< -0.01","< -0.03","< -0.01","< -0.01","< 0.05",null,"< 0","< -0.2",null,"< 0",null,null,null,"","< 0",null,null,null,"< 0","< -0.31","< -0.19","< 0","< -0.03","< -0.11","< 0.01","< 0.26","< 0.12","< -0.22","< 0","< 0","< 0.03","< 0.06","< 0","< -0.04","< -0.04","< 0.01","< 0","< 0",null,"< 0.05","< 0.14","< 0.03",null,0,0]
["DD.SPT.18.A.21","Liquid","Model Precipitation Test: 500 µg/mL Fe(3+) sulfate in 500 mL 0.01 M sulfuric acid, 0.2 M NaOH addition, Trial 1","N/A",{"$nulls":31},"N/A","ICP-OES","N/A","< -0.05","> 794.35","< -0.01","< -0.05","< -0.06","< -0.01",87.4,"< -0.72","< 0.01",null,"< 0","< -0.01","< 0","< 0.02","< -0.01","< -0.01","< -0.01","< 0","< -0.01",null,"< 0.03","< -0.16",null,"< 0",null,null,null,"","< 0",null,null,null,"< 0","< -0.34","< -0.25","< 0.01","< 0.03","< -0.03","< 0.04","< 0.34","< 0.03","< -0.13","< 0","< 0","< -0.01",0.02,"< -0.02","< -0.04","< -0.03","< 0.01","< 0","< 0",null,"< 0.01","< 0.09","< 0.07",null,0.02,0.02]
["DD.SPT.18.B.FEED","Liquid","Model Precipitation Test: 500 µg/mL Fe(3+) sulfate in 500 mL 0.01 M sulfuric acid, 0.2 M NaOH addition, Trial 2","N/A",{"$nulls":31},"N/A","ICP-OES","N/A","< -0.01","< 1.74","< 0.04","< 0.11",0.16,"< 0.12","< 1.25","< 0.55","< 0",null,0.02,0.11,0.9,316.35000000000002,"< 0.01",0.08,"< 0.02","< 0.14","< -0.08",null,"< 0.01","< -0.16",null,"< 0",null,null,null,"",0.04,null,null,null,"< 0","< 0.1","< -0.07","< 0","< 0.05","< 0.06","< 0.04","< 0.41","< -0.13","< -0.1","< 0","< -0.01","< -0.04","< 0.08","< -0.01","< -0.03","< -0.09","< -0.01",0.02,"< 0",null,"< -0.03","< 0.06","< 0.05",null,0.02,0.02]
["DD.SPT.18.B.1","Liquid","Model Precipitation Test: 500 µg/mL Fe(3+) sulfate in 500 mL 0.01 M sulfuric acid, 0.2 M NaOH addition, Trial 2","N/A",{"$nulls":31},"N/A","ICP-OES","N/A","< -0.01",140.4,"< 0.03","< 0.08",0.21,"< 0.09","< 2.12","< -0.15","< 0.01",null,"< 0",0.09,0.9,313.22000000000003,"< 0","< 0.06","< 0.04","< 0.16","< -0.11",null,"< -0.09","< 0.15",null,"< 0",null,null,null,"",0.04,null,null,null,"< 0","< 0.1","< -0.14","< 0","< 0.04","< -0.26","< 0.05","< 0.16","< 0.02","< -0.04","< 0.01","< -0.01","< 0.02","< 0.03","< -0.02","< -0.04","< -0.04","< -0.01",0.02,"< 0.01",null,"< 0.07","< 0.18","< 0.04",null,0.02,0.02]
["DD.SPT.18.B.2","Liquid","Model Precipitation Test: 500 µg/mL Fe(3+) sulfate in 500 mL 0.01 M sulfuric acid, 0.2 M NaOH addition, Trial 2","N/A",{"$nulls":31},"N/A","ICP-OES","N/A","< -0.01",267.14999999999998,"< 0.2","< 0.17","< 0.08","< 0.11",4.37,5.31,"< 0.01",null,"< 0",0.11,0.89,310.25,"< 0.01","< 0.05","< -0.02","< 0.24","< -0.04",null,"< -0.13","< -0.08",null,"< 0",null,null,null,"",0.03,null,null,null,"< 0","< 0.09","< -0.12","< 0","< 0.05","< -0.05","< 0.05","< 0.19","< -0.04","< -0.18","< -0.01","< -0.01","< -0.01","< 0.04","< -0.02","< -0.04","< -0.07","< 0.01",0.02,"< 0.01",null,"< -0.05","< 0.11","< 0.01",null,0.02,0.02]
["DD.SPT.18.B.3","Liquid","Model Precipitation Test: 500 µg/mL Fe(3+) sulfate in 500 mL 0.01 M sulfuric acid, 0.2 M NaOH addition, Trial 2","N/A",{"$nulls":31},"N/A","ICP-OES","N/A","< -0.01",361.58,"< 0.07","< 0.12",0.06,"< 0.17",5.61,"< 1.01","< 0.01",null,"< 0.01",0.1,0.9,314.52999999999997,"< 0","< 0.02","< -0.02","< 0.12","< -0.09",null,"< -0.03","< 0.04",null,"< 0",null,null,null,"",0.04,null,null,null,"< 0","< 0.11","< -0.1","< 0","< 0.05","< -0.11","< 0.03","< 0.26","< -0.08","< -0.24","< 0.01","< -0.01","< 0","< 0.03","< -0.01","< -0.03","< -0.07","< -0.01",0.02,"< 0",null,"< -0.04","< 0.11","< 0.01",null,0.02,0.02]
["DD.SPT.18.B.4","Liquid","Model Precipitation Test: 500 µg/mL Fe(3+) sulfate in 500 mL 0.01 M sulfuric acid, 0.2 M NaOH addition, Trial 2","N/A",{"$nulls":31},"N/A","ICP-OES","N/A","< -0.02",488.15,"< 0.25","< 0.6",0.02,"< 0.13",6.36,6.71,"< 0",null,"< -0.01",0.08,0.9,251.46,"< 0.01","< 0.1","< -0.01","< 0.25","< -0.06",null,"< -0.07","< 0.23",null,"< 0",null,null,null,"",0.03,null,null,null,"< 0","< 0.04","< -0.09","< 0","< 0.01","< -0.04","< 0.02","< 0.35","< 0","< -0.14","< 0.02","< -0.02","< 0.01","< 0.11","< -0.02","< -0.03","< -0.06","< 0",0.02,"< 0",null,"< -0.12","< 0.11","< 0.03",null,0.02,0.02]
["DD.SPT.18.B.5","Liquid","Model Precipitation Test: 500 µg/mL Fe(3+) sulfate in 500 mL 0.01 M sulfuric acid, 0.2 M NaOH addition, Trial 2","N/A",{"$nulls":31},"N/A","ICP-OES","N/A","< -0.05","> 712.77","< 0.08","< 0.18","< 0.04","< 0.11",10.56,"< 1.68","< 0.01",null,"< -0.02",0.06,0.9,32.96,"< -0.02",0.05,"< 0","< 0.1","< -0.02",null,"< -0.07","< 0.11",null,"< 0",null,null,null,"","< 0.01",null,null,null,"< 0","< -0.28","< -0.31","< 0","< -0.01","< -0.14","< 0.02","< 0.3","< 0.01","< -0.18","< 0.04","< 0","< 0.01",0.02,"< -0.01","< -0.04","< -0.05","< -0.01","< 0","< 0",null,"< -0.11","< 0.13","< 0.05",null,0.02,0.02]
["DD.SPT.18.B.6","Liquid","Model Precipitation Test: 500 µg/mL Fe(3+) sulfate in 500 mL 0.01 M sulfuric acid, 0.2 M NaOH addition, Trial 2","N/A",{"$nulls":31},"N/A","ICP-OES","N/A","< -0.05","> 758.93","< 0.23","< 0.2",0.11,"< 0.04",12.44,6.58,"< 0",null,"< 0","< 0.03",0.89,5.34,"< 0","< 0.06","< 0","< 0.37","< -0.01",null,"< -0.09","< 0",null,"< 0",null,null,null,"","< 0",null,null,null,"< 0.01","< -0.33","< -0.19","< 0.01","< 0.02","< -0.14","< 0.02","< 0.33","< 0.01","< -0.13","< -0.05","< 0","< 0","< 0.05","< 0.01","< -0.02","< -0.04","< 0","< 0","< 0",null,"< 0","< -0.06","< 0.09",null,0,0]
["DD.SPT.18.B.7","Liquid","Model Precipitation Test: 500 µg/mL Fe(3+) sulfate in 500 mL 0.01 M sulfuric acid, 0.2 M NaOH addition, Trial 2","N/A",{"$nulls":31},"N/A","ICP-OES","N/A","< -0.05","> 756.65","< 0.21","< 0.21","< 0.02","< 0.03",12.92,5.86,"< 0",null,"< 0","< 0",0.88,1.51,"< 0","< 0.04","< 0","< 0.23","< -0.01",null,"< -0.04","< 0.12",null,"< 0.01",null,null,null,"","< 0.02",null,null,null,"< 0","< -0.32","< -0.11","< 0.01","< 0.02","< -0.13","< 0.03","< 0.17","< -0.04","< -0.26","< -0.02","< 0","< -0.01","< -0.02","< 0","< -0.03","< -0.02","< 0","< 0","< 0",null,"< -0.05","< 0.06","< 0.06",null,0,0]
["DD.SPT.18.B.8","Liquid","Model Precipitation Test: 500 µg/mL Fe(3+) sulfate in 500 mL 0.01 M sulfuric acid, 0.2 M NaOH addition, Trial 2","N/A",{"$nulls":31},"N/A","ICP-OES","N/A","< -0.05","> 820.07","< 0.03","< 0.09",0.26,"< 0.02",14.74,"< -0.18","< 0",null,"< 0","< -0.01",0.95,"< 0.77","< 0","< 0.07","< 0.05","< 0.13","< 0",null,"< -0.13","< 0.34",null,"< 0",null,null,null,"","< 0",null,null,null,"< 0","< -0.31","< -0.2","< 0","< 0.03","< -0.13","< 0","< 0.31","< 0.01","< -0.02","< 0.03","< 0","< 0","< 0.08","< 0","< -0.01","< -0.03","< -0.01","< 0","< 0",null,"< 0.04","< 0.07","< 0.09",null,0,0]
["DD.SPT.18.B.9","Liquid","Model Precipitation Test: 500 µg/mL Fe(3+) sulfate in 500 mL 0.01 M sulfuric acid, 0.2 M NaOH addition, Trial 2","N/A",{"$nulls":31},"N/A","ICP-OES","N/A","< -0.05","> 842.99","< 0.25","< 0.18",0.14000000000000001,"< 0.09",17.57,6.96,"< 0.01",null,"< 0","< -0.02",0.96,"< 0.37","< -0.01",0.11,"< -0.01","< 0.25","< 0.04",null,"< -0.08","< 0.23",null,"< 0",null,null,null,"","< 0",null,null,null,"< 0","< -0.32","< -0.18","< 0","< 0.01","< -0.05","< 0.01","< 0.4","< 0.11","< 0","< -0.03","< 0","< 0.02","< 0.03","< 0","< -0.03","< -0.04","< -0.01","< 0","< 0",null,"< 0.04","< -0.06","< 0.09",null,0,0]
["DD.SPT.18.B.10","Liquid","Model Precipitation Test: 500 µg/mL Fe(3+) sulfate in 500 mL 0.01 M sulfuric acid, 0.2 M NaOH addition, Trial 2","N/A",{"$nulls":31},"N/A","ICP-OES","N/A","< -0.05","> 866.29","< 0.03","< 0",0.32,"< 0.02",17.18,"< -0.14","< 0",null,"< -0.01","< 0",0.98,"< 0.59","< -0.01",0.09,"< 0.05","< 0.15","< -0.04",null,"< -0.16","< -0.04",null,"< 0",null,null,null,"","< 0",null,null,null,"< 0","< -0.3","< -0.23","< 0","< -0.01","< -0.07","< 0","< 0.21","< 0.07","< -0.06","< 0","< 0","< 0.01",0.04,"< 0","< -0.02","< -0.03","< -0.02","< 0","< 0",null,"< 0","< 0.03","< 0.03",null,0.04,0.04]
["DD.SPT.18.B.11","Liquid","Model Precipitation Test: 500 µg/mL Fe(3+) sulfate in 500 mL 0.01 M sulfuric acid, 0.2 M NaOH addition, Trial 2","N/A",{"$nulls":31},"N/A","ICP-OES","N/A","< -0.05","> 859.93","< 0.08","< 0.02",0.14000000000000001,"< 0.1",20.58,"< 1.3","< 0.01",null,"< 0","< -0.01",0.95,"< 0.41","< 0.01","< 0.05","< 0","< 0.1","< 0.01",null,"< -0.05","< 0.01",null,"< 0",null,null,null,"","< -0.01",null,null,null,"< 0","< -0.31","< -0.24","< 0","< 0","< 0.06","< -0.01","< 0.23","< 0.06","< 0.02","< 0.04","< 0","< 0.01","< 0.07","< -0.01","< -0.02","< -0.02","< -0.01","< 0","< 0",null,"< -0.06","< 0.04","< 0.08",null,0,0]
["DD.SPT.18.B.12","Liquid","Model Precipitation Test: 500 µg/mL Fe(3+) sulfate in 500 mL 0.01 M sulfuric acid, 0.2 M NaOH addition, Trial 2","N/A",{"$nulls":31},"N/A","ICP-OES","N/A","< -0.05","> 849.02","< 0.24","< 0.16","< 0.01","< 0.1",21.49,6.56,"< 0.01",null,"< 0","< 0.01",0.89,"< 0.54","< -0.02","< 0.03","< -0.01","< 0.23","< 0.03",null,"< -0.13","< -0.04",null,"< 0",null,null,null,"","< 0",null,null,null,"< 0.01","< -0.31","< -0.22","< 0","< 0","< -0.12","< -0.01","< 0.28","< -0.02","< -0.18","< 0.01","< 0","< 0.01","< 0.09","< 0","< -0.04","< -0.01","< 0","< 0","< 0",null,"< 0.03","< 0.1","< 0.09",null,0,0]
["DD.SPT.18.B.13","Liquid","Model Precipitation Test: 500 µg/mL Fe(3+) sulfate in 500 mL 0.01 M sulfuric acid, 0.2 M NaOH addition, Trial 2","N/A",{"$nulls":31},"N/A","ICP-OES","N/A","< -0.05","> 859.48","< 0.04","< -0.07",0.28000000000000003,"< 0.03",23.7,"< -0.11","< 0.01",null,"< -0.01","< 0",0.76,"< 0.45","< -0.01","< 0.02","< 0.05","< 0.12","< 0.05",null,"< -0.05","< -0.09",null,"< 0",null,null,null,"","< -0.01",null,null,null,"< 0","< -0.31","< -0.09","< 0","< 0.02","< -0.22","< 0","< 0.33","< -0.03","< 0.01","< -0.03","< 0","< 0.03","< 0.03","< -0.01","< -0.03","< 0","< 0.01","< 0","< 0",null,"< 0.02",0.08,"< 0",null,0,0]
["DD.SPT.18.B.14","Liquid","Model Precipitation Test: 500 µg/mL Fe(3+) sulfate in 500 mL 0.01 M sulfuric acid, 0.2 M NaOH addition, Trial 2","N/A",{"$nulls":31},"N/A","ICP-OES","N/A","< -0.05","> 862.06","< 0.01","< -0.05","< -0.05","< 0.01",24.45,"< -0.53","< 0",null,"< 0","< -0.01",0.56999999999999995,1.1200000000000001,"< -0.01","< -0.01","< -0.01","< -0.01","< -0.01",null,"< -0.09","< 0.08",null,"< 0",null,null,null,"","< 0",null,null,null,"< 0","< -0.3","< -0.36","< 0","< 0.02","< 0.02","< 0.01","< 0.17","< -0.04","< -0.09","< 0","< 0","< -0.01","< 0.11","< 0","< -0.03","< -0.06","< -0.01","< 0","< 0",null,"< 0.03","< 0.09","< -0.01",null,0,0]
["DD.SPT.18.B.15","Liquid","Model Precipitation Test: 500 µg/mL Fe(3+) sulfate in 500 mL 0.01 M sulfuric acid, 0.2 M NaOH addition, Trial 2","N/A",{"$nulls":31},"N/A","ICP-OES","N/A","< -0.05","> 815.47","< 0","< -0.06","< -0.08","< -0.06",24.49,"< -0.38","< 0.01",null,"< -0.01","< 0",0.27,1.74,"< -0.01","< 0.01","< -0.02","< -0.01","< -0.01",null,"< -0.12","< 0.02",null,"< 0",null,null,null,"","< 0",null,null,null,"< 0","< -0.3","< -0.16","< 0","< -0.03","< -0.2","< 0.02","< 0.3","< 0.01","< -0.15","< 0","< 0","< 0.02","< 0.06","< 0","< -0.03","< -0.01","< 0","< 0","< 0",null,"< -0.04","< 0.02","< 0.08",null,0,0]
["DD.SPT.18.B.16","Liquid","Model Precipitation Test: 500 µg/mL Fe(3+) sulfate in 500 mL 0.01 M sulfuric acid, 0.2 M NaOH addition, Trial 2","N/A",{"$nulls":31},"N/A","ICP-OES","N/A","< -0.05","> 859.78","< 0","< -0.01","< -0.03","< 0",26.29,"< -0.41","< 0",null,"< 0","< -0.01",0.08,"< 0.51","< 0","< 0","< -0.01","< 0","< 0.02",null,"< -0.04","< -0.14",null,"< 0",null,null,null,"","< 0",null,null,null,"< 0","< -0.31","< -0.2","< 0.01","< -0.04","< -0.24","< 0.01","< 0.23","< 0.07","< -0.15","< -0.01","< 0","< 0.01","< 0.06","< -0.01","< -0.03","< -0.02","< 0.01","< 0","< 0",null,"< -0.01","< 0","< 0.1",null,0,0]
["DD.SPT.18.B.17","Liquid","Model Precipitation Test: 500 µg/mL Fe(3+) sulfate in 500 mL 0.01 M sulfuric acid, 0.2 M NaOH addition, Trial 2","N/A",{"$nulls":31},"N/A","ICP-OES","N/A","< -0.05","> 822.71","< 0","< -0.06","< -0.07","< -0.03",26.5,"< -0.65","< 0.01",null,"< -0.01","< 0.01",0.02,"< 0.44","< 0","< -0.01","< -0.02","< -0.01","< -0.01",null,"< -0.11","< 0",null,"< 0",null,null,null,"","< 0.01",null,null,null,"< 0","< -0.32","< -0.21","< 0.01","< 0.02","< -0.1","< 0.06","< 0.28","< 0.01","< -0.23","< -0.03","< 0","< -0.01","< 0.04","< -0.01","< -0.04","< -0.03","< 0","< 0","< 0",null,"< 0.07",0.13,"< 0.06",null,0,0]
["DD.SPT.18.B.18","Liquid","Model Precipitation Test: 500 µg/mL Fe(3+) sulfate in 500 mL 0.01 M sulfuric acid, 0.2 M NaOH addition, Trial 2","N/A",{"$nulls":31},"N/A","ICP-OES","N/A","< -0.05","> 876.39","< 0","< -0.05","< -0.03","< -0.05",29.42,"< -0.38","< 0.01",null,"< -0.01","< 0.01","< 0","< 0.48","< -0.03","< -0.02","< -0.02","< 0.1","< 0",null,"< -0.1","< 0.23",null,"< 0",null,null,null,"","< 0",null,null,null,"< 0","< -0.31","< -0.14","< 0","< -0.04","< -0.08","< 0.01","< 0.18","< -0.02","< -0.12","< -0.01","< 0","< 0.02","< -0.03","< 0","< -0.03","< -0.03","< 0","< 0","< 0",null,"< -0.13","< 0.1","< 0.04",null,0,0]
["DD.SPT.18.B.19","Liquid","Model Precipitation Test: 500 µg/mL Fe(3+) sulfate in 500 mL 0.01 M sulfuric acid, 0.2 M NaOH addition, Trial 2","N/A",{"$nulls":31},"N/A","ICP-OES","N/A","< -0.05","> 856.94","< 0","< 0.34","< -0.09","< 0.01",30.36,"< -0.47","< 0.01",null,"< 0","< 0.01","< 0","< 0.11","< -0.02","< 0","< -0.01","< 0","< 0.01",null,"< -0.1","< 0.17",null,"< 0",null,null,null,"","< 0",null,null,null,"< 0","< -0.32","< -0.37","< 0","< 0.01","< -0.05","< 0.02","< 0.28","< -0.07","< -0.26","< -0.03","< 0","< 0.02",-0.03,"< -0.01","< -0.03","< -0.01","< 0","< 0","< 0",null,"< 0.01","< 0.09","< 0.1",null,-0.03,-0.03]
["DD.SPT.18.B.20","Liquid","Model Precipitation Test: 500 µg/mL Fe(3+) sulfate in 500 mL 0.01 M sulfuric acid, 0.2 M NaOH addition, Trial 2","N/A",{"$nulls":31},"N/A","ICP-OES","N/A","< -0.05","> 818.62","< 0","< 0","< -0.1","< -0.04",30.12,"< -0.67","< 0.01",null,"< -0.01","< 0","< 0","< 0.02","< 0","< -0.01","< -0.01","< -0.01","< 0.05",null,"< -0.08","< 0.01",null,"< 0",null,null,null,"","< 0",null,null,null,"< 0","< -0.31","< -0.22","< -0.01","< -0.01","< 0.05","< 0.03","< 0.24","< 0.04","< -0.19","< 0","< 0","< 0.03",-0.02,"< 0","< -0.03","< -0.04","< 0","< 0","< 0",null,"< -0.05","< 0.09","< 0.05",null,-0.02,-0.02]
["DD.SPT.18.B.21","Liquid","Model Precipitation Test: 500 µg/mL Fe(3+) sulfate in 500 mL 0.01 M sulfuric acid, 0.2 M NaOH addition, Trial 2","N/A",{"$nulls":31},"N/A","ICP-OES","N/A","< -0.05","> 862.66","< -0.01","< 0.05","< -0.06","< 0.01",32.549999999999997,"< -0.76","< 0.01",null,0.02,"< 0.01","< 0","< 0.02","< -0.01","< -0.02","< 0","< 0.01","< 0.06",null,"< -0.02","< 0.04",null,"< 0",null,null,null,"","< 0.01",null,null,null,"< 0","< -0.32","< -0.12","< 0","< 0.01","< 0.14","< 0.04","< 0.19","< -0.1",0.26,"< 0.03","< 0","< 0",-0.02,"< 0","< -0.03","< -0.01","< -0.01","< 0","< 0",null,"< 0.09","< 0.03","< 0.02",null,0.24000000000000002,0.24000000000000002]
["DD.SPT.18.C.FEED","Liquid","Model Precipitation Test: 500 µg/mL Fe(3+) sulfate in 500 mL 0.01 M sulfuric acid, 0.2 M NaOH addition, Trial 3","N/A",{"$nulls":31},"N/A","ICP-OES","N/A","< 0","< 0.52","< 0.01","< 0.14","< -0.13","< 0.14",2.76,"< -0.24","< 0.01",null,"< 0.02",0.17,1.08,385.5,"< -0.01","< 0.03","< 0","< 0.05","< -0.16",null,"< 0.02","< 0.07",null,"< 0",null,null,null,"",7.0000000000000007E-2,null,null,null,"< 0","< 0.49","< -0.07","< -0.02","< 0.08","< 0.26","< 0.03","< -0.1","< -0.08","< -0.36","< 0.02","< -0.01","< -0.02","< -0.04","< -0.04","< -0.01","< -0.04","< -0.02",0.02,"< 0.01",null,"< 0.01","< 0.05","< -0.02",null,0.02,0.02]
["DD.SPT.18.C.1","Liquid","Model Precipitation Test: 500 µg/mL Fe(3+) sulfate in 500 mL 0.01 M sulfuric acid, 0.2 M NaOH addition, Trial 3","N/A",{"$nulls":31},"N/A","ICP-OES","N/A","< 0",151.46,"< 0.01","< 0.15","< -0.13","< 0.1",5.3,"< -0.29","< 0",null,"< 0.02",0.13,1.07,382.16,"< 0.02","< 0.04","< 0","< 0.06","< -0.15",null,"< 0.02","< -0.2",null,"< -0.01",null,null,null,"",7.0000000000000007E-2,null,null,null,"< 0","< 0.5","< -0.01","< -0.01","< 0.09","< 0.08","< 0.03","< 0.04","< -0.1","< -0.42","< 0.03","< -0.01","< 0.02","< -0.05","< -0.03","< 0.01","< -0.07","< -0.02",0.02,"< 0.01",null,"< 0.03","< 0.04","< -0.06",null,0.02,0.02]
["DD.SPT.18.C.2","Liquid","Model Precipitation Test: 500 µg/mL Fe(3+) sulfate in 500 mL 0.01 M sulfuric acid, 0.2 M NaOH addition, Trial 3","N/A",{"$nulls":31},"N/A","ICP-OES","N/A","< 0",302.94,"< 0.03","< 0.16","< -0.08","< 0.12",7.84,"< 0.05","< 0",null,0,0.17,1.07,380.75,"< 0.02","< 0.06","< 0","< 0.06","< -0.17",null,"< 0.01","< -0.38",null,"< 0",null,null,null,"",0.06,null,null,null,"< 0","< 0.48","< -0.19","< -0.01","< 0.06","< 0.04","< 0.01","< -0.17","< -0.13","< -0.45","< -0.02","< -0.01","< 0","< -0.05","< -0.03","< -0.02","< -0.04","< -0.03",0.03,"< 0",null,"< -0.11","< 0","< -0.09",null,0.03,0.03]
["DD.SPT.18.C.3","Liquid","Model Precipitation Test: 500 µg/mL Fe(3+) sulfate in 500 mL 0.01 M sulfuric acid, 0.2 M NaOH addition, Trial 3","N/A",{"$nulls":31},"N/A","ICP-OES","N/A","< 0",407.7,"< 0.06","< 0.09","< -0.13","< 0.15",9.9600000000000009,"< 0.08","< 0",null,"< 0.01",0.15,1.04,367.73,"< 0.01","< 0.05","< 0.01","< 0.06","< -0.12",null,"< -0.03","< -0.29",null,"< 0",null,null,null,"",0.06,null,null,null,"< 0","< 0.47","< -0.15","< -0.02","< 0.05","< 0.23","< 0","< -0.1","< -0.13","< -0.06","< 0.03","< 0","< -0.01","< -0.02","< -0.04","< 0.01","< -0.04","< -0.03",0.02,"< 0.01",null,"< -0.13","< 0.03","< -0.1",null,0.02,0.02]
["DD.SPT.18.C.4","Liquid","Model Precipitation Test: 500 µg/mL Fe(3+) sulfate in 500 mL 0.01 M sulfuric acid, 0.2 M NaOH addition, Trial 3","N/A",{"$nulls":31},"N/A","ICP-OES","N/A","< -0.01","> 552.13","< 0.02","< 0.1","< -0.23","< 0.1",19.559999999999999,"< -0.36","< 0",null,"< 0.01",0.14000000000000001,1.02,305.74,"< 0.03","< 0.03","< 0","< 0.04","< -0.09",null,"< -0.02","< -0.13",null,"< 0",null,null,null,"",0.04,null,null,null,"< 0","< 0.39","< -0.3","< -0.02","< 0.04","< 0.38","< -0.01","< -0.05","< -0.01","< -0.26","< -0.02","< -0.01","< -0.01","< -0.06","< -0.03","< 0","< 0","< 0",0.02,"< 0",null,"< -0.26","< 0.13","< 0.01",null,0.02,0.02]
["DD.SPT.18.C.5","Liquid","Model Precipitation Test: 500 µg/mL Fe(3+) sulfate in 500 mL 0.01 M sulfuric acid, 0.2 M NaOH addition, Trial 3","N/A",{"$nulls":31},"N/A","ICP-OES","N/A","< -0.03","> 768.09","< 0.02","< -0.02","< -0.12","< 0.03",26.16,"< -0.05","< 0",null,"< 0",0.11,0.97,64.45,"< 0.03","< 0.06","< 0.03","< 0.02","< -0.1",null,"< 0.02","< 0.05",null,"< 0",null,null,null,"","< 0.01",null,null,null,"< 0","< 0.09","< -0.18","< -0.01","< 0.01","< 0.24","< 0","< 0.02","< 0.15","< -0.14","< 0.02","< -0.01","< 0","< -0.09","< -0.02","< 0.01","< 0","< -0.03","< 0.01","< 0",null,"< 0.1","< 0.03","< -0.05",null,0,0]
["DD.SPT.18.C.6","Liquid","Model Precipitation Test: 500 µg/mL Fe(3+) sulfate in 500 mL 0.01 M sulfuric acid, 0.2 M NaOH addition, Trial 3","N/A",{"$nulls":31},"N/A","ICP-OES","N/A","< -0.04","> 841.47","< 0.02","< 0.06","< -0.16","< 0.06",27.67,"< -0.03","< 0",null,"< 0",0.06,0.95,16.260000000000002,"< -0.01","< 0.02","< 0.02","< 0.02","< -0.06",null,"< 0","< -0.49",null,"< 0",null,null,null,"","< 0",null,null,null,"< 0","< 0.04","< -0.15","< -0.01","< 0","< 0.32","< 0","< -0.02","< 0.1","< -0.31","< 0.04","< 0","< -0.01","< -0.06","< -0.02","< -0.01","< 0.01","< -0.01","< 0","< 0",null,"< -0.02",7.0000000000000007E-2,"< -0.07",null,0,0]
["DD.SPT.18.C.7","Liquid","Model Precipitation Test: 500 µg/mL Fe(3+) sulfate in 500 mL 0.01 M sulfuric acid, 0.2 M NaOH addition, Trial 3","N/A",{"$nulls":31},"N/A","ICP-OES","N/A","< -0.04","> 829.4","< 0.01","< 0.07","< -0.17","< 0.04",29.81,"< -0.32","< 0.01",null,"< 0","< 0.03",0.92,2.62,"< -0.01",7.0000000000000007E-2,"< 0.02","< 0.02","< -0.01",null,"< 0.05","< -0.07",null,"< 0",null,null,null,"","< -0.01",null,null,null,"< 0","< 0.03","< -0.18","< -0.01","< -0.03","< 0.3","< 0.01","< -0.06","< 0.05","< -0.4","< 0.04","< 0","< -0.03","< -0.09","< -0.02","< -0.01","< 0.02","< 0","< 0","< 0",null,"< -0.02","< 0.12","< -0.03",null,0,0]
["DD.SPT.18.C.8","Liquid","Model Precipitation Test: 500 µg/mL Fe(3+) sulfate in 500 mL 0.01 M sulfuric acid, 0.2 M NaOH addition, Trial 3","N/A",{"$nulls":31},"N/A","ICP-OES","N/A","< -0.04","> 825.95","< 0.02","< 0.07","< -0.18","< 0.09",35.65,"< -0.31","< 0",null,"< 0","< 0.02",0.89,"< 0.21","< 0.01","< 0.05","< 0.02","< 0.03","< -0.05",null,"< -0.03","< -0.22",null,"< 0",null,null,null,"","< 0",null,null,null,"< 0","< 0.01","< -0.21","< -0.01","< -0.03","< 0.3","< 0","< 0.03","< 0.1","< -0.36","< -0.01","< 0","< -0.01","< -0.05","< 0","< 0","< 0","< -0.01","< 0","< 0",null,"< 0.14","< 0.05","< -0.02",null,0,0]
["DD.SPT.18.C.9","Liquid","Model Precipitation Test: 500 µg/mL Fe(3+) sulfate in 500 mL 0.01 M sulfuric acid, 0.2 M NaOH addition, Trial 3","N/A",{"$nulls":31},"N/A","ICP-OES","N/A","< -0.04","> 843.81","< 0.02","< 0.02","< -0.2","< 0.02",41.08,"< 0.02","< 0",null,"< 0","< 0.04",0.92,"< 0.1","< 0","< 0.03","< 0.01","< 0.01","< -0.06",null,"< 0.09","< -0.24",null,"< 0",null,null,null,"","< 0.01",null,null,null,"< 0","< -0.01","< -0.2","< -0.01","< -0.01","< 0.2","< -0.02","< -0.12","< -0.02","< -0.28","< 0","< 0","< -0.01","< -0.01","< -0.01","< 0","< 0.01","< 0.01","< 0","< 0",null,"< 0.06","< 0.11","< -0.12",null,0,0]
["DD.SPT.18.C.10","Liquid","Model Precipitation Test: 500 µg/mL Fe(3+) sulfate in 500 mL 0.01 M sulfuric acid, 0.2 M NaOH addition, Trial 3","N/A",{"$nulls":31},"N/A","ICP-OES","N/A","< -0.04","> 835.64","< 0.02","< 0.04","< -0.21","< 0.02",46.55,"< 0.09","< 0.01",null,"< 0.02","< 0.03",0.87,"< 0.21","< 0.02","< 0.02","< 0.01","< 0.01","< -0.05",null,"< -0.07","< -0.42",null,"< 0",null,null,null,"","< 0",null,null,null,"< 0","< 0.01","< -0.36","< -0.02","< -0.01","< 0.13","< 0.01","< -0.02","< -0.07","< -0.18","< -0.02","< 0","< 0.01","< 0","< 0","< -0.02","< 0.01","< -0.01","< 0","< 0",null,"< 0.05","< 0.05","< 0.07",null,0,0]
["DD.SPT.18.C.11","Liquid","Model Precipitation Test: 500 µg/mL Fe(3+) sulfate in 500 mL 0.01 M sulfuric acid, 0.2 M NaOH addition, Trial 3","N/A",{"$nulls":31},"N/A","ICP-OES","N/A","< -0.04","> 902.77","< 0.02","< -0.02","< -0.2","< 0.05",55.35,"< 0.06","< 0",null,"< 0","< 0.02",0.9,"< 0.73","< 0.01","< 0.02","< 0.01","< 0","< -0.09",null,"< 0.09","< -0.26",null,"< 0",null,null,null,"","< 0.01",null,null,null,"< 0","< 0.01","< -0.13","< 0","< -0.04","< 0.18","< -0.03","< 0.06","< -0.06","< -0.13","< 0.02","< 0","< 0","< -0.04","< 0","< -0.01","< 0.01","< 0","< 0","< 0",null,"< 0.01","< -0.11","< -0.04",null,0,0]
["DD.SPT.18.C.12","Liquid","Model Precipitation Test: 500 µg/mL Fe(3+) sulfate in 500 mL 0.01 M sulfuric acid, 0.2 M NaOH addition, Trial 3","N/A",{"$nulls":31},"N/A","ICP-OES","N/A","< -0.11","> 778.81","< -0.01","< -0.09","","< 0.04",52.75,"< -1.2","< 0",null,"< 0.01","< 0.02",0.7,"< 0.14","< 0","< 0","< -0.02","< -0.04","< 0.09",null,"< -0.07","< -0.15",null,"< 0",null,null,null,"","< 0",null,null,null,"< 0","< -0.09","< -0.21","< 0.01","< 0.02","< -0.16","< 0.03","< 0.62","< -0.18","< 0.09","< -0.04","< 0","< 0.01","< -0.04","< -0.01","< -0.01","< 0","< -0.01","< 0","< 0",null,"< -0.02","< -0.09","< -0.05",null,0,0]
["DD.SPT.18.C.13","Liquid","Model Precipitation Test: 500 µg/mL Fe(3+) sulfate in 500 mL 0.01 M sulfuric acid, 0.2 M NaOH addition, Trial 3","N/A",{"$nulls":31},"N/A","ICP-OES","N/A","< -0.11","> 782.37","< -0.01","< -0.03","","< 0.02",70.47,"< -1.06","< 0",null,"< 0","< 0",0.51,"< 0.38","< 0","< -0.02","< -0.01","< -0.03","< 0.06",null,"< 0.03","< 0.11",null,"< 0",null,null,null,"","< 0.01",null,null,null,"< 0","< -0.07","< -0.27","< 0.01","< 0.01","< -0.01","< 0.02","< 0.54","< -0.15","< -0.1","< -0.02","< 0","< 0.01","< -0.03","< 0.01","< -0.01","< -0.02","< -0.03","< 0","< 0",null,"< 0.18","< 0","< -0.07",null,0,0]
["DD.SPT.18.C.14","Liquid","Model Precipitation Test: 500 µg/mL Fe(3+) sulfate in 500 mL 0.01 M sulfuric acid, 0.2 M NaOH addition, Trial 3","N/A",{"$nulls":31},"N/A","ICP-OES","N/A","< -0.11","> 840.05","< -0.01","< -0.12","","< 0.06",76.52,"< -1.14","< 0",null,"< -0.01","< 0.01",0.33,1.25,"< 0.01","< -0.04","< 0","< -0.03","< 0.04",null,"< 0.05","< 0.03",null,"< 0",null,null,null,"","< 0",null,null,null,"< 0","< -0.08","< -0.08","< 0.01","< 0.01","< -0.25","< 0.03","< 0.69","< -0.19","< -0.08","< -0.03","< 0","< 0","< -0.03","< 0.01","< -0.01","< 0","< -0.02","< 0","< 0",null,"< 0.07","< -0.14","< 0.01",null,0,0]
["DD.SPT.18.C.15","Liquid","Model Precipitation Test: 500 µg/mL Fe(3+) sulfate in 500 mL 0.01 M sulfuric acid, 0.2 M NaOH addition, Trial 3","N/A",{"$nulls":31},"N/A","ICP-OES","N/A","< -0.11","> 827.9","< -0.01","< -0.11","","< 0.04",81.34,"< -1.09","< 0",null,"< -0.01","< 0.01",0.32,"< 0.67","< 0.01","< -0.09","< 0","< -0.03","< 0.05",null,"< -0.06","< -0.03",null,"< 0",null,null,null,"","< 0.01",null,null,null,"< 0","< -0.08","< -0.19","< 0.01","< -0.01","< -0.22","< 0.02","< 0.56","< -0.21","< 0","< -0.03","< 0","< 0","< -0.02","< 0","< -0.02","< -0.01","< -0.02","< 0","< 0",null,"< 0.03","< -0.19","< -0.03",null,0,0]
["DD.SPT.18.C.16","Liquid","Model Precipitation Test: 500 µg/mL Fe(3+) sulfate in 500 mL 0.01 M sulfuric acid, 0.2 M NaOH addition, Trial 3","N/A",{"$nulls":31},"N/A","ICP-OES","N/A","< -0.11","> 867.52","< 0.01","< -0.12","","< 0.06",85.53,"< -0.68","< 0",null,"< 0","< 0.03",0.15,"< 0.18","< 0","< -0.02","< -0.01","< -0.03","< 0.06",null,"< -0.03","< 0.13",null,"< 0",null,null,null,"","< 0",null,null,null,"< 0","< -0.07","< -0.25","< 0","< -0.01","< -0.31","< 0.01","< 0.62","< -0.12","< 0","< -0.05","< 0","< 0","< -0.05","< 0","< -0.01","< 0.02","< -0.02","< 0","< 0",null,"< 0.15","< -0.06","< -0.01",null,0,0]
["DD.SPT.18.C.17","Liquid","Model Precipitation Test: 500 µg/mL Fe(3+) sulfate in 500 mL 0.01 M sulfuric acid, 0.2 M NaOH addition, Trial 3","N/A",{"$nulls":31},"N/A","ICP-OES","N/A","< -0.11","> 858.46","< -0.01","< -0.07","","< 0.03",89.9,"< -1.12","< 0",null,"< 0","< 0.01",0.03,"< 0.48","< 0","< -0.06","< 0","< -0.03","< 0.06",null,"< 0.03","< -0.01",null,"< 0",null,null,null,"","< 0",null,null,null,"< 0","< -0.08","< -0.27","< 0","< -0.01","< -0.19","< 0.02","< 0.5","< -0.21",0.14000000000000001,"< -0.02","< 0","< 0.02","< -0.06","< 0","< -0.01","< 0","< -0.03","< 0","< 0",null,"< 0.03","< -0.08","< -0.05",null,0.14000000000000001,0.14000000000000001]
["DD.SPT.18.C.18","Liquid","Model Precipitation Test: 500 µg/mL Fe(3+) sulfate in 500 mL 0.01 M sulfuric acid, 0.2 M NaOH addition, Trial 3","N/A",{"$nulls":31},"N/A","ICP-OES","N/A","< -0.11","> 846.35","< -0.02","< -0.07","","< 0.07",91.17,"< -1.14","< 0",null,"< 0","< 0.01","< 0.01","< 0.43","< 0.01","< -0.04","< 0","< -0.03","< -0.03",null,"< -0.02","< -0.05",null,"< 0",null,null,null,"","< -0.01",null,null,null,"< 0","< -0.08","< -0.03","< 0.01","< -0.01","< -0.25","< -0.01","< 0.58","< -0.29","< 0.01","< -0.03","< 0","< 0","< -0.03","< 0.01","< 0.01","< 0","< -0.01","< 0","< 0",null,"< -0.02","< -0.24","< -0.04",null,0,0]
["DD.SPT.18.C.19","Liquid","Model Precipitation Test: 500 µg/mL Fe(3+) sulfate in 500 mL 0.01 M sulfuric acid, 0.2 M NaOH addition, Trial 3","N/A",{"$nulls":31},"N/A","ICP-OES","N/A","< -0.11","> 833.81","< -0.02","< -0.04","","< 0.01",91.54,"< -0.83","< 0",null,"< 0","< 0.02","< 0","< -0.04","< 0","< -0.05","< -0.01","< -0.04","< -0.02",null,"< -0.04","< -0.1",null,"< -0.01",null,null,null,"","< 0",null,null,null,"< 0","< -0.07","< -0.24","< 0","< 0","< -0.16","< 0.01","< 0.7","< -0.28","< -0.18","< -0.01","< 0","< 0.01","< -0.09","< 0","< -0.01","< 0","< 0","< 0","< 0",null,"< 0.12","< -0.12","< -0.05",null,0,0]
["DD.SPT.18.C.20","Liquid","Model Precipitation Test: 500 µg/mL Fe(3+) sulfate in 500 mL 0.01 M sulfuric acid, 0.2 M NaOH addition, Trial 3","N/A",{"$nulls":31},"N/A","ICP-OES","N/A","< -0.11","> 839.57","< -0.03","< -0.06","","< 0.08",92.77,"< -1.22","< 0",null,"< 0.01","< 0","< 0","< -0.09","< 0.01","< -0.05","< -0.01","< -0.03","< 0.05",null,"< -0.04","< 0.05",null,"< 0",null,null,null,"","< 0",null,null,null,"< -0.01","< -0.07","< -0.14","< 0.01","< -0.01","< -0.26","< 0.02","< 0.6","< -0.12","< 0.02","< -0.03","< 0","< 0.03","< -0.06","< -0.01","< -0.02","< -0.01","< -0.01","< 0","< 0",null,"< -0.03","< -0.25","< -0.09",null,0,0]
["DD.SPT.18.C.21","Liquid","Model Precipitation Test: 500 µg/mL Fe(3+) sulfate in 500 mL 0.01 M sulfuric acid, 0.2 M NaOH addition, Trial 3","N/A",{"$nulls":31},"N/A","ICP-OES","N/A","< -0.11","> 844.03","< -0.01","< -0.08","","< 0.08",94.55,"< -0.9","< 0",null,"< 0","< 0.01","< 0","< -0.1","< 0","< -0.04","< 0","< -0.03","< 0.04",null,"< 0.01","< -0.33",null,"< 0",null,null,null,"","< 0",null,null,null,"< 0","< -0.07","< -0.34","< 0","< 0.01","< -0.22","< 0.02","< 0.63","< -0.23","< -0.15","< 0","< 0","< 0.01","< -0.01","< 0.01","< -0.01","< -0.02","< -0.02","< 0","< 0",null,"< 0.12","< -0.02","< 0",null,0,0]
["DD.SPT.18.D.FEED","Liquid","Model Precipitation Test: 500 µg/mL Fe(3+) sulfate in 500 mL 0.01 M sulfuric acid, 0.2 M NaOH addition, Trial 4","N/A",{"$nulls":31},"N/A","ICP-OES","N/A","< 0","< -0.6","< 0.02","< 0.1","< -0.16","< 0.1","< 1.21","< 0.03","< 0",null,"< 0.03",0.14000000000000001,1.1299999999999999,399.46,"< 0.04","< 0.07","< 0","< 0.05","< -0.14",null,"< -0.12","< -0.05",null,"< 0",null,null,null,"",7.0000000000000007E-2,null,null,null,"< 0","< 0.53","< -0.15","< -0.01","< 0.08","< 0.17","< -0.02","< 0.05","< -0.05","< -0.44","< 0.04","< -0.01","< -0.03","< -0.09","< -0.02","< -0.01","< -0.04","< -0.04",0.02,"< 0.01",null,"< 0","< -0.08","< -0.06",null,{"$f":"SUM(BY959:CL959)","v":0.02},{"$f":"SUM(BJ959,BY959:CL959)","v":0.02}]
["DD.SPT.18.D.1","Liquid","Model Precipitation Test: 500 µg/mL Fe(3+) sulfate in 500 mL 0.01 M sulfuric acid, 0.2 M NaOH addition, Trial 4","N/A",{"$nulls":31},"N/A","ICP-OES","N/A","< 0",175.03,"< 0.01","< 0.11","< -0.15","< 0.09",2.46,"< -0.45","< 0",null,"< 0.01",0.14000000000000001,1.1499999999999999,405.17,"< -0.01","< 0.04","< 0","< 0.06","< -0.2",null,"< -0.05","< 0.21",null,"< 0",null,null,null,"",0.06,null,null,null,"< 0","< 0.54","< -0.27","< -0.01","< 0.03","< 0.48","< -0.01","< -0.01","< -0.02","< -0.31","< 0.02","< 0","< -0.02","< -0.06","< -0.01","< 0.02","< -0.05","< -0.02",0.01,"< 0.01",null,"< -0.02","< -0.06","< -0.14",null,0.01,0.01]
["DD.SPT.18.D.2","Liquid","Model Precipitation Test: 500 µg/mL Fe(3+) sulfate in 500 mL 0.01 M sulfuric acid, 0.2 M NaOH addition, Trial 4","N/A",{"$nulls":31},"N/A","ICP-OES","N/A","< 0",326.11,"< 0.02","< 0.16","< -0.1","< 0.11",3.3,"< -0.24","< 0",null,"< 0.02",0.14000000000000001,1.1299999999999999,403.96,"< 0.01",0.1,"< 0","< 0.07","< -0.19",null,"< -0.03","< -0.21",null,"< 0",null,null,null,"",0.06,null,null,null,"< 0","< 0.52","< -0.06","< -0.01","< 0.05","< 0.25","< -0.04","< -0.08","< -0.1","< -0.22","< 0.06","< -0.01","< -0.01","< -0.06","< -0.03","< 0.01","< -0.02","< -0.02",0.02,"< 0.01",null,"< 0.04","< 0.04","< -0.05",null,0.02,0.02]
["DD.SPT.18.D.3","Liquid","Model Precipitation Test: 500 µg/mL Fe(3+) sulfate in 500 mL 0.01 M sulfuric acid, 0.2 M NaOH addition, Trial 4","N/A",{"$nulls":31},"N/A","ICP-OES","N/A","< 0",442.39,"< 0.02","< 0.09","< -0.11","< 0.14",3.2,"< -0.16","< 0",null,"< 0.01",0.13,1.1499999999999999,399.7,"< 0.02",0.1,"< 0.01","< 0.05","< -0.11",null,"< -0.07","< -0.37",null,"< 0",null,null,null,"",0.06,null,null,null,"< 0","< 0.52","< -0.14","< -0.01","< 0.02","< 0.27","< -0.03","< -0.22","< -0.15","< -0.2","< 0.01","< -0.01","< -0.03","< -0.07","< -0.04","< 0","< 0.01","< -0.03",0.02,"< 0.01",null,"< -0.01","< -0.08","< -0.11",null,0.02,0.02]
["DD.SPT.18.D.4","Liquid","Model Precipitation Test: 500 µg/mL Fe(3+) sulfate in 500 mL 0.01 M sulfuric acid, 0.2 M NaOH addition, Trial 4","N/A",{"$nulls":31},"N/A","ICP-OES","N/A","< -0.01","> 624.67","< 0.01","< 0.09","< -0.19","< 0.06",6.68,"< -0.15","< 0",null,"< 0.02",0.11,1.07,246.47,"< 0.02","< 0.04","< 0.01","< 0.04","< -0.09",null,"< -0.01","< -0.05",null,"< 0",null,null,null,"",0.03,null,null,null,"< 0","< 0.33","< -0.02","< -0.01","< 0.06","< 0.12","< -0.03","< -0.14","< 0.04","< -0.17","< 0.03","< -0.01","< -0.02","< -0.1","< -0.02","< 0","< -0.03","< -0.01",0.01,"< 0",null,"< 0.1","< 0.08","< -0.08",null,0.01,0.01]
["DD.SPT.18.D.5","Liquid","Model Precipitation Test: 500 µg/mL Fe(3+) sulfate in 500 mL 0.01 M sulfuric acid, 0.2 M NaOH addition, Trial 4","N/A",{"$nulls":31},"N/A","ICP-OES","N/A","< -0.04","> 823.79","< 0.02","< 0.04","< -0.22","< 0.06",7.81,"< -0.23","< 0",null,"< 0.01",0.06,1.03,29.11,"< 0","< 0.03","< 0.02","< 0.03","< -0.02",null,"< 0.01","< 0.13",null,"< 0",null,null,null,"","< 0.01",null,null,null,"< 0","< 0.05","< 0.01","< -0.02","< -0.03","< 0.3","< -0.02","< 0","< 0.07","< -0.2","< 0.01","< 0","< 0","< -0.02","< -0.02","< 0","< 0.02","< 0","< 0","< 0",null,"< 0.16","< 0.13","< -0.01",null,0,0]
["DD.SPT.18.D.6","Liquid","Model Precipitation Test: 500 µg/mL Fe(3+) sulfate in 500 mL 0.01 M sulfuric acid, 0.2 M NaOH addition, Trial 4","N/A",{"$nulls":31},"N/A","ICP-OES","N/A","< -0.04","> 840.52","< 0.01","< 0.12","< -0.19","< 0.03",8.44,"< -0.16","< 0",null,"< 0","< 0.04",0.98,6.7,"< 0.01","< 0.03","< 0.03","< 0.01","< 0.02",null,"< 0","< -0.12",null,"< 0",null,null,null,"","< 0",null,null,null,0.03,"< 0.03","< -0.23","< -0.01","< -0.02","< 0.16","< -0.01","< 0.03","< -0.02","< -0.35","< 0","< 0","< -0.01","< -0.07","< -0.01","< 0.01","< -0.01","< -0.03","< 0","< 0",null,"< -0.03","< 0.02","< -0.04",null,0,0]
["DD.SPT.18.D.7","Liquid","Model Precipitation Test: 500 µg/mL Fe(3+) sulfate in 500 mL 0.01 M sulfuric acid, 0.2 M NaOH addition, Trial 4","N/A",{"$nulls":31},"N/A","ICP-OES","N/A","< -0.04","> 840.12","< 0.01","< 0.07","< -0.17","< 0.01",9.3000000000000007,"< -0.33","< 0.01",null,"< 0.01","< 0.04",0.98,1.99,"< 0","< 0.05","< 0.03","< 0.04","< -0.03",null,"< 0.09","< 0.07",null,"< 0",null,null,null,"","< 0",null,null,null,"< 0","< 0.02","< -0.33","< -0.02","< -0.03","< -0.02","< 0.01","< -0.14","< 0.04","< -0.06","< 0.03","< 0","< -0.01","< -0.09","< -0.02","< -0.01","< -0.02","< -0.01","< 0","< 0",null,"< 0.31","< 0.07","< -0.12",null,0,0]
["DD.SPT.18.D.8","Liquid","Model Precipitation Test: 500 µg/mL Fe(3+) sulfate in 500 mL 0.01 M sulfuric acid, 0.2 M NaOH addition, Trial 4","N/A",{"$nulls":31},"N/A","ICP-OES","N/A","< -0.04","> 867.65","< 0.02","< 0.05","< -0.13","< -0.04",10.31,"< -0.23","< 0.01",null,"< 0","< 0.03",0.98,"< 0.27","< 0","< 0.07","< 0.03","< 0.03","< -0.13",null,"< -0.01","< 0.17",null,"< 0",null,null,null,"","< -0.01",null,null,null,"< 0","< 0.02","< -0.22","< -0.02","< -0.02","< 0.18","< 0.01","< 0.04","< -0.09","< -0.39","< 0.01","< 0","< 0.01","< -0.07","< 0","< 0","< 0.02","< -0.02","< 0","< 0",null,"< -0.03","< 0.17","< -0.03",null,0,0]
["DD.SPT.18.D.9","Liquid","Model Precipitation Test: 500 µg/mL Fe(3+) sulfate in 500 mL 0.01 M sulfuric acid, 0.2 M NaOH addition, Trial 4","N/A",{"$nulls":31},"N/A","ICP-OES","N/A","< -0.04","> 865.44","< 0.02","< -0.01","< -0.15","< 0.01",11.94,"< -0.07","< 0",null,"< 0.01","< 0.01",0.96,"< 0.17","< 0","< 0.06","< 0.03","< 0.03","< -0.02",null,"< 0.01","< 0.03",null,"< 0",null,null,null,"","< -0.01",null,null,null,"< 0","< 0.01","< -0.18","< -0.01","< -0.02","< 0.05","< -0.02","< 0.08","< -0.08","< -0.27","< 0.02","< 0","< 0","< -0.04","< -0.02","< 0.01","< 0","< -0.03","< 0","< 0",null,"< 0.11","< 0.01","< -0.03",null,0,0]
["DD.SPT.18.D.10","Liquid","Model Precipitation Test: 500 µg/mL Fe(3+) sulfate in 500 mL 0.01 M sulfuric acid, 0.2 M NaOH addition, Trial 4","N/A",{"$nulls":31},"N/A","ICP-OES","N/A","< -0.04","> 866.38","< 0.01","< -0.13","< -0.17","< 0.02",13.93,"< -0.27","< 0",null,"< 0.01","< 0.01",0.93,"< 0.11","< 0.02","< 0.04","< 0.02","< 0.01","< -0.03",null,"< 0.04","< -0.18",null,"< 0",null,null,null,"","< 0",null,null,null,"< 0","< 0.01","< -0.29","< -0.01","< -0.01","< 0.33","< 0.01","< -0.06","< -0.01","< -0.12","< 0.03","< 0","< -0.02","< -0.01","< -0.02","< 0","< -0.01","< -0.01","< 0","< 0",null,"< 0.14",0.13,"< 0.05",null,0,0]
["DD.SPT.18.D.11","Liquid","Model Precipitation Test: 500 µg/mL Fe(3+) sulfate in 500 mL 0.01 M sulfuric acid, 0.2 M NaOH addition, Trial 4","N/A",{"$nulls":31},"N/A","ICP-OES","N/A","< -0.04","> 860.85","< 0.01","< 0.06","< -0.16","< 0",15.39,"< -0.27","< 0",null,"< 0","< 0.02",0.87,"< 0.47","< 0.01","< 0.04","< 0","< 0","< -0.03",null,"< 0.03","< -0.12",null,"< 0",null,null,null,"","< -0.01",null,null,null,"< 0","< 0.03","< -0.3","< -0.01","< 0.02","< 0.19","< 0.02","< 0.03","< -0.14","< -0.19","< 0.02","< 0.01","< -0.03","< -0.01","< -0.01","< 0","< 0.01","< 0","< 0","< 0",null,"< -0.05","< -0.03","< -0.05",null,0,0]
["DD.SPT.18.D.12","Liquid","Model Precipitation Test: 500 µg/mL Fe(3+) sulfate in 500 mL 0.01 M sulfuric acid, 0.2 M NaOH addition, Trial 4","N/A",{"$nulls":31},"N/A","ICP-OES","N/A","< -0.11","> 822.81","< -0.01","< -0.12","","< 0.05",16.63,"< -0.94","< 0",null,"< 0.01","< 0.01",0.72,"< 0.54","< 0.01","< -0.01","< -0.01","< -0.03","< -0.03",null,"< -0.04","< 0.18",null,"< 0",null,null,null,"","< 0",null,null,null,"< 0","< -0.07","< -0.15","< 0.01","< 0","< -0.23","< 0.02","< 0.5","< -0.08","< 0","< -0.02","< 0","< 0.02","< -0.08","< 0.02","< -0.01","< 0","< -0.02","< 0","< 0",null,"< -0.04","< -0.26","< -0.06",null,0,0]
["DD.SPT.18.D.13","Liquid","Model Precipitation Test: 500 µg/mL Fe(3+) sulfate in 500 mL 0.01 M sulfuric acid, 0.2 M NaOH addition, Trial 4","N/A",{"$nulls":31},"N/A","ICP-OES","N/A","< -0.11","> 821.8","< 0","< -0.07","","< 0.04",21.68,"< -1.06","< 0",null,"< 0.01","< 0.01",0.47,1.41,"< 0","< -0.04","< 0","< -0.03","< 0.02",null,"< -0.04","< 0.14",null,"< 0",null,null,null,"","< 0",null,null,null,"< 0","< -0.06","< -0.17","< 0","< 0.02","< -0.26","< 0.01","< 0.66","< -0.18","< -0.07","< -0.04","< 0","< 0.01","< -0.05","< 0","< -0.02","< 0.01","< -0.01","< 0","< 0",null,"< -0.03","< -0.13","< 0",null,0,0]
["DD.SPT.18.D.14","Liquid","Model Precipitation Test: 500 µg/mL Fe(3+) sulfate in 500 mL 0.01 M sulfuric acid, 0.2 M NaOH addition, Trial 4","N/A",{"$nulls":31},"N/A","ICP-OES","N/A","< -0.11","> 816.08","< -0.01","< -0.14","","< 0.04",22.87,"< -1.09","< 0",null,"< 0.01","< 0.02",0.25,1.77,"< 0.02","< -0.06","< -0.01","< -0.04","< 0.01",null,"< -0.08","< 0.1",null,"< 0",null,null,null,"","< -0.01",null,null,null,"< 0","< -0.06","< -0.25","< 0","< 0.01","< -0.29","< 0.03","< 0.66","< -0.18","< -0.06","< -0.02","< 0","< 0.02","< -0.02","< 0.01","< -0.02","< -0.01","< -0.02","< 0","< 0.01",null,"< 0","< -0.2","< -0.01",null,0,0]
["DD.SPT.18.D.15","Liquid","Model Precipitation Test: 500 µg/mL Fe(3+) sulfate in 500 mL 0.01 M sulfuric acid, 0.2 M NaOH addition, Trial 4","N/A",{"$nulls":31},"N/A","ICP-OES","N/A","< -0.11","> 816.2","< -0.01","< -0.02","","< -0.01",23.58,"< -1.04","< -0.01",null,"< 0.01","< 0.02",0.23,1.52,"< 0.02","< -0.02","< -0.01","< -0.04","< 0.02",null,"< -0.09","< 0.18",null,"< 0",null,null,null,"","< 0",null,null,null,"< 0","< -0.07","< -0.28","< 0","< -0.03","< -0.13","< 0.02","< 0.47","< -0.21","< 0.14","< -0.02","< 0","< 0.04","< 0","< 0","< -0.02","< 0.01","< -0.02","< 0","< 0",null,"< -0.01","< -0.2","< 0",null,0,0]
["DD.SPT.18.D.16","Liquid","Model Precipitation Test: 500 µg/mL Fe(3+) sulfate in 500 mL 0.01 M sulfuric acid, 0.2 M NaOH addition, Trial 4","N/A",{"$nulls":31},"N/A","ICP-OES","N/A","< -0.11","> 826.24","< -0.01","< -0.09","","< 0.02",24.28,"< -1.09","< 0",null,"< 0.01","< 0.03",0.08,1.85,"< 0.01","< -0.04","< -0.01","< -0.03","< 0.03",null,"< -0.01","< 0.2",null,"< 0",null,null,null,"","< -0.01",null,null,null,"< 0","< -0.07","< -0.19","< 0","< 0.01","< -0.31","< 0.02","< 0.68","< -0.06","< -0.21","< 0.01","< 0","< 0.01","< -0.02","< 0","< -0.01","< 0.02","< -0.01","< 0","< 0",null,"< 0.06","< -0.05","< -0.07",null,0,0]
["DD.SPT.18.D.17","Liquid","Model Precipitation Test: 500 µg/mL Fe(3+) sulfate in 500 mL 0.01 M sulfuric acid, 0.2 M NaOH addition, Trial 4","N/A",{"$nulls":31},"N/A","ICP-OES","N/A","< -0.11","> 828.95","< -0.01","< -0.08","","< 0.02",25.69,"< -1.11","< 0",null,"< 0","< 0.02",0.02,"< 0.2","< 0.01","< -0.04","< 0","< -0.03","< 0.07",null,"< -0.06","< -0.22",null,"< 0",null,null,null,"","< 0",null,null,null,"< 0","< -0.07","< -0.19","< 0.01","< -0.01","< -0.22","< 0.02","< 0.65","< -0.25","< -0.05","< -0.03","< 0","< 0.01","< -0.04","< 0","< -0.01","< -0.01","< -0.02","< 0","< 0",null,"< -0.06","< -0.15","< -0.07",null,0,0]
["DD.SPT.18.D.18","Liquid","Model Precipitation Test: 500 µg/mL Fe(3+) sulfate in 500 mL 0.01 M sulfuric acid, 0.2 M NaOH addition, Trial 4","N/A",{"$nulls":31},"N/A","ICP-OES","N/A","< -0.11","> 832.41","< -0.02","< -0.13","","< 0.01",27.09,"< -0.88","< 0",null,"< 0","< 0","< 0.01","< 0.39","< 0","< -0.05","< -0.01","< -0.03","< 0.05",null,"< -0.02","< -0.13",null,"< 0",null,null,null,"","< -0.01",null,null,null,"< 0","< -0.07","< -0.13","< 0","< -0.01","< 0","< 0.02","< 0.54","< -0.18","< 0","< 0","< 0","< 0.01","< -0.08","< 0","< -0.01","< 0.01","< -0.02","< 0","< 0",null,"< -0.07","< -0.14","< -0.12",null,0,0]
["DD.SPT.18.D.19","Liquid","Model Precipitation Test: 500 µg/mL Fe(3+) sulfate in 500 mL 0.01 M sulfuric acid, 0.2 M NaOH addition, Trial 4","N/A",{"$nulls":31},"N/A","ICP-OES","N/A","< -0.11","> 822.06","< -0.02","< -0.09","","< 0.04",26.58,"< -0.91","< 0",null,"< 0","< 0.02","< 0","< -0.1","< 0.01","< -0.05","< 0","< -0.04","< 0.02",null,"< 0.01","< -0.04",null,"< 0",null,null,null,"","< 0",null,null,null,"< 0","< -0.07","< -0.24","< 0","< 0","< -0.06","< 0.03","< 0.62","< -0.18",0.03,"< -0.02","< 0","< 0.01","< 0.05","< 0","< -0.03","< -0.03","< -0.02","< 0","< 0",null,"< -0.06","< -0.14","< -0.08",null,0.03,0.03]
["DD.SPT.18.D.20","Liquid","Model Precipitation Test: 500 µg/mL Fe(3+) sulfate in 500 mL 0.01 M sulfuric acid, 0.2 M NaOH addition, Trial 4","N/A",{"$nulls":31},"N/A","ICP-OES","N/A","< -0.11","> 795.95","< -0.02","< -0.11","","< 0.06",26.02,"< -1.08","< 0",null,"< 0","< 0","< 0","< 0","< 0.01","< -0.04","< -0.02","< -0.04","< 0.01",null,"< -0.06","< 0.04",null,"< 0",null,null,null,"","< 0",null,null,null,"< 0","< -0.06","< -0.23","< 0","< -0.01","< -0.1","< 0.03","< 0.48","< -0.2","< -0.11","< 0.03","< 0","< 0.01","< -0.06","< 0","< -0.02","< 0","< -0.03","< 0","< 0",null,"< -0.05","< -0.2","< -0.04",null,0,0]
["DD.SPT.18.D.21","Liquid","Model Precipitation Test: 500 µg/mL Fe(3+) sulfate in 500 mL 0.01 M sulfuric acid, 0.2 M NaOH addition, Trial 4","N/A",{"$nulls":31},"N/A","ICP-OES","N/A","< -0.11","> 826.71","< -0.01","< -0.06","","< 0.08",27.55,"< -0.69","< 0",null,"< 0","< 0.01","< 0","< -0.07","< 0","< -0.03","< -0.01","< -0.03","< -0.03",null,"< -0.04","< 0.09",null,"< 0",null,null,null,"","< 0.01",null,null,null,"< 0","< -0.07","< -0.15","< 0","< -0.01","< -0.16","< 0.01","< 0.66","< -0.26","< 0.01","< 0","< 0","< -0.01","< -0.04","< 0","< -0.01","< 0","< -0.01","< 0","< 0",null,"< -0.07","< -0.16","< -0.05",null,0,0]
["DD.SPT.19.A.F","Liquid","Model Precipitation Test: 10 µg/mL Nd(3+) sulfate, 250 µg/mL Fe(2+) sulfate, 250 µg/mL Fe(3+) sulfate, 100 µg/mL Al(3+) sulfate, 400 µg/mL Ca(2+) sulfate, 40 µg/mL Mn(2+) sulfate in 500 mL 0.01 M sulfuric acid, 0.2 M NaOH addition, Trial 1","N/A",{"$nulls":31},"N/A","ICP-OES","N/A","< -0.41","< -0.37",1.2,93.12,0.17,"< 0.14",3.15,295.37,"< 0.01",null,"< 0",0.06,36.909999999999997,386.69,"< 0.02","< 0.04","< -0.01","< 0.07","< -0.13",null,"< -0.12","< 0.49",null,"< 0",null,null,null,"",0.06,null,null,null,"< 0","< 0.26","< -0.65","< -0.01","< 0.06","< 0.9","< 0.03","< -0.16",0.59,10.130000000000001,0.27,0.01,"< 0.04","< 0.01",0.11,"< 0","< -0.01","< -0.04",0.01,"< 0",null,"< -0.27",-0.03,"< -0.27",null,11.12,11.12]
["DD.SPT.19.A.1","Liquid","Model Precipitation Test: 10 µg/mL Nd(3+) sulfate, 250 µg/mL Fe(2+) sulfate, 250 µg/mL Fe(3+) sulfate, 100 µg/mL Al(3+) sulfate, 400 µg/mL Ca(2+) sulfate, 40 µg/mL Mn(2+) sulfate in 500 mL 0.01 M sulfuric acid, 0.2 M NaOH addition, Trial 1","N/A",{"$nulls":31},"N/A","ICP-OES","N/A","< -0.41",16.46,1.19,94.61,0.14000000000000001,"< 0.15",4.8099999999999996,312.23,"< 0",null,"< 0",7.0000000000000007E-2,37.4,391.98,"< 0.03","< 0.04","< -0.04","< 0.05","< -0.05",null,"< -0.08",0.54,null,"< 0",null,null,null,"",7.0000000000000007E-2,null,null,null,"< 0","< 0.25","< -0.46","< -0.01","< 0.06","< 0.99","< 0.02","< -0.07",0.51,10.71,0.28000000000000003,0.01,"< 0.07","< -0.03",0.1,"< 0.01","< -0.04","< -0.01",0.01,"< 0",null,"< -0.49",0.02,"< -0.37",null,11.62,11.62]
["DD.SPT.19.A.2","Liquid","Model Precipitation Test: 10 µg/mL Nd(3+) sulfate, 250 µg/mL Fe(2+) sulfate, 250 µg/mL Fe(3+) sulfate, 100 µg/mL Al(3+) sulfate, 400 µg/mL Ca(2+) sulfate, 40 µg/mL Mn(2+) sulfate in 500 mL 0.01 M sulfuric acid, 0.2 M NaOH addition, Trial 1","N/A",{"$nulls":31},"N/A","ICP-OES","N/A","< -0.41",183.49,1.21,92.97,0.21,"< 0.16",6.96,317.26,"< 0",null,"< 0",0.06,36.590000000000003,383.36,"< 0.01","< 0.02","< -0.03","< 0.05","< -0.02",null,"< -0.02",0.57999999999999996,null,"< 0",null,null,null,"",0.06,null,null,null,"< 0","< 0.27","< -0.52","< -0.01","< 0.08","< 0.94","< 0.05","< -0.02",0.64,10.67,0.27,0.01,"< 0.05","< -0.02",0.11,"< 0.01","< -0.01","< -0.03","< 0.01","< 0",null,"< -0.37","< 0.13","< -0.31",null,11.7,11.7]
["DD.SPT.19.A.3","Liquid","Model Precipitation Test: 10 µg/mL Nd(3+) sulfate, 250 µg/mL Fe(2+) sulfate, 250 µg/mL Fe(3+) sulfate, 100 µg/mL Al(3+) sulfate, 400 µg/mL Ca(2+) sulfate, 40 µg/mL Mn(2+) sulfate in 500 mL 0.01 M sulfuric acid, 0.2 M NaOH addition, Trial 1","N/A",{"$nulls":31},"N/A","ICP-OES","N/A","< -0.41",280.81,1.18,93,0.14000000000000001,"< 0.18",9.1999999999999993,326.58999999999997,"< 0",null,"< 0.01",7.0000000000000007E-2,36.75,384.93,"< 0.03","< 0.06","< -0.03","< 0.05","< -0.07",null,"< -0.14","< 0.66",null,"< 0",null,null,null,"",0.06,null,null,null,"< 0","< 0.26","< -0.58","< 0","< 0.03","< 1.26","< 0.04","< -0.24",0.59,10.56,0.3,0.01,"< 0.06","< -0.05",0.09,"< 0.01","< -0.01","< -0.03",0.01,"< 0",null,"< -0.44","< 0.13","< -0.26",null,11.56,11.56]
["DD.SPT.19.A.4","Liquid","Model Precipitation Test: 10 µg/mL Nd(3+) sulfate, 250 µg/mL Fe(2+) sulfate, 250 µg/mL Fe(3+) sulfate, 100 µg/mL Al(3+) sulfate, 400 µg/mL Ca(2+) sulfate, 40 µg/mL Mn(2+) sulfate in 500 mL 0.01 M sulfuric acid, 0.2 M NaOH addition, Trial 1","N/A",{"$nulls":31},"N/A","ICP-OES","N/A","< -0.41",339.83,1.1499999999999999,91.02,0.09,"< 0.12",11.41,322.45,"< 0",null,"< 0.01",0.06,35.96,376.33,"< 0.01","< 0.05","< -0.03","< 0.04","< -0.08",null,"< -0.17","< 0.56",null,"< 0",null,null,null,"",0.06,null,null,null,"< 0","< 0.27","< -0.58","< 0","< 0.04",1.23,"< 0.02","< -0.07",0.72,10.65,0.27,0.02,"< 0.04","< 0.01",0.1,"< 0","< 0.01","< -0.02",0.02,"< 0.01",null,"< -0.4","< 0.15","< -0.29",null,11.78,11.78]
["DD.SPT.19.A.5","Liquid","Model Precipitation Test: 10 µg/mL Nd(3+) sulfate, 250 µg/mL Fe(2+) sulfate, 250 µg/mL Fe(3+) sulfate, 100 µg/mL Al(3+) sulfate, 400 µg/mL Ca(2+) sulfate, 40 µg/mL Mn(2+) sulfate in 500 mL 0.01 M sulfuric acid, 0.2 M NaOH addition, Trial 1","N/A",{"$nulls":31},"N/A","ICP-OES","N/A","< -0.42",437.06,1.1000000000000001,89.95,7.0000000000000007E-2,"< 0.11",18.989999999999998,322.62,"< 0",null,"< -0.01",7.0000000000000007E-2,35.46,299.92,"< 0.02","< 0.03","< -0.02","< 0.04","< -0.06",null,"< -0.08","< 0.5",null,"< 0",null,null,null,"",0.04,null,null,null,"< 0","< 0.14","< -0.56","< 0","< 0.05",1.38,"< 0.02","< -0.17",0.62,10.7,0.32,0.02,"< 0.04","< -0.03",0.11,"< -0.01","< 0.01","< -0.01","< 0.01","< 0",null,"< -0.42",0.15,"< -0.27",null,11.769999999999998,11.769999999999998]
["DD.SPT.19.A.6","Liquid","Model Precipitation Test: 10 µg/mL Nd(3+) sulfate, 250 µg/mL Fe(2+) sulfate, 250 µg/mL Fe(3+) sulfate, 100 µg/mL Al(3+) sulfate, 400 µg/mL Ca(2+) sulfate, 40 µg/mL Mn(2+) sulfate in 500 mL 0.01 M sulfuric acid, 0.2 M NaOH addition, Trial 1","N/A",{"$nulls":31},"N/A","ICP-OES","N/A","< -0.43","> 555.6",1.1000000000000001,90.77,0.06,"< 0.04",24.5,326.87,"< 0.01",null,"< -0.01","< 0.06",35.75,186.79,"< 0.02","< 0.06","< -0.02","< 0.03","< 0.05",null,"< -0.01",0.53,null,"< 0",null,null,null,"",0.02,null,null,null,"< 0","< 0.01","< -0.5","< 0","< 0.01","< 1.11","< 0.03","< -0.15",0.63,10.65,0.3,0.02,"< 0.06","< -0.04",0.1,"< 0.01","< 0.02","< -0.01","< 0","< 0",null,"< -0.36",0.21,"< -0.23",null,11.700000000000001,11.700000000000001]
["DD.SPT.19.A.7","Liquid","Model Precipitation Test: 10 µg/mL Nd(3+) sulfate, 250 µg/mL Fe(2+) sulfate, 250 µg/mL Fe(3+) sulfate, 100 µg/mL Al(3+) sulfate, 400 µg/mL Ca(2+) sulfate, 40 µg/mL Mn(2+) sulfate in 500 mL 0.01 M sulfuric acid, 0.2 M NaOH addition, Trial 1","N/A",{"$nulls":31},"N/A","ICP-OES","N/A","< -0.43","> 575.42",1.0900000000000001,88.08,"< 0.01","< 0.04",28.04,322.45999999999998,"< 0.01",null,"< 0","< 0.05",35.28,167.12,"< 0.03","< 0.01","< -0.02","< 0.02","< -0.09",null,"< -0.05","< 0.59",null,"< 0",null,null,null,"",0.03,null,null,null,"< 0","< -0.04","< -0.7","< 0","< 0.02","< 1.06","< 0.03","< -0.07",0.55000000000000004,10.45,0.28000000000000003,0.02,"< 0.05","< 0",0.12,"< 0.01","< 0.03","< -0.01","< 0","< 0",null,"< -0.3",0.16,"< -0.22",null,11.419999999999998,11.419999999999998]
["DD.SPT.19.A.8","Liquid","Model Precipitation Test: 10 µg/mL Nd(3+) sulfate, 250 µg/mL Fe(2+) sulfate, 250 µg/mL Fe(3+) sulfate, 100 µg/mL Al(3+) sulfate, 400 µg/mL Ca(2+) sulfate, 40 µg/mL Mn(2+) sulfate in 500 mL 0.01 M sulfuric acid, 0.2 M NaOH addition, Trial 1","N/A",{"$nulls":31},"N/A","ICP-OES","N/A","< -0.43","> 585.83",1.0900000000000001,85.86,0.1,"< 0.07",32.049999999999997,320.08,"< 0.01",null,"< -0.01","< 0.04",34.74,158.76,"< 0.03","< 0.03","< -0.02","< 0.03","< 0.03",null,"< -0.09","< 0.78",null,"< 0",null,null,null,"",0.02,null,null,null,"< 0","< -0.05","< -0.55","< -0.01","< 0.02",1.47,"< 0","< -0.23",0.56999999999999995,10.35,0.31,0.02,"< 0.07","< -0.04",0.11,"< 0","< 0.03","< -0.02","< 0","< 0",null,"< -0.47",0.25,"< -0.3",null,11.36,11.36]
["DD.SPT.19.A.9","Liquid","Model Precipitation Test: 10 µg/mL Nd(3+) sulfate, 250 µg/mL Fe(2+) sulfate, 250 µg/mL Fe(3+) sulfate, 100 µg/mL Al(3+) sulfate, 400 µg/mL Ca(2+) sulfate, 40 µg/mL Mn(2+) sulfate in 500 mL 0.01 M sulfuric acid, 0.2 M NaOH addition, Trial 1","N/A",{"$nulls":31},"N/A","ICP-OES","N/A","< -0.43","> 610.15",1.1000000000000001,83.98,7.0000000000000007E-2,"< 0.03",37.549999999999997,324.45,"< 0",null,"< -0.01","< 0.03",35.299999999999997,159.13999999999999,"< 0.01","< 0.05","< -0.02","< 0.02","< -0.01",null,"< 0.02","< 0.45",null,"< 0",null,null,null,"",0.02,null,null,null,"< 0","< -0.02","< -0.62","< 0","< 0.03","< 1.02","< 0.01","< -0.14",0.78,10.54,0.28000000000000003,0.02,"< 0.05","< -0.02",0.11,"< 0","< 0.01","< -0.01","< 0","< 0",null,"< -0.33","< 0.2","< -0.31",null,11.729999999999997,11.729999999999997]
["DD.SPT.19.A.10","Liquid","Model Precipitation Test: 10 µg/mL Nd(3+) sulfate, 250 µg/mL Fe(2+) sulfate, 250 µg/mL Fe(3+) sulfate, 100 µg/mL Al(3+) sulfate, 400 µg/mL Ca(2+) sulfate, 40 µg/mL Mn(2+) sulfate in 500 mL 0.01 M sulfuric acid, 0.2 M NaOH addition, Trial 1","N/A",{"$nulls":31},"N/A","ICP-OES","N/A","< -0.43","> 624.53",1.1000000000000001,79.52,0.13,"< 0.08",42.46,323.88,"< 0",null,"< -0.01","< 0.03",35.25,156.44,"< 0.02","< 0.02","< -0.02","< 0.03","< -0.02",null,"< -0.13",0.84,null,"< 0",null,null,null,"",0.02,null,null,null,"< 0","< -0.04","< -0.59","< 0","< 0","< 1.14","< 0.01","< -0.13",0.69,10.33,0.3,0.02,"< 0.03","< 0.01",0.11,"< 0","< 0.03","< -0.02","< 0","< 0",null,"< -0.33",0.19,"< -0.37",null,11.45,11.45]
["DD.SPT.19.A.11","Liquid","Model Precipitation Test: 10 µg/mL Nd(3+) sulfate, 250 µg/mL Fe(2+) sulfate, 250 µg/mL Fe(3+) sulfate, 100 µg/mL Al(3+) sulfate, 400 µg/mL Ca(2+) sulfate, 40 µg/mL Mn(2+) sulfate in 500 mL 0.01 M sulfuric acid, 0.2 M NaOH addition, Trial 1","N/A",{"$nulls":31},"N/A","ICP-OES","N/A","< -0.43","> 709.78",1.08,36.71,"< 0.03","< 0.08",50.08,320.58,"< 0.01",null,"< 0.01","< 0",34.85,139.72,"< 0.02","< 0.03","< 0","< 0.03","< 0.04",null,"< -0.03","< 0.54",null,"< 0",null,null,null,"",0.02,null,null,null,"< 0","< -0.06","< -0.64","< 0","< -0.04",1.38,"< 0.05","< -0.02",0.67,9.81,0.27,0.02,"< 0.07","< 0",0.11,"< 0","< 0.02","< -0.02","< 0","< 0",null,"< -0.29","< 0.14","< -0.3",null,10.879999999999999,10.879999999999999]
["DD.SPT.19.A.12","Liquid","Model Precipitation Test: 10 µg/mL Nd(3+) sulfate, 250 µg/mL Fe(2+) sulfate, 250 µg/mL Fe(3+) sulfate, 100 µg/mL Al(3+) sulfate, 400 µg/mL Ca(2+) sulfate, 40 µg/mL Mn(2+) sulfate in 500 mL 0.01 M sulfuric acid, 0.2 M NaOH addition, Trial 1","N/A",{"$nulls":31},"N/A","ICP-OES","N/A","< -0.43","> 771.57",1.0900000000000001,8.68,"< 0","< 0.04",55.75,322.42,"< 0.01",null,"< 0","< 0",34.9,125.7,"< 0.03","< 0.03","< -0.02","< 0.03","< 0.02",null,"< -0.01","< 0.64",null,"< 0",null,null,null,"",0.01,null,null,null,"< 0","< -0.05","< -0.53","< -0.01","< 0.02","< 1.16","< 0.04","< -0.14",0.61,9.94,0.24,0.02,"< 0.05","< -0.05",0.11,"< 0.01","< 0.02","< -0.02","< 0","< 0",null,"< -0.19","< 0.06","< -0.25",null,10.919999999999998,10.919999999999998]
["DD.SPT.19.A.13","Liquid","Model Precipitation Test: 10 µg/mL Nd(3+) sulfate, 250 µg/mL Fe(2+) sulfate, 250 µg/mL Fe(3+) sulfate, 100 µg/mL Al(3+) sulfate, 400 µg/mL Ca(2+) sulfate, 40 µg/mL Mn(2+) sulfate in 500 mL 0.01 M sulfuric acid, 0.2 M NaOH addition, Trial 1","N/A",{"$nulls":31},"N/A","ICP-OES","N/A","< -0.43","> 790.75",1.08,1.98,0.08,"< 0",58.15,319.14,"< 0",null,"< 0","< 0",34.56,117.05,"< 0.01","< 0.05","< -0.01","< 0.04","< -0.02",null,"< -0.08","< 0.32",null,"< 0",null,null,null,"","< 0.01",null,null,null,"< 0.01","< -0.08","< -0.63","< 0","< -0.02","< 1.16","< 0.02","< -0.18",0.49,9.39,0.25,0.02,"< 0.08","< 0",0.1,"< 0","< 0.01","< -0.01","< 0","< 0",null,"< -0.4","< 0.01","< -0.26",null,10.25,10.25]
["DD.SPT.19.A.14","Liquid","Model Precipitation Test: 10 µg/mL Nd(3+) sulfate, 250 µg/mL Fe(2+) sulfate, 250 µg/mL Fe(3+) sulfate, 100 µg/mL Al(3+) sulfate, 400 µg/mL Ca(2+) sulfate, 40 µg/mL Mn(2+) sulfate in 500 mL 0.01 M sulfuric acid, 0.2 M NaOH addition, Trial 1","N/A",{"$nulls":31},"N/A","ICP-OES","N/A","< -0.43","> 822.58",1.1100000000000001,"< 0.52",7.0000000000000007E-2,"< -0.03",63.46,327.29000000000002,"< 0.01",null,"< -0.01","< 0",35.32,112.5,"< 0.01","< 0.05","< -0.02","< 0.04","< 0.04",null,"< -0.01",0.55000000000000004,null,"< 0",null,null,null,"","< 0",null,null,null,"< 0.01","< -0.07","< -0.79","< 0","< 0","< 1","< 0.04","< -0.12",0.66,8.7200000000000006,0.21,0.02,"< 0.06","< -0.06",0.1,"< 0","< 0.02","< -0.01","< 0","< 0",null,"< -0.31","< 0.06","< -0.22",null,9.7100000000000009,9.7100000000000009]
["DD.SPT.19.A.15","Liquid","Model Precipitation Test: 10 µg/mL Nd(3+) sulfate, 250 µg/mL Fe(2+) sulfate, 250 µg/mL Fe(3+) sulfate, 100 µg/mL Al(3+) sulfate, 400 µg/mL Ca(2+) sulfate, 40 µg/mL Mn(2+) sulfate in 500 mL 0.01 M sulfuric acid, 0.2 M NaOH addition, Trial 1","N/A",{"$nulls":31},"N/A","ICP-OES","N/A","< -0.44","> 882.41",1.18,"< 0.25","< 0.02","< 0.01",71.14,344.5,"< 0",null,"< 0.01","< 0.01",37.08,103.55,"< 0.02","< 0.04","< -0.01","< 0.03","< 0.05",null,"< -0.12",0.71,null,"< 0",null,null,null,"","< 0.01",null,null,null,"< 0.01","< -0.08","< -0.56","< 0","< -0.03","< 1.1","< 0","< -0.04","< 0.55",7.49,0.22,0.01,"< 0.07","< 0.02",0.13,"< 0.01","< 0.03","< -0.01","< 0","< 0",null,"< -0.35","< 0.02","< -0.21",null,7.85,7.85]
["DD.SPT.19.A.16","Liquid","Model Precipitation Test: 10 µg/mL Nd(3+) sulfate, 250 µg/mL Fe(2+) sulfate, 250 µg/mL Fe(3+) sulfate, 100 µg/mL Al(3+) sulfate, 400 µg/mL Ca(2+) sulfate, 40 µg/mL Mn(2+) sulfate in 500 mL 0.01 M sulfuric acid, 0.2 M NaOH addition, Trial 1","N/A",{"$nulls":31},"N/A","ICP-OES","N/A","< -0.45","> 909.69",1.19,"< 0.18",0.04,"< 0.03",75.569999999999993,348.92,"< 0.01",null,"< 0","< 0.03",37.28,79.83,"< 0","< 0.05","< -0.01","< 0.03","< -0.02",null,"< -0.07","< 0.68",null,"< 0",null,null,null,"","< 0.01",null,null,null,"< 0.01","< -0.14","< -0.55","< 0","< 0.01",1.23,"< 0","< -0.11","< 0.67",5.29,0.14000000000000001,"< 0.01","< 0.05","< -0.05",0.12,"< 0.03","< -0.02","< -0.02","< 0","< 0",null,"< -0.25","< 0.03","< -0.21",null,5.55,5.55]
["DD.SPT.19.A.17","Liquid","Model Precipitation Test: 10 µg/mL Nd(3+) sulfate, 250 µg/mL Fe(2+) sulfate, 250 µg/mL Fe(3+) sulfate, 100 µg/mL Al(3+) sulfate, 400 µg/mL Ca(2+) sulfate, 40 µg/mL Mn(2+) sulfate in 500 mL 0.01 M sulfuric acid, 0.2 M NaOH addition, Trial 1","N/A",{"$nulls":31},"N/A","ICP-OES","N/A","< -0.46","> 971.92",1.17,"< 0.17","< 0.02","< 0.41",98.07,341.24,"< 0",null,"< 0","< 0.01",34.979999999999997,1.59,"< 0","< 0.03","< -0.02","< 0.01","< 0",null,"< -0.08",0.64,null,"< 0",null,null,null,"","< -0.01",null,null,null,"< 0.01","< -0.23","< -0.67","< 0","< -0.02","< 0.96","< 0","< -0.05","< 0.17",0.82,"< 0.02","< 0","< 0.03","< 0",0.1,"< 0","< -0.01","< -0.01","< 0","< 0",null,"< -0.27","< 0.03","< -0.05",null,0.91999999999999993,0.91999999999999993]
["DD.SPT.19.A.18","Liquid","Model Precipitation Test: 10 µg/mL Nd(3+) sulfate, 250 µg/mL Fe(2+) sulfate, 250 µg/mL Fe(3+) sulfate, 100 µg/mL Al(3+) sulfate, 400 µg/mL Ca(2+) sulfate, 40 µg/mL Mn(2+) sulfate in 500 mL 0.01 M sulfuric acid, 0.2 M NaOH addition, Trial 1","N/A",{"$nulls":31},"N/A","ICP-OES","N/A","< -0.46","> 982.98",1.17,"< 0.08","< -0.02","< -0.01",102.96,342.89,"< 0",null,"< -0.01","< 0.01",31.4,"< 0.08","< 0.02","< 0.01","< -0.01","< 0.01","< 0.08",null,"< -0.1","< 0.14",null,"< 0",null,null,null,"","< 0",null,null,null,"< 0.01","< -0.24","< -0.64","< 0","< -0.04","< 1.05","< 0","< -0.18","< 0.13","< 0.05","< -0.01","< 0","< 0.01","< -0.02",0.1,"< -0.01","< -0.02","< -0.01","< 0","< -0.01",null,"< -0.36","< 0.01","< -0.03",null,0.1,0.1]
["DD.SPT.19.A.19","Liquid","Model Precipitation Test: 10 µg/mL Nd(3+) sulfate, 250 µg/mL Fe(2+) sulfate, 250 µg/mL Fe(3+) sulfate, 100 µg/mL Al(3+) sulfate, 400 µg/mL Ca(2+) sulfate, 40 µg/mL Mn(2+) sulfate in 500 mL 0.01 M sulfuric acid, 0.2 M NaOH addition, Trial 1","N/A",{"$nulls":31},"N/A","ICP-OES","N/A","< -0.46","> 1010.13",1.1299999999999999,"< 0.1","< -0.08","< -0.01",105.66,332.52,"< 0",null,"< 0.01","< 0.01",25.16,"< 0.17","< 0.02","< 0.01","< 0","< 0.02","< 0.05",null,"< -0.01","< 0.49",null,"< 0",null,null,null,"","< -0.01",null,null,null,"< 0.01","< -0.22","< -0.6","< -0.01","< 0","< 1.04","< -0.01","< 0.08","< 0.07","< 0.01","< -0.02","< 0","< 0.02","< -0.02",7.0000000000000007E-2,"< 0.01","< -0.02","< -0.01","< 0","< 0",null,"< -0.38","< 0.08","< -0.04",null,7.0000000000000007E-2,7.0000000000000007E-2]
["DD.SPT.19.A.21","Liquid","Model Precipitation Test: 10 µg/mL Nd(3+) sulfate, 250 µg/mL Fe(2+) sulfate, 250 µg/mL Fe(3+) sulfate, 100 µg/mL Al(3+) sulfate, 400 µg/mL Ca(2+) sulfate, 40 µg/mL Mn(2+) sulfate in 500 mL 0.01 M sulfuric acid, 0.2 M NaOH addition, Trial 1","N/A",{"$nulls":31},"N/A","ICP-OES","N/A","< -0.46","> 1016.98",1.07,1.34,"< -0.05","< 0.03",111.52,322.37,"< 0",null,"< 0","< 0.01",10.84,"< 0.12","< 0.02","< -0.04","< 0.02","< 0.03","< 0.03",null,"< -0.17","< 0.26",null,"< 0",null,null,null,"","< -0.01",null,null,null,"< 0","< -0.23","< -0.68","< 0","< -0.02","< 1.03","< 0","< -0.1","< 0.01","< 0.03","< 0.02","< 0","< 0.02","< -0.02","< 0.03","< 0","< -0.02","< 0.01","< 0","< -0.01",null,"< -0.15","< 0.06","< -0.08",null,0,0]
["DD.SPT.19.A.23","Liquid","Model Precipitation Test: 10 µg/mL Nd(3+) sulfate, 250 µg/mL Fe(2+) sulfate, 250 µg/mL Fe(3+) sulfate, 100 µg/mL Al(3+) sulfate, 400 µg/mL Ca(2+) sulfate, 40 µg/mL Mn(2+) sulfate in 500 mL 0.01 M sulfuric acid, 0.2 M NaOH addition, Trial 1","N/A",{"$nulls":31},"N/A","ICP-OES","N/A","< -0.46","> 1062.19","< 0.86",11.02,"< -0.08","< 0.06",122.34,305,"< 0",null,"< 0","< 0.01",1.1000000000000001,"< 0.24","< 0","< -0.02","< -0.01","< 0.01","< -0.01",null,"< -0.12","< 0.41",null,"< 0",null,null,null,"","< 0.01",null,null,null,"< 0.01","< -0.22","< -0.53","< -0.01","< 0.01","< 0.78","< 0","< 0.03","< 0.15","< 0.03","< 0.01","< 0","< 0.03","< -0.01","< 0","< 0","< 0","< 0.01","< 0","< 0",null,"< 0.08","< 0.01","< -0.08",null,0,0]
["DD.SPT.19.B.1","Liquid","Model Precipitation Test: 10 µg/mL Nd(3+) sulfate, 250 µg/mL Fe(2+) sulfate, 250 µg/mL Fe(3+) sulfate, 100 µg/mL Al(3+) sulfate, 400 µg/mL Ca(2+) sulfate, 40 µg/mL Mn(2+) sulfate in 500 mL 0.01 M sulfuric acid, 0.2 M NaOH addition, Trial 2","N/A",{"$nulls":31},"N/A","ICP-OES","N/A","< -0.41",34.119999999999997,1.32,97.05,0.24,"< 0.08","< 1.48",334.81,"< 0",null,"< 0",0.04,39.340000000000003,397.25,"< 0.02","< 0.02","< -0.03","< 0.08","< -0.12",null,"< -0.08","< 0.59",null,"< 0",null,null,null,"",7.0000000000000007E-2,null,null,null,0.03,"< 0.28","< -0.6","< 0","< 0.04",1.1399999999999999,"< 0.03","< -0.26","< 0.52",9.18,0.26,0.02,"< 0.04","< -0.03",0.11,"< 0","< -0.04","< -0.02",0.02,"< 0.01",null,"< -0.36",0.17,"< -0.21",null,9.5899999999999981,9.5899999999999981]
["DD.SPT.19.B.5","Liquid","Model Precipitation Test: 10 µg/mL Nd(3+) sulfate, 250 µg/mL Fe(2+) sulfate, 250 µg/mL Fe(3+) sulfate, 100 µg/mL Al(3+) sulfate, 400 µg/mL Ca(2+) sulfate, 40 µg/mL Mn(2+) sulfate in 500 mL 0.01 M sulfuric acid, 0.2 M NaOH addition, Trial 2","N/A",{"$nulls":31},"N/A","ICP-OES","N/A","< -0.43",492.44,1.19,94.76,"< 0.03","< 0",5.15,340.55,"< 0.01",null,"< -0.01","< 0.06",38.79,273.27999999999997,"< 0.01","< 0.05","< -0.01","< 0.07","< -0.01",null,"< -0.08","< 0.63",null,"< 0",null,null,null,"",0.05,null,null,null,"< 0.01","< 0.12","< -0.45","< 0","< 0.02",1.41,"< 0.02","< -0.02",0.52,9.18,0.23,0.02,"< 0.07","< -0.01",0.13,"< 0.02","< -0.01","< -0.02","< 0.01","< 0",null,"< -0.51",0.12,"< -0.25",null,10.08,10.08]
["DD.SPT.19.B.7","Liquid","Model Precipitation Test: 10 µg/mL Nd(3+) sulfate, 250 µg/mL Fe(2+) sulfate, 250 µg/mL Fe(3+) sulfate, 100 µg/mL Al(3+) sulfate, 400 µg/mL Ca(2+) sulfate, 40 µg/mL Mn(2+) sulfate in 500 mL 0.01 M sulfuric acid, 0.2 M NaOH addition, Trial 2","N/A",{"$nulls":31},"N/A","ICP-OES","N/A","< -0.43","> 613.79",1.2,93.08,0.1,"< 0.02",6.35,344.63,"< 0.01",null,"< -0.01","< 0.04",38.83,174.98,"< 0.02","< 0.03","< 0.09","< 0.13","< 0",null,"< -0.07",0.69,null,"< 0",null,null,null,"",0.03,null,null,null,"< 0.01","< -0.03","< -0.7","< -0.01","< 0",1.5,"< 0.03","< -0.01",0.41,9.1300000000000008,0.22,0.01,"< 0.04","< -0.07",0.13,"< 0","< -0.02","< -0.01","< 0","< 0",null,"< -0.39","< 0.11","< -0.21",null,9.9000000000000021,9.9000000000000021]
["DD.SPT.19.B.10","Liquid","Model Precipitation Test: 10 µg/mL Nd(3+) sulfate, 250 µg/mL Fe(2+) sulfate, 250 µg/mL Fe(3+) sulfate, 100 µg/mL Al(3+) sulfate, 400 µg/mL Ca(2+) sulfate, 40 µg/mL Mn(2+) sulfate in 500 mL 0.01 M sulfuric acid, 0.2 M NaOH addition, Trial 2","N/A",{"$nulls":31},"N/A","ICP-OES","N/A","< -0.43","> 678.34",1.19,77.22,0.11,"< 0.01",9.7799999999999994,343.61,"< 0.01",null,"< 0","< 0.02",38.6,163.18,"< 0","< 0.03","< -0.01","< 0.06","< -0.04",null,"< -0.13",0.84,null,"< 0",null,null,null,"","< 0.01",null,null,null,"< 0.01","< -0.03","< -0.54","< 0","< -0.01",1.4,"< 0.03","< 0.01",0.46,8.82,0.25,0.01,"< 0.05","< 0",0.14000000000000001,"< 0.01","< -0.01","< 0.01","< 0","< 0",null,"< -0.28","< 0.18","< -0.21",null,9.6800000000000015,9.6800000000000015]
["DD.SPT.19.B.11","Liquid","Model Precipitation Test: 10 µg/mL Nd(3+) sulfate, 250 µg/mL Fe(2+) sulfate, 250 µg/mL Fe(3+) sulfate, 100 µg/mL Al(3+) sulfate, 400 µg/mL Ca(2+) sulfate, 40 µg/mL Mn(2+) sulfate in 500 mL 0.01 M sulfuric acid, 0.2 M NaOH addition, Trial 2","N/A",{"$nulls":31},"N/A","ICP-OES","N/A","< -0.43","> 817.39",1.19,15.58,"< 0.04","< 0.02",12.6,348.22,"< 0",null,"< 0","< 0.01",38.93,142.07,"< 0.01","< 0.07","< -0.01","< 0.05","< -0.01",null,"< -0.05","< 0.6",null,"< 0",null,null,null,"","< 0.01",null,null,null,"< 0.01","< -0.04","< -0.59","< 0","< 0.02",1.35,"< 0.03","< -0.14","< 0.6",8.83,0.25,0.01,"< 0.08","< 0.03",0.13,"< 0.02","< 0.03","< 0","< 0","< 0",null,"< -0.58","< 0.05","< -0.32",null,9.2200000000000006,9.2200000000000006]
["DD.SPT.19.B.14","Liquid","Model Precipitation Test: 10 µg/mL Nd(3+) sulfate, 250 µg/mL Fe(2+) sulfate, 250 µg/mL Fe(3+) sulfate, 100 µg/mL Al(3+) sulfate, 400 µg/mL Ca(2+) sulfate, 40 µg/mL Mn(2+) sulfate in 500 mL 0.01 M sulfuric acid, 0.2 M NaOH addition, Trial 2","N/A",{"$nulls":31},"N/A","ICP-OES","N/A","< -0.43","> 857.31",1.1499999999999999,"< 0.39","< -0.03","< -0.01",14.62,339.79,"< 0",null,"< 0.01","< 0.01",37.96,112.07,"< 0.02","< 0.01","< 0.03","< 0.08","< 0.01",null,"< -0.06",0.68,null,"< 0",null,null,null,"",0.01,null,null,null,"< 0.01","< -0.08","< -0.63","< 0","< 0.01","< 1.04","< 0.02","< -0.08","< 0.49",6.9,0.14000000000000001,"< 0.01","< 0.05","< -0.02",0.11,"< 0","< 0","< -0.02","< 0","< 0",null,"< -0.36","< -0.05","< -0.17",null,7.15,7.15]
["DD.SPT.19.B.18","Liquid","Model Precipitation Test: 10 µg/mL Nd(3+) sulfate, 250 µg/mL Fe(2+) sulfate, 250 µg/mL Fe(3+) sulfate, 100 µg/mL Al(3+) sulfate, 400 µg/mL Ca(2+) sulfate, 40 µg/mL Mn(2+) sulfate in 500 mL 0.01 M sulfuric acid, 0.2 M NaOH addition, Trial 2","N/A",{"$nulls":31},"N/A","ICP-OES","N/A","< -0.46","> 968.24",1.1399999999999999,"< 0.11","< -0.02","< -0.03",22.55,332.94,"< 0",null,"< 0","< 0.03",29.63,"< 0.11","< 0.01","< 0.03","< 0","< 0.03","< 0.01",null,"< -0.04","< 0.49",null,"< 0",null,null,null,"","< -0.01",null,null,null,"< 0.01","< -0.25","< -0.55","< 0","< -0.05","< 1.08","< 0","< -0.18","< 0.08","< 0.02","< 0","< 0","< 0.03","< 0.05",7.0000000000000007E-2,"< 0","< 0","< -0.01","< 0","< 0",null,"< -0.28","< 0.07","< -0.13",null,7.0000000000000007E-2,7.0000000000000007E-2]
["DD.SPT.19.B.20","Liquid","Model Precipitation Test: 10 µg/mL Nd(3+) sulfate, 250 µg/mL Fe(2+) sulfate, 250 µg/mL Fe(3+) sulfate, 100 µg/mL Al(3+) sulfate, 400 µg/mL Ca(2+) sulfate, 40 µg/mL Mn(2+) sulfate in 500 mL 0.01 M sulfuric acid, 0.2 M NaOH addition, Trial 2","N/A",{"$nulls":31},"N/A","ICP-OES","N/A","< -0.46","> 983.02",1.08,"< 0.74","< -0.03","< -0.01",24.27,319.76,"< 0",null,"< 0.01","< 0",14.71,"< 0.24","< 0.01","< -0.02","< -0.02","< 0.02","< 0.09",null,"< -0.03","< 0.38",null,"< 0",null,null,null,"","< -0.01",null,null,null,"< 0.01","< -0.26","< -0.64","< -0.01","< 0","< 0.99","< 0.02","< 0.1","< 0.02","< 0.05","< 0","< 0","< 0.02","< 0.07","< 0.05","< 0","< -0.03","< -0.01","< 0","< 0",null,"< -0.11","< 0.03","< -0.05",null,0,0]
["DD.SPT.19.B.23","Liquid","Model Precipitation Test: 10 µg/mL Nd(3+) sulfate, 250 µg/mL Fe(2+) sulfate, 250 µg/mL Fe(3+) sulfate, 100 µg/mL Al(3+) sulfate, 400 µg/mL Ca(2+) sulfate, 40 µg/mL Mn(2+) sulfate in 500 mL 0.01 M sulfuric acid, 0.2 M NaOH addition, Trial 2","N/A",{"$nulls":31},"N/A","ICP-OES","N/A","< -0.46","> 1066.82","< 0.7",15.6,"< -0.06","< 0.03",27.91,301.64,"< 0",null,-0.01,"< 0.02",0.28000000000000003,"< 0.26","< 0","< -0.01","< -0.01","< 0.02","< -0.04",null,"< -0.15","< -0.22",null,"< 0.01",null,null,null,"","< 0",null,null,null,"< 0","< -0.25","< -0.64","< 0","< -0.03","< 0.8","< 0.01","< -0.04","< 0.05","< -0.06","< 0.01","< 0","< 0.04","< 0.02","< 0.02","< 0","< -0.03","< 0","< 0","< 0",null,"< 0.02","< 0.04","< -0.1",null,0,0]
["DD.SPT.20.A.2","Liquid","Model Precipitation Test: 40 µg/mL Mn(2+) sulfate in 500 mL 0.01 M sulfuric acid, 0.2 M NaOH addition, Trial 1","N/A",{"$nulls":31},"N/A","ICP-OES","N/A","< -0.41",252.78,"< -0.01","< 0.01","< -0.08","< 1.87",10.47,"< -0.7","< 0",null,"< -0.01","< -0.01",41.29,"< 0.16","< 0.03","< 0.03","< -0.03","< -0.03","< -0.01",null,"< 0.05","< 0.61",null,"< 0",null,null,null,"< -0.7","< 0",null,null,null,"< 0","< -1.56","< -0.51","< 0","< 0.01","< -0.19","< -0.02","< -0.31","< 0.17","< 0.08","< 0.01","< 0.01","< 0.01","< -0.04",0.13,"< -0.01","< 0.01","< -0.02","< 0","< 0.01",null,"< -0.34","< -0.05","< -0.01",null,0.13,0.13]
["DD.SPT.20.A.4","Liquid","Model Precipitation Test: 40 µg/mL Mn(2+) sulfate in 500 mL 0.01 M sulfuric acid, 0.2 M NaOH addition, Trial 1","N/A",{"$nulls":31},"N/A","ICP-OES","N/A","< -0.41",367.94,"< 0.01","< -0.17","< -0.06","< -0.09",14.92,"< 0.29","< 0",null,"< -0.01","< -0.01",40.5,"< 0.03","< 0.02","< -0.01","< -0.02","< -0.03","< 0.07",null,"< 0.02","< 0.27",null,"< 0",null,null,null,"< -0.72","< 0",null,null,null,"< 0","< -1.49","< -0.59","< -0.01","< 0.01","< -0.11","< -0.01","< -0.33","< 0.06","< 0.08","< 0","< 0","< 0.02","< -0.06",0.13,"< -0.01","< -0.01","< -0.02","< 0","< 0",null,"< -0.4","< -0.01","< 0.04",null,0.13,0.13]
["DD.SPT.20.A.7","Liquid","Model Precipitation Test: 40 µg/mL Mn(2+) sulfate in 500 mL 0.01 M sulfuric acid, 0.2 M NaOH addition, Trial 1","N/A",{"$nulls":31},"N/A","ICP-OES","N/A","< -0.42",422.77,"< -0.01","< -0.08","< -0.11","< -0.07",28.77,"< -0.95","< 0",null,"< -0.02","< -0.02",39.49,"< -0.08","< 0.01","< 0.02","< -0.02","< -0.02","< 0.06",null,"< 0","< 0.23",null,"< 0",null,null,null,"< -0.72","< -0.01",null,null,null,"< -0.01","< -1.36","< -0.61","< -0.01","< -0.01","< -0.12","< -0.01","< -0.41","< 0.15","< 0.04","< 0.01","< 0","< 0.02","< 0",0.1,"< -0.01","< -0.01","< -0.02","< 0","< 0",null,"< -0.28","< 0.02","< -0.02",null,0.1,0.1]
["DD.SPT.20.A.8","Liquid","Model Precipitation Test: 40 µg/mL Mn(2+) sulfate in 500 mL 0.01 M sulfuric acid, 0.2 M NaOH addition, Trial 1","N/A",{"$nulls":31},"N/A","ICP-OES","N/A","< -0.41",422.42,"< 0","< -0.08","< -0.02","< -0.07",29.29,"< -0.34","< 0",null,"< 0","< 0",39.32,"< -0.07","< 0.01","< -0.01","< 0","< -0.01","< -0.03",null,"< 0.06","< 0.25",null,"< 0",null,null,null,"< -0.7","< 0",null,null,null,"< 0","< -1.28","< -0.6","< 0","< 0","< -0.17","< 0","< -0.23","< -0.04","< 0.03","< -0.04","< 0","< 0","< -0.01",0.12,"< 0","< -0.01","< -0.01","< 0","< 0",null,"< -0.37","< -0.08","< 0.01",null,0.12,0.12]
["DD.SPT.20.A.11","Liquid","Model Precipitation Test: 40 µg/mL Mn(2+) sulfate in 500 mL 0.01 M sulfuric acid, 0.2 M NaOH addition, Trial 1","N/A",{"$nulls":31},"N/A","ICP-OES","N/A","< -0.42",423.18,"< 0","< -0.13","< -0.09","< -0.07",37.299999999999997,"< -0.22","< 0",null,"< -0.02","< -0.01",38.369999999999997,"< -0.06","< 0.01","< 0.03","< 0","< -0.02","< 0.03",null,"< 0.06","< 0.04",null,"< 0",null,null,null,"< -0.7","< 0.01",null,null,null,"< -0.01","< -1.33","< -0.59","< 0","< -0.04","< -0.15","< -0.01","< -0.3","< 0.11","< -0.02","< -0.02","< 0","< 0.01","< -0.03",0.09,"< -0.01","< -0.03","< -0.01","< 0","< 0",null,"< -0.39","< 0","< 0.01",null,0.09,0.09]
["DD.SPT.20.A.15","Liquid","Model Precipitation Test: 40 µg/mL Mn(2+) sulfate in 500 mL 0.01 M sulfuric acid, 0.2 M NaOH addition, Trial 1","N/A",{"$nulls":31},"N/A","ICP-OES","N/A","< -0.42",425.19,"< -0.01","< -0.21","< -0.12","< -0.11",60.66,"< -0.25","< 0",null,"< -0.01","< -0.02",38.19,"< -0.03","< 0.03","< 0.01","< 0","< -0.02","< 0.01",null,"< 0.02","< 0.06",null,"< 0",null,null,null,"< -0.69","< -0.01",null,null,null,"< -0.01","< -1.23","< -0.65","< 0","< -0.04","< -0.16","< -0.01","< -0.12","< -0.04","< 0.07","< -0.02","< 0","< 0.02","< -0.02",0.1,"< 0","< 0.01","< -0.03","< 0","< 0",null,"< -0.28","< -0.02","< -0.05",null,0.1,0.1]
["DD.SPT.20.A.17","Liquid","Model Precipitation Test: 40 µg/mL Mn(2+) sulfate in 500 mL 0.01 M sulfuric acid, 0.2 M NaOH addition, Trial 1","N/A",{"$nulls":31},"N/A","ICP-OES","N/A","< -0.41",428.68,"< -0.01","< -0.1","< -0.01","< -0.09",79.47,"< -0.16","< 0",null,"< -0.01","< -0.02",36.14,"< -0.01","< 0.03","< 0.02","< -0.02","< -0.05","< -0.01",null,"< 0.01","< 0.48",null,"< 0",null,null,null,"< -0.71","< -0.01",null,null,null,"< -0.01","< -1.19","< -0.51","< -0.01","< 0","< -0.07","< 0","< -0.3","< 0.1",0.12,"< -0.02","< 0","< 0.01","< -0.02",0.1,"< 0.01","< 0","< -0.03","< 0","< 0",null,"< -0.21","< -0.11","< -0.03",null,0.22,0.22]
["DD.SPT.20.B.2","Liquid","Model Precipitation Test: 40 µg/mL Mn(2+) sulfate in 500 mL 0.01 M sulfuric acid, 0.2 M NaOH addition, Trial 2","N/A",{"$nulls":31},"N/A","ICP-OES","N/A","< -0.42",215.08,"< -0.05","< -0.12","< -0.16","< -0.08",3.93,"< -1.37","< 0",null,"< -0.01","< 0",40.1,"< 0.03","< 0","< 0.01","< -0.02","< -0.08","< 0.03",null,"< 0.03","< 0.14",null,"< 0",null,null,null,"< -0.71","< 0",null,null,null,"< -0.01","< -1.73","< -0.69","< 0","< 0.01","< 0.02","< 0","< -0.21","< 0.09","< 0.03","< -0.01","< 0","< 0.02","< -0.04",0.11,"< -0.01","< 0","< -0.01","< 0","< 0",null,"< -0.39","< 0.02","< -0.01",null,0.11,0.11]
["DD.SPT.20.B.6","Liquid","Model Precipitation Test: 40 µg/mL Mn(2+) sulfate in 500 mL 0.01 M sulfuric acid, 0.2 M NaOH addition, Trial 2","N/A",{"$nulls":31},"N/A","ICP-OES","N/A","< -0.42",403.16,"< 0","< -0.1","< -0.12","< -0.09",6.94,"< -0.3","< 0",null,"< -0.01","< -0.01",39.39,"< 0","< 0.02","< 0.03","< -0.01","< -0.03","< 0.05",null,"< 0.01","< 0.16",null,"< 0",null,null,null,"< -0.72","< 0",null,null,null,"< 0","< -1.69","< -0.66","< 0","< -0.03","< -0.08","< 0","< -0.35","< 0.09",0.08,"< 0","< 0","< 0.02","< -0.05",0.1,"< -0.02","< 0.01","< -0.02","< 0","< 0",null,"< -0.2","< 0.02","< -0.06",null,0.18,0.18]
["DD.SPT.20.B.9","Liquid","Model Precipitation Test: 40 µg/mL Mn(2+) sulfate in 500 mL 0.01 M sulfuric acid, 0.2 M NaOH addition, Trial 2","N/A",{"$nulls":31},"N/A","ICP-OES","N/A","< -0.41",427.18,"< 0","< 0","< -0.13","< -0.1",11.45,"< 0.28","< 0",null,"< -0.02","< -0.01",39.340000000000003,"< -0.07","< 0.02","< 0.02","< -0.03","< -0.03","< 0.02",null,"< 0.11","< 0.41",null,"< 0",null,null,null,"< -0.73","< 0",null,null,null,"< 0","< -1.7","< -0.75","< 0","< 0","< -0.04","< 0","< -0.37","< -0.03","< -0.11","< -0.04","< 0","< 0.02","< -0.1",0.08,"< -0.01","< 0.02","< -0.02","< 0","< 0",null,"< -0.43","< -0.12","< 0.01",null,0.08,0.08]
["DD.SPT.20.B.10","Liquid","Model Precipitation Test: 40 µg/mL Mn(2+) sulfate in 500 mL 0.01 M sulfuric acid, 0.2 M NaOH addition, Trial 2","N/A",{"$nulls":31},"N/A","ICP-OES","N/A","< -0.42",428.33,"< -0.01","< -0.07","< -0.16","< -0.01",12.64,"< -0.12","< 0",null,"< -0.02","< -0.02",39.299999999999997,"< 0.03","< 0","< 0.03","< -0.01","< -0.03","< 0.03",null,"< -0.04","< 0.37",null,"< 0",null,null,null,"< -0.7","< 0",null,null,null,"< 0","< -1.68","< -0.82","< 0","< -0.02","< -0.26","< 0","< -0.36","< 0.09",0.03,"< -0.02","< 0","< 0.01","< -0.04",0.1,"< -0.01","< -0.01","< -0.03","< 0","< 0",null,"< -0.36","< -0.08","< 0",null,0.13,0.13]
["DD.SPT.20.B.12","Liquid","Model Precipitation Test: 40 µg/mL Mn(2+) sulfate in 500 mL 0.01 M sulfuric acid, 0.2 M NaOH addition, Trial 2","N/A",{"$nulls":31},"N/A","ICP-OES","N/A","< -0.41",432.33,"< 0","< -0.08","< -0.15","< -0.07",15.77,"< -0.21","< 0",null,"< -0.01","< 0",39.19,"< -0.07","< 0.02","< -0.01","< -0.02","< -0.03","< 0.05",null,"< -0.02","< 0.31",null,"< 0",null,null,null,"< -0.72","< 0",null,null,null,"< -0.01","< -1.66","< -0.61","< 0","< -0.01","< -0.16","< 0","< -0.4","< 0.01","< -0.02","< 0.03","< 0","< 0.02","< -0.03",0.1,"< 0","< 0.01","< -0.03","< 0","< 0",null,"< -0.24","< 0.04","< 0.02",null,0.1,0.1]
["DD.SPT.20.B.16","Liquid","Model Precipitation Test: 40 µg/mL Mn(2+) sulfate in 500 mL 0.01 M sulfuric acid, 0.2 M NaOH addition, Trial 2","N/A",{"$nulls":31},"N/A","ICP-OES","N/A","< -0.41",438.65,"< 0.02","< -0.09","< -0.09","< -0.09",31.1,"< -0.39","< -0.01",null,"< -0.01","< -0.02",38.92,"< -0.04","< 0.02","< 0.01","< -0.02","< -0.03","< 0",null,"< 0.09","< 0.32",null,"< 0",null,null,null,"< -0.71","< 0",null,null,null,"< -0.01","< -1.7","< -0.8","< 0","< -0.03","< -0.1","< 0","< -0.31","< 0.02","< 0.02","< 0","< 0","< 0.03","< -0.03",0.1,"< -0.01","< 0","< -0.03","< 0","< 0",null,"< -0.43","< 0.02","< 0",null,0.1,0.1]
["DD.SPT.21.A.2","Liquid","Model Precipitation Test: 10 µg/mL Nd(3+) sulfate, 40 µg/mL Mn(2+) sulfate in 500 mL 0.01 M sulfuric acid, 0.2 M NaOH addition, Trial 1","N/A",{"$nulls":31},"N/A","ICP-OES","N/A","< -0.46",297.12,"< 0.09","< 0.18","< -0.01","< 0.04",16.239999999999998,"< 1.75","< 0",null,"< -0.01","< 0.01",35.36,"< 0.1","< 0.02","< 0","< 0.05","< 0.09","< 0.05",null,"< -0.04","< 0.49",null,"< 0",null,null,null,"","< 0",null,null,null,"< 0","< -0.24","< -0.65","< 0","< -0.01","< 0.17","< 0.01","< 0.04",0.56999999999999995,7.63,0.19,0.02,"< 0.03","< -0.04",0.13,"< 0","< 0.03","< 0.01","< -0.01","< 0",null,"< -0.35","< 0.01","< -0.2",null,8.5399999999999991,8.5399999999999991]
["DD.SPT.21.A.4","Liquid","Model Precipitation Test: 10 µg/mL Nd(3+) sulfate, 40 µg/mL Mn(2+) sulfate in 500 mL 0.01 M sulfuric acid, 0.2 M NaOH addition, Trial 1","N/A",{"$nulls":31},"N/A","ICP-OES","N/A","< -0.46",394.24,"< 0.09","< 0.2","< -0.04","< 0.06",21.26,"< 2.31","< 0",null,"< 0","< 0.02",33.19,"< 0.11","< 0","< -0.01","< -0.01","< 0.05","< 0.02",null,"< -0.07","< 0.6",null,"< 0",null,null,null,"","< 0",null,null,null,"< 0","< -0.24","< -0.57","< -0.01","< -0.02","< 0.44","< 0.01","< -0.08",0.66,7.56,0.24,0.02,"< 0.01","< -0.02",0.11,"< 0.01","< 0.03","< -0.01","< -0.01","< 0",null,"< -0.16","< 0.02","< -0.26",null,8.5899999999999981,8.5899999999999981]
["DD.SPT.21.A.7","Liquid","Model Precipitation Test: 10 µg/mL Nd(3+) sulfate, 40 µg/mL Mn(2+) sulfate in 500 mL 0.01 M sulfuric acid, 0.2 M NaOH addition, Trial 1","N/A",{"$nulls":31},"N/A","ICP-OES","N/A","< -0.46",397.66,"< 0.09","< 0.16","< -0.01","< 0.02",30.94,"< 2.06","< 0.01",null,"< 0","< 0",32.17,"< 0.11","< 0.01","< -0.01","< 0","< 0.04","< 0.12",null,"< -0.07","< 0.48",null,"< 0",null,null,null,"","< 0",null,null,null,"< 0","< -0.25","< -0.67","< -0.01","< -0.04","< 0.25","< 0.01","< -0.08",0.55000000000000004,6.95,0.16,0.02,"< 0.04","< -0.01",0.12,"< 0.01","< 0.01","< -0.01","< -0.01","< 0",null,"< -0.37","< 0.02","< -0.17",null,7.8,7.8]
["DD.SPT.21.A.11","Liquid","Model Precipitation Test: 10 µg/mL Nd(3+) sulfate, 40 µg/mL Mn(2+) sulfate in 500 mL 0.01 M sulfuric acid, 0.2 M NaOH addition, Trial 1","N/A",{"$nulls":31},"N/A","ICP-OES","N/A","< -0.46",399.11,"< 0.1","< 0.15",0.03,"< 0.02",45.64,"< 2.35","< 0",null,"< 0","< 0.01",31.95,"< 0.1","< 0.01","< 0.03","< -0.01","< 0.05","< 0.05",null,"< -0.11","< 0.52",null,"< 0",null,null,null,"","< -0.01",null,null,null,"< 0","< -0.25","< -0.57","< 0","< 0.01","< 0.12","< 0.01","< 0.02","< 0.42",6.43,0.22,0.02,"< 0.03","< -0.01",0.12,"< 0.01","< 0.01","< -0.02","< -0.01","< 0",null,"< -0.35","< 0.13","< -0.2",null,6.7899999999999991,6.7899999999999991]
["DD.SPT.21.A.14","Liquid","Model Precipitation Test: 10 µg/mL Nd(3+) sulfate, 40 µg/mL Mn(2+) sulfate in 500 mL 0.01 M sulfuric acid, 0.2 M NaOH addition, Trial 1","N/A",{"$nulls":31},"N/A","ICP-OES","N/A","< -0.46",405.46,"< 0.1","< 0.08","< 0.02","< 0.04",60.61,"< 2.33","< 0.01",null,"< 0","< 0.01",31.83,"< 0.04","< 0.01","< 0","< 0","< 0.05","< 0.07",null,"< -0.13","< 0.64",null,"< 0",null,null,null,"","< 0",null,null,null,"< 0","< -0.24","< -0.62","< 0","< -0.02","< -0.07","< 0.01","< -0.18","< 0.38",4.6399999999999997,0.14000000000000001,0.02,"< 0.02","< -0.04",0.1,"< 0.01","< -0.02","< -0.01","< -0.01","< 0",null,"< -0.41","< 0.06","< -0.09",null,4.8999999999999986,4.8999999999999986]
["DD.SPT.21.A.15","Liquid","Model Precipitation Test: 10 µg/mL Nd(3+) sulfate, 40 µg/mL Mn(2+) sulfate in 500 mL 0.01 M sulfuric acid, 0.2 M NaOH addition, Trial 1","N/A",{"$nulls":31},"N/A","ICP-OES","N/A","< -0.24",407.44,"< 0.07","< 0.12","< -0.05","< 0.04",65.25,"< 0.7","< 0",null,"< 0","< 0.01",31.75,"< 0.08","< 0.01","< 0.04","< 0.01","< 0.02","< -0.03",null,"< -0.01","< 0.35",null,"< 0",null,null,null,"","< 0",null,null,null,"< 0","< -0.01","< -0.29","< 0","< -0.01","< 0.04","< 0.04","< -0.17","< 0.09",2.17,"< 0.02","< 0.01","< 0.01","< 0.01",0.1,"< -0.04","< 0.01","< 0","< 0","< 0",null,"< -0.43","< 0.02","< -0.18",null,2.27,2.27]
["DD.SPT.21.A.20","Liquid","Model Precipitation Test: 10 µg/mL Nd(3+) sulfate, 40 µg/mL Mn(2+) sulfate in 500 mL 0.01 M sulfuric acid, 0.2 M NaOH addition, Trial 1","N/A",{"$nulls":31},"N/A","ICP-OES","N/A","< -0.24",422.54,"< 0.06","< 0.13","< -0.04","< 0.05",101.22,"< 1.08","< 0",null,"< 0","< 0.01",0.19,"< 0.06","< 0.02","< 0.02","< -0.01","< 0.03","< 0",null,"< -0.03","< -0.33",null,"< 0",null,null,null,"< -2.09","< -0.01",null,null,null,"< 0","< -0.04","< -0.43","< 0","< -0.01","< 0.08","< 0.05","< -0.06","< 0.04","< -0.03","< -0.02","< 0","< 0.01","< 0","< 0","< -0.03","< -0.01","< 0.01","< 0","< 0",null,"< -0.17","< 0.09","< -0.09",null,0,0]
["DD.SPT.21.B.F","Liquid","Model Precipitation Test: 10 µg/mL Nd(3+) sulfate, 40 µg/mL Mn(2+) sulfate in 500 mL 0.01 M sulfuric acid, 0.2 M NaOH addition, Trial 2","N/A",{"$nulls":31},"N/A","ICP-OES","N/A","< -0.46","< -0.52","< 0.08","< 0.1","< 0.01","< 0.06","< 1.19","< 1.92","< 0.01",null,"< 0.01","< 0.02",38.43,"< 0.16","< 0.01","< 0","< -0.01","< 0.05","< 0.07",null,"< -0.01",0.91,null,"< 0",null,null,null,"","< -0.01",null,null,null,"< 0","< -0.27","< -0.66","< -0.01","< -0.01","< 0.15","< 0.02","< -0.15",0.7,9.06,0.25,0.03,"< 0.03","< -0.01",0.14000000000000001,"< 0.02","< 0.02","< 0","< -0.01","< 0",null,"< -0.37","< 0.03","< -0.19",null,10.18,10.18]
["DD.SPT.21.B.4","Liquid","Model Precipitation Test: 10 µg/mL Nd(3+) sulfate, 40 µg/mL Mn(2+) sulfate in 500 mL 0.01 M sulfuric acid, 0.2 M NaOH addition, Trial 2","N/A",{"$nulls":31},"N/A","ICP-OES","N/A","< -0.46",392.86,"< 0.08","< 0.16","< -0.04","< 0.08",4.4400000000000004,"< 1.66","< 0",null,"< 0","< 0.02",32.659999999999997,"< 0.06","< 0.02","< 0.02","< -0.02","< 0.05","< 0.02",null,"< -0.11","< 0.44",null,"< 0",null,null,null,"","< -0.01",null,null,null,"< 0","< -0.28","< -0.58","< 0","< 0","< 0.31","< 0.01","< -0.06",0.73,8.67,0.27,0.02,"< 0.01","< -0.01",0.11,"< 0.01","< 0.04","< -0.01","< -0.01","< 0",null,"< -0.32","< 0.03","< -0.25",null,9.7999999999999989,9.7999999999999989]
["DD.SPT.21.B.7","Liquid","Model Precipitation Test: 10 µg/mL Nd(3+) sulfate, 40 µg/mL Mn(2+) sulfate in 500 mL 0.01 M sulfuric acid, 0.2 M NaOH addition, Trial 2","N/A",{"$nulls":31},"N/A","ICP-OES","N/A","< -0.46",404.56,"< 0.11","< 0.13","< 0","< 0.04",7.39,"< 2.35","< 0.01",null,"< 0","< 0.02",31.68,"< 0.05","< 0.01","< 0","< -0.01","< 0.05","< 0.03",null,"< -0.13",0.76,null,"< 0",null,null,null,"","< 0",null,null,null,0.05,"< -0.27","< -0.66","< 0","< 0","< 0.24","< 0.01","< -0.01",0.52,8.5,0.17,0.02,"< 0.04","< -0.07",0.12,"< 0","< 0.02","< -0.02","< -0.01","< 0",null,"< -0.35","< 0.04","< -0.27",null,9.3299999999999983,9.3299999999999983]
["DD.SPT.21.B.10","Liquid","Model Precipitation Test: 10 µg/mL Nd(3+) sulfate, 40 µg/mL Mn(2+) sulfate in 500 mL 0.01 M sulfuric acid, 0.2 M NaOH addition, Trial 2","N/A",{"$nulls":31},"N/A","ICP-OES","N/A","< -0.46",388.31,"< 0.07","< 0.04","< -0.03","< 0.01",9.69,"< 1.44","< 0",null,"< 0","< -0.01",30.27,"< 0.11","< 0.02","< 0.03","< -0.01","< 0.04","< 0.06",null,"< -0.13","< 0.5",null,"< 0",null,null,null,"","< 0",null,null,null,"< 0","< -0.26","< -0.63","< -0.01","< -0.04","< 0.09","< 0.02","< -0.07",0.6,7.67,0.22,0.03,"< 0.03","< 0",0.11,"< 0","< 0.03","< 0","< -0.01","< 0",null,"< -0.35",0.27,"< -0.23",null,8.629999999999999,8.629999999999999]
["DD.SPT.21.B.13","Liquid","Model Precipitation Test: 10 µg/mL Nd(3+) sulfate, 40 µg/mL Mn(2+) sulfate in 500 mL 0.01 M sulfuric acid, 0.2 M NaOH addition, Trial 2","N/A",{"$nulls":31},"N/A","ICP-OES","N/A","< -0.46",413.43,"< 0.09","< 0.09","< -0.05","< 0.02",12.46,"< 2.18","< 0",null,"< 0","< 0.01",31.6,"< 0.1","< 0","< 0.02","< 0","< 0.04","< 0.03",null,"< -0.03","< 0.5",null,"< 0",null,null,null,"","< 0",null,null,null,"< 0","< -0.25","< -0.7","< -0.01","< -0.02","< 0.13","< 0.01","< -0.02",0.69,6.72,0.22,0.02,"< 0.02","< 0",0.1,"< 0.01","< 0.01","< 0.01","< -0.01","< 0",null,"< -0.18","< 0.09","< -0.18",null,7.7499999999999991,7.7499999999999991]
["DD.SPT.21.B.16","Liquid","Model Precipitation Test: 10 µg/mL Nd(3+) sulfate, 40 µg/mL Mn(2+) sulfate in 500 mL 0.01 M sulfuric acid, 0.2 M NaOH addition, Trial 2","N/A",{"$nulls":31},"N/A","ICP-OES","N/A","< -0.24",403.76,"< 0.09","< 0.11","< -0.03","< -0.01",15.12,"< 1.66","< 0",null,"< 0","< 0",28.84,"< 0.08","< 0.03","< 0.03","< 0.01","< 0.03","< 0.03",null,"< 0.07","< 0.61",null,"< 0",null,null,null,"","< 0.01",null,null,null,"< 0","< -0.04","< -0.48","< 0","< 0","< 0.1","< 0.06","< -0.04","< 0.13",0.27,"< -0.01","< 0","< 0","< 0.04",0.09,"< -0.03","< -0.01","< -0.02","< 0","< 0",null,"< -0.23","< 0.06","< -0.06",null,0.36,0.36]
["DD.SPT.21.B.17","Liquid","Model Precipitation Test: 10 µg/mL Nd(3+) sulfate, 40 µg/mL Mn(2+) sulfate in 500 mL 0.01 M sulfuric acid, 0.2 M NaOH addition, Trial 2","N/A",{"$nulls":31},"N/A","ICP-OES","N/A","< -0.24",419.38,"< 0.08","< 0.07","< -0.07","< -0.03",20.02,"< 1.26","< 0",null,"< 0.01","< 0.01",25.25,"< 0.1","< 0.04","< 0.03","< -0.01","< 0.03","< -0.01",null,"< 0.04","< 0.26",null,"< 0",null,null,null,"","< 0",null,null,null,"< 0","< -0.03","< -0.37","< 0","< 0.01","< 0.02","< 0.05","< 0.05","< 0.13","< -0.08","< -0.04","< 0","< 0.04","< 0.02",0.06,"< -0.03","< -0.05","< 0","< 0","< 0",null,"< -0.32","< 0.05","< -0.04",null,0.06,0.06]
["DD.SPT.36.A.F","Liquid","Model Precipitation Test: 10 µg/mL Nd(3+) sulfate, 500 µg/mL Fe(3+), 40 µg/mL Mn(2+) sulfate in 500 mL 0.01 M sulfuric acid, 0.2 M NaOH addition, Trial 1","N/A",{"$nulls":31},"N/A","ICP-OES","N/A","< -0.25","< 2.05","< 0.05","< 0.14",0.16,"< 0.02",3.67,"< 0.95","< 0",null,"< 0.01",0.16,41.29,402.3,"< 0.01",0.08,"< 0","< 0.03","< -0.07",null,"< -0.01",0.98,null,"< 0",null,null,null,"< -1.2",0.05,null,null,null,"< 0","< -1.5","< -0.33","< 0.01","< 0.06","< 0.14","< 0.03","< 0.48","< 0.55",8.94,0.3,"< 0","< 0.01","< 0.04",0.14000000000000001,"< -0.02","< -0.03","< -0.03","< 0.01","< 0.01",null,"< -0.45","< 0.12","< -0.16",null,9.3800000000000008,9.3800000000000008]
["DD.SPT.36.A.1","Liquid","Model Precipitation Test: 10 µg/mL Nd(3+) sulfate, 500 µg/mL Fe(3+), 40 µg/mL Mn(2+) sulfate in 500 mL 0.01 M sulfuric acid, 0.2 M NaOH addition, Trial 1","N/A",{"$nulls":31},"N/A","ICP-OES","N/A","< -0.25",138.30000000000001,"< 0.04","< 0.13","< -0.02","< 0.05",8.1199999999999992,"< 0","< 0",null,"< 0",0.15,41.16,400.77,"< 0.01",0.08,"< -0.01","< 0.04","< -0.07",null,"< -0.08",0.77,null,"< 0",null,null,null,"< -1.19",0.05,null,null,null,"< 0","< -1.5","< -0.31","< 0.01","< 0.11","< 0.15","< 0.03","< 0.43",0.78,8.94,0.3,"< 0.01","< 0.02","< 0.04",0.14000000000000001,"< -0.02","< -0.03","< -0.03","< 0.01","< 0",null,"< -0.42",0.14000000000000001,"< -0.22",null,10.16,10.16]
["DD.SPT.36.A.5","Liquid","Model Precipitation Test: 10 µg/mL Nd(3+) sulfate, 500 µg/mL Fe(3+), 40 µg/mL Mn(2+) sulfate in 500 mL 0.01 M sulfuric acid, 0.2 M NaOH addition, Trial 1","N/A",{"$nulls":31},"N/A","ICP-OES","N/A","< -0.3","> 846.95","< 0.05","< 0.09","< 0","< -0.09",34.58,"< 0.93","< 0",null,"< -0.01","< 0.03",37.22,3.52,"< 0.03",0.11,"< 0.01","< 0","< 0.04",null,"< 0.09","< 0.83",null,"< 0",null,null,null,"< -1.09","< 0",null,null,null,0.02,"< -1.93","< -0.46","< 0","< 0.03","< 0.11","< 0.03","< 0.52","< 0.53",7.75,0.27,0.02,"< 0.03","< 0.06",0.16,"< -0.01","< 0.04","< -0.02","< -0.01","< 0",null,"< -0.41","< 0.07","< -0.13",null,8.1999999999999993,8.1999999999999993]
["DD.SPT.36.A.8","Liquid","Model Precipitation Test: 10 µg/mL Nd(3+) sulfate, 500 µg/mL Fe(3+), 40 µg/mL Mn(2+) sulfate in 500 mL 0.01 M sulfuric acid, 0.2 M NaOH addition, Trial 1","N/A",{"$nulls":31},"N/A","ICP-OES","N/A","< -0.3","> 990.18","< 0.06","< -0.04","< -0.02","< -0.06",62.36,"< 0.97","< 0",null,"< -0.02","< -0.02",41.44,"< 0.19","< 0.02",0.1,"< 0.08","< 0.14","< -0.07",null,"< -0.01",0.65,null,"< 0",null,null,null,"< -1.06","< 0.01",null,null,null,"< 0","< -1.95","< -0.45","< 0","< 0.02","< 0.15","< -0.01","< -0.02","< 0.33",4.12,0.09,0.01,"< 0.02","< -0.02",0.17,"< -0.01","< 0.02","< -0.03","< 0","< 0",null,"< -0.29","< 0.02","< -0.03",null,4.3899999999999997,4.3899999999999997]
["DD.SPT.36.A.12","Liquid","Model Precipitation Test: 10 µg/mL Nd(3+) sulfate, 500 µg/mL Fe(3+), 40 µg/mL Mn(2+) sulfate in 500 mL 0.01 M sulfuric acid, 0.2 M NaOH addition, Trial 1","N/A",{"$nulls":31},"N/A","ICP-OES","N/A","< -0.3","> 969.17","< 0.05","< -0.03","< -0.05","< -0.07",91.46,"< 0.83","< 0",null,"< 0","< 0",27.96,"< 0.23","< 0.01","< 0.06","< 0.01","< -0.03","< -0.02",null,"< 0.03",0.45,null,"< 0",null,null,null,"< -1.07","< 0.01",null,null,null,"< 0","< -1.94","< -0.35","< -0.01","< 0.01","< -0.05","< 0","< 0.01","< -0.03","< -0.34","< 0.03","< 0","< 0.02","< -0.05",0.09,"< -0.03","< 0","< -0.02","< 0","< 0",null,"< -0.25","< 0.12","< 0.07",null,0.09,0.09]
["DD.SPT.36.A.13","Liquid","Model Precipitation Test: 10 µg/mL Nd(3+) sulfate, 500 µg/mL Fe(3+), 40 µg/mL Mn(2+) sulfate in 500 mL 0.01 M sulfuric acid, 0.2 M NaOH addition, Trial 1","N/A",{"$nulls":31},"N/A","ICP-OES","N/A","< -0.3","> 959.62","< 0.05","< -0.09","< -0.05","< -0.05",94.13,"< 0.83","< 0",null,"< -0.01","< 0",19.47,"< 0.07","< 0.01","< 0.01","< 0.01","< -0.03","< 0.08",null,"< -0.02","< 0.42",null,"< 0",null,null,null,"< -1.07","< 0",null,null,null,"< 0","< -1.92","< -0.5","< 0","< 0.02","< -0.06","< 0.01","< -0.01","< -0.08","< -0.23","< 0.03","< 0","< -0.01","< -0.04",7.0000000000000007E-2,"< -0.02","< 0.02","< -0.04","< 0","< 0",null,"< -0.15","< 0.04","< 0.02",null,7.0000000000000007E-2,7.0000000000000007E-2]
["DD.SPT.36.A.17","Liquid","Model Precipitation Test: 10 µg/mL Nd(3+) sulfate, 500 µg/mL Fe(3+), 40 µg/mL Mn(2+) sulfate in 500 mL 0.01 M sulfuric acid, 0.2 M NaOH addition, Trial 1","N/A",{"$nulls":31},"N/A","ICP-OES","N/A","< -0.3","> 954.3","< 0.01","< -0.11","< -0.04","< -0.05",111.57,"< 0.61","< -0.01",null,"< 0","< -0.01",0.01,"< 0.03","< 0","< -0.05","< 0.01","< -0.03","< 0.03",null,"< 0.1","< -0.06",null,"< 0",null,null,null,"< -1.08","< 0.01",null,null,null,"< 0","< -1.87","< -0.46","< 0","< 0.05","< 0.08","< 0","< 0.38","< 0","< -0.33","< 0.01","< 0","< 0.02","< 0.02","< 0.01","< -0.03","< 0","< -0.02","< 0","< 0",null,"< 0.01","< -0.03","< -0.05",null,0,0]
["DD.SPT.36.A.18","Liquid","Model Precipitation Test: 10 µg/mL Nd(3+) sulfate, 500 µg/mL Fe(3+), 40 µg/mL Mn(2+) sulfate in 500 mL 0.01 M sulfuric acid, 0.2 M NaOH addition, Trial 1","N/A",{"$nulls":31},"N/A","ICP-OES","N/A","< -0.3","> 962.28","< 0.01","< -0.09","< -0.03","< -0.09",113.96,"< 0.73","< 0",null,"< 0","< 0","< 0.01","< 0.03","< -0.01","< -0.01","< 0.01","< -0.02","< 0.06",null,"< 0.08","< -0.12",null,"< 0",null,null,null,"< -1.09","< 0",null,null,null,"< 0","< -1.85","< -0.47","< 0","< 0.07","< 0.01","< 0.02","< 0.66","< 0.05","< -0.22","< 0.02","< 0","< -0.01","< 0","< 0.01","< -0.02","< 0.03","< -0.01","< 0","< 0",null,"< 0.13","< 0.09","< 0.05",null,0,0]
["DD.SPT.36.B.2","Liquid","Model Precipitation Test: 10 µg/mL Nd(3+) sulfate, 500 µg/mL Fe(3+), 40 µg/mL Mn(2+) sulfate in 500 mL 0.01 M sulfuric acid, 0.2 M NaOH addition, Trial 2","N/A",{"$nulls":31},"N/A","ICP-OES","N/A","< -0.25",353.24,"< 0.06","< 0.19","< -0.03","< 0.01","< 2.45","< 1.01","< 0",null,"< 0",0.17,43.74,435.56,"< 0.02",7.0000000000000007E-2,"< -0.01","< 0.04","< -0.04",null,"< -0.07","< 0.74",null,"< 0",null,null,null,"< -1.23",7.0000000000000007E-2,null,null,null,"< 0","< -1.52","< -0.33","< 0","< 0.06","< 0.23","< 0.02","< -0.11",0.79,9.5,0.28000000000000003,"< 0.01","< 0.02","< 0.02",0.15,"< -0.02","< -0.02","< -0.03","< 0.01","< 0.01",null,"< -0.7","< 0.15","< -0.25",null,10.719999999999999,10.719999999999999]
["DD.SPT.36.B.5","Liquid","Model Precipitation Test: 10 µg/mL Nd(3+) sulfate, 500 µg/mL Fe(3+), 40 µg/mL Mn(2+) sulfate in 500 mL 0.01 M sulfuric acid, 0.2 M NaOH addition, Trial 2","N/A",{"$nulls":31},"N/A","ICP-OES","N/A","< -0.3","> 956.46","< 0.05","< 0.1","< -0.01","< -0.1",7.51,"< 0.93","< 0",null,"< -0.01","< 0.01",40.04,"< 0.97","< 0.02",0.08,"< 0.01","< 0","< -0.04",null,"< 0.04",0.81,null,"< 0",null,null,null,"< -1.09","< 0.01",null,null,null,"< 0","< -2.08","< -0.59","< 0","< 0.04","< 0.12","< 0.02","< -0.08",0.62,7.51,0.24,0.02,"< 0.01","< 0.04",0.15,"< -0.01","< 0.03","< -0.02","< -0.01","< 0",null,"< -0.44","< 0.12","< -0.14",null,8.5399999999999991,8.5399999999999991]
["DD.SPT.36.B.8","Liquid","Model Precipitation Test: 10 µg/mL Nd(3+) sulfate, 500 µg/mL Fe(3+), 40 µg/mL Mn(2+) sulfate in 500 mL 0.01 M sulfuric acid, 0.2 M NaOH addition, Trial 2","N/A",{"$nulls":31},"N/A","ICP-OES","N/A","< -0.3","> 986.04","< 0.06","< -0.03","< -0.01","< -0.08",11.64,"< 1","< 0",null,"< 0","< 0",38.44,"< 0.52","< 0.02",0.12,"< 0","< -0.01","< 0.03",null,"< 0.02","< 0.57",null,"< 0",null,null,null,"< -1.1","< 0",null,null,null,"< 0","< -2.06","< -0.36","< 0","< 0.02","< -0.1","< 0.01","< -0.08","< 0.25",2.06,0.12,"< 0.01","< 0.01","< 0.01",0.13,"< -0.02","< 0.01","< -0.03","< 0","< 0",null,"< -0.28","< 0.11","< -0.03",null,2.31,2.31]
["DD.SPT.36.B.11","Liquid","Model Precipitation Test: 10 µg/mL Nd(3+) sulfate, 500 µg/mL Fe(3+), 40 µg/mL Mn(2+) sulfate in 500 mL 0.01 M sulfuric acid, 0.2 M NaOH addition, Trial 2","N/A",{"$nulls":31},"N/A","ICP-OES","N/A","< -0.3","> 947.32","< 0.13","< -0.03",0.12,"< -0.06",14.74,3.32,"< -0.01",null,"< -0.01","< 0",28.53,"< 0.29","< 0.02","< 0.03","< 0.01","< 0.03","< 0.04",null,"< 0.03","< 0.19",null,"< 0",null,null,null,"< -1.08","< -0.01",null,null,null,"< 0","< -2.05","< -0.38","< 0","< 0","< 0.03","< 0.02","< 0.47","< -0.07","< -0.09","< -0.01","< 0","< -0.02","< 0.07",0.1,"< -0.03","< 0.01","< -0.02","< 0","< 0",null,"< -0.26","< -0.02","< 0.02",null,0.1,0.1]
["DD.SPT.36.B.15","Liquid","Model Precipitation Test: 10 µg/mL Nd(3+) sulfate, 500 µg/mL Fe(3+), 40 µg/mL Mn(2+) sulfate in 500 mL 0.01 M sulfuric acid, 0.2 M NaOH addition, Trial 2","N/A",{"$nulls":31},"N/A","ICP-OES","N/A","< -0.3","> 1008.98","< 0.1","< -0.01",0.12,"< -0.05",19.64,3.12,"< -0.01",null,"< 0","< -0.02",0.55000000000000004,"< 0.43","< 0","< 0.02","< 0.01","< 0.04","< 0.03",null,"< 0.02","< 0.05",null,"< 0",null,null,null,"< -1.08","< 0",null,null,null,"< 0","< -2.05","< -0.41","< 0","< 0.03","< -0.03","< 0.01","< 0.49","< 0.07","< -0.09","< 0.04","< 0","< 0","< 0.05","< 0.01","< -0.02","< 0","< -0.01","< 0","< 0",null,"< -0.06","< 0.05","< 0.08",null,0,0]
["DD.SPT.36.B.16","Liquid","Model Precipitation Test: 10 µg/mL Nd(3+) sulfate, 500 µg/mL Fe(3+), 40 µg/mL Mn(2+) sulfate in 500 mL 0.01 M sulfuric acid, 0.2 M NaOH addition, Trial 2","N/A",{"$nulls":31},"N/A","ICP-OES","N/A","< -0.3","> 1002.57","< 0.08","< -0.04",0.11,"< -0.06",20.47,3.01,"< 0",null,"< 0","< -0.01",0.02,"< 0.19","< 0","< 0.01","< 0.01","< 0.04","< 0.04",null,"< 0.05","< 0.17",null,"< 0",null,null,null,"< -1.1","< 0",null,null,null,"< 0","< -2.03","< -0.38","< 0.01","< 0.05","< 0.09","< 0.02","< 0.55","< -0.05","< -0.16","< -0.01","< 0","< -0.02","< 0.03","< 0","< -0.02","< -0.04","< -0.01","< 0","< 0",null,"< -0.07","< 0.1","< 0.02",null,0,0]
["DD.SPT.37.A.1","Liquid","Model Precipitation Test: 10 µg/mL Nd(3+) sulfate, 500 µg/mL Fe(2+), 40 µg/mL Mn(2+) sulfate in 500 mL 0.01 M sulfuric acid, 0.2 M NaOH addition, Trial 1","N/A",{"$nulls":31},"N/A","ICP-OES","N/A","< -0.24",71.25,"< 0.05","< 0.07","< 0","< 0.98",9.73,"< 0.98","< 0",null,"< -0.01","< 0.01",41.12,481.51,"< 0.02","< -0.01","< -0.02","< 0.03","< -0.02",null,"< -0.09","< 0.71",null,"< 0",null,null,null,"< -1.23",0.08,null,null,null,"< 0","< -1.47","< -0.26","< 0","< 0.06","< 0.34","< 0.04","< 0.48",0.62,10.16,0.25,"< 0.01","< 0.01","< 0.03",0.14000000000000001,"< -0.01","< -0.05","< -0.03",0.01,"< 0.01",null,"< -0.43","< 0.14","< -0.17",null,11.18,11.18]
["DD.SPT.37.A.2","Liquid","Model Precipitation Test: 10 µg/mL Nd(3+) sulfate, 500 µg/mL Fe(2+), 40 µg/mL Mn(2+) sulfate in 500 mL 0.01 M sulfuric acid, 0.2 M NaOH addition, Trial 1","N/A",{"$nulls":31},"N/A","ICP-OES","N/A","< -0.24",297.22000000000003,"< 0.05","< 0.04","< 0","< -0.01",12.33,"< 0.92","< 0.01",null,"< 0","< -0.01",40.840000000000003,478.63,"< 0","< 0","< -0.02","< 0.02","< -0.12",null,"< -0.02",0.76,null,"< 0",null,null,null,"< -1.25",0.06,null,null,null,"< 0","< -1.49","< -0.33","< 0","< 0.08","< 0.12","< 0.04","< 0.42",0.78,10.29,0.28999999999999998,"< 0.01","< 0.01","< 0.04",0.14000000000000001,"< -0.03","< -0.04","< -0.04",0.01,"< 0.01",null,"< -0.42","< 0.15","< -0.14",null,11.509999999999998,11.509999999999998]
["DD.SPT.37.A.5","Liquid","Model Precipitation Test: 10 µg/mL Nd(3+) sulfate, 500 µg/mL Fe(2+), 40 µg/mL Mn(2+) sulfate in 500 mL 0.01 M sulfuric acid, 0.2 M NaOH addition, Trial 1","N/A",{"$nulls":31},"N/A","ICP-OES","N/A","< -0.25",455.77,"< 0.05","< 0.09","< -0.05","< -0.15",23.42,"< 0.81","< 0",null,"< -0.01","< 0",40.14,408.79,"< 0.01","< 0","< -0.02","< 0.02","< -0.05",null,"< -0.03",0.95,null,"< 0",null,null,null,"< -1.2",0.05,null,null,null,"< 0","< -1.57","< -0.34","< 0","< 0.09","< 0.28","< 0.03","< 0.3",0.69,9.7200000000000006,0.25,"< 0.01","< 0","< 0.01",0.14000000000000001,"< -0.02","< 0","< -0.02","< 0.01","< 0.01",null,"< -0.49","< 0.17","< -0.23",null,10.8,10.8]
["DD.SPT.37.A.9","Liquid","Model Precipitation Test: 10 µg/mL Nd(3+) sulfate, 500 µg/mL Fe(2+), 40 µg/mL Mn(2+) sulfate in 500 mL 0.01 M sulfuric acid, 0.2 M NaOH addition, Trial 1","N/A",{"$nulls":31},"N/A","ICP-OES","N/A","< -0.29","> 810.08","< 0.05","< -0.13","< 0","< -0.05",89.23,"< 1","< 0",null,"< -0.01","< -0.01",39.11,62.59,"< 0.02","< 0","< -0.01","< -0.02","< 0.02",null,"< 0.06",1.03,null,"< 0.01",null,null,null,"< -1.08","< 0",null,null,null,"< 0","< -2","< -0.37","< 0","< 0.03","< 0.28","< 0.01","< -0.01","< 0.51",6.57,0.16,0.01,"< 0.04","< 0",0.16,"< -0.01","< 0.03","< -0.04","< -0.01","< 0",null,"< -0.52","< 0.05","< -0.07",null,6.9,6.9]
["DD.SPT.37.A.12","Liquid","Model Precipitation Test: 10 µg/mL Nd(3+) sulfate, 500 µg/mL Fe(2+), 40 µg/mL Mn(2+) sulfate in 500 mL 0.01 M sulfuric acid, 0.2 M NaOH addition, Trial 1","N/A",{"$nulls":31},"N/A","ICP-OES","N/A","< -0.3","> 881.35","< 0.06","< 0.07","< -0.08","< -0.11",109.6,"< 0.87","< 0",null,"< 0","< -0.01",24.84,"< 0.89","< 0.01","< 0","< 0.01","< -0.02","< 0.01",null,"< -0.05","< 0.31",null,"< 0",null,null,null,"< -1.09","< 0.01",null,null,null,"< 0","< -2.08","< -0.46","< 0","< 0","< -0.11","< 0","< -0.07","< -0.1","< -0.02","< 0.02","< 0","< -0.01","< 0.03",0.09,"< -0.02","< 0","< -0.02","< 0","< 0",null,"< -0.23","< -0.08","< 0.01",null,0.09,0.09]
["DD.SPT.37.A.14","Liquid","Model Precipitation Test: 10 µg/mL Nd(3+) sulfate, 500 µg/mL Fe(2+), 40 µg/mL Mn(2+) sulfate in 500 mL 0.01 M sulfuric acid, 0.2 M NaOH addition, Trial 1","N/A",{"$nulls":31},"N/A","ICP-OES","N/A","< -0.3","> 879.43","< 0.07","< 0.03","< -0.02","< -0.07",123.28,"< 0.92","< -0.01",null,"< -0.01","< -0.01",0.34,"< 0.52","< 0","< -0.02","< 0","< -0.02","< 0",null,"< 0.01","< 0",null,"< 0",null,null,null,"< -1.08","< 0",null,null,null,"< 0","< -2.09","< -0.52","< 0.01","< 0.03","< 0.05","< 0.02","< -0.08","< 0","< -0.05","< 0.02","< 0","< -0.02","< 0.07","< 0","< -0.01","< -0.02","< -0.01","< 0","< 0",null,"< -0.01","< -0.05","< 0.04",null,0,0]
["DD.SPT.37.B.FEED","Liquid","Model Precipitation Test: 10 µg/mL Nd(3+) sulfate, 500 µg/mL Fe(2+), 40 µg/mL Mn(2+) sulfate in 500 mL 0.01 M sulfuric acid, 0.2 M NaOH addition, Trial 2","N/A",{"$nulls":31},"N/A","ICP-OES","N/A","< -0.23","< 1.93","< 0.05","< 0.09","< -0.06","< -0.03","< 0.66","< 0.82","< 0",null,"< 0","< 0.01",43.55,499.92,"< -0.01","< 0","< -0.03","< 0.03","< -0.13",null,"< 0.04",0.53,null,"< 0",null,null,null,"< -1.24",7.0000000000000007E-2,null,null,null,"< 0","< -1.44","< -0.29","< 0.01","< 0.12","< 0.26","< 0.03","< 0.26",0.74,9.67,0.27,"< 0.01","< 0.01","< 0.06",0.15,"< -0.01","< -0.05","< -0.02",0.01,"< 0.01",null,"< -0.47","< 0.09","< -0.2",null,10.84,10.84]
["DD.SPT.37.B.3","Liquid","Model Precipitation Test: 10 µg/mL Nd(3+) sulfate, 500 µg/mL Fe(2+), 40 µg/mL Mn(2+) sulfate in 500 mL 0.01 M sulfuric acid, 0.2 M NaOH addition, Trial 2","N/A",{"$nulls":31},"N/A","ICP-OES","N/A","< -0.24",389.68,"< 0.06","< 0.06","< -0.05","< -0.05",4,"< 0.96","< 0",null,"< 0","< 0",42.19,480.33,"< 0.01","< 0.02","< -0.02","< 0.02","< -0.08",null,"< -0.07","< 0.52",null,"< 0",null,null,null,"< -1.24",7.0000000000000007E-2,null,null,null,"< 0","< -1.45","< -0.43","< 0","< 0.1","< 0.25","< 0.03","< 0.33",0.72,9.2899999999999991,0.27,"< 0.01","< 0.02","< -0.01",0.14000000000000001,"< -0.01","< -0.03","< -0.03",0.01,"< 0.01",null,"< -0.52","< 0.09","< -0.22",null,10.43,10.43]
["DD.SPT.37.B.5","Liquid","Model Precipitation Test: 10 µg/mL Nd(3+) sulfate, 500 µg/mL Fe(2+), 40 µg/mL Mn(2+) sulfate in 500 mL 0.01 M sulfuric acid, 0.2 M NaOH addition, Trial 2","N/A",{"$nulls":31},"N/A","ICP-OES","N/A","< -0.25",463.31,"< 0.05","< 0.04","< -0.06","< -0.15",6.75,"< 0.86","< 0",null,"< 0","< 0.03",41.08,408.88,"< 0.01","< 0","< -0.02","< 0.02","< -0.05",null,"< -0.06",1.21,null,"< 0",null,null,null,"< -1.21",0.06,null,null,null,"< 0","< -1.55","< -0.27","< 0","< 0.08","< 0.19","< 0.03","< 0.32",0.66,8.9499999999999993,0.28000000000000003,"< 0","< 0.01","< 0.02",0.13,"< -0.02","< -0.01","< -0.03","< 0.01","< 0.01",null,"< -0.52","< 0.06","< -0.27",null,10.02,10.02]
["DD.SPT.37.B.6","Liquid","Model Precipitation Test: 10 µg/mL Nd(3+) sulfate, 500 µg/mL Fe(2+), 40 µg/mL Mn(2+) sulfate in 500 mL 0.01 M sulfuric acid, 0.2 M NaOH addition, Trial 2","N/A",{"$nulls":31},"N/A","ICP-OES","N/A","< -0.25",472.6,"< 0.05","< 0.03","< -0.03","< -0.11",8.76,"< 1.02","< 0",null,"< -0.01","< -0.01",41.24,406.5,"< 0","< 0.01","< -0.03","< 0.03","< -0.07",null,"< -0.04","< 0.64",null,"< 0",null,null,null,"< -1.21",7.0000000000000007E-2,null,null,null,"< 0","< -1.57","< -0.25","< 0","< 0.1","< 0.24","< 0.04","< 0.35","< 0.58",8.83,0.23,"< 0","< 0","< 0.01",0.15,"< -0.01","< -0.03","< -0.03",0.01,"< 0.01",null,"< -0.47","< 0.09","< -0.19",null,9.2200000000000006,9.2200000000000006]
["DD.SPT.37.B.9","Liquid","Model Precipitation Test: 10 µg/mL Nd(3+) sulfate, 500 µg/mL Fe(2+), 40 µg/mL Mn(2+) sulfate in 500 mL 0.01 M sulfuric acid, 0.2 M NaOH addition, Trial 2","N/A",{"$nulls":31},"N/A","ICP-OES","N/A","< -0.3","> 923.12","< 0.03","< -0.04","< -0.02","< -0.08",39.909999999999997,"< 0.87","< -0.01",null,"< 0","< -0.01",0.12,"< 0.96","< 0.01","< 0.01","< 0","< -0.03","< -0.04",null,"< -0.07","< 0.03",null,"< 0",null,null,null,"< -1.08","< 0.01",null,null,null,"< 0","< -2.05","< -0.4","< 0","< 0.02","< 0.16","< 0.01","< -0.05","< 0.04","< -0.13","< 0","< 0","< -0.01","< 0.03","< 0.01","< -0.02","< 0.01","< 0","< 0","< 0",null,"< -0.1","< 0.01","< 0",null,0,0]
["DD.SPT.38.A.FEED","Liquid","Model Precipitation Test: 10 µg/mL Nd(3+) sulfate, 100 µg/mL Al(3+), 40 µg/mL Mn(2+) sulfate in 500 mL 0.01 M sulfuric acid, 0.2 M NaOH addition, Trial 1","N/A",{"$nulls":31},"N/A","ICP-OES","N/A","< -0.41","< 2.11","< -0.04",108.23,"< -0.13","< -0.07","< 2.03","< -0.01","< 0.01",null,"< -0.01","< -0.01",44.62,"< -0.1","< 0.01","< 0","< -0.01","< -0.05","< 0.1",null,"< 0.01","< 0.34",null,"< 0",null,null,null,"< -0.69","< -0.01",null,null,null,"< -0.01","< -1.68","< -0.67","< -0.01","< -0.01","< 0.16","< 0.02","< -0.05",0.81,9.4700000000000006,0.31,0.03,"< 0.05","< -0.03",0.14000000000000001,"< -0.01","< 0.03","< -0.03","< -0.01","< 0",null,"< -0.46","< 0.19","< -0.17",null,10.760000000000002,10.760000000000002]
["DD.SPT.38.A.3","Liquid","Model Precipitation Test: 10 µg/mL Nd(3+) sulfate, 100 µg/mL Al(3+), 40 µg/mL Mn(2+) sulfate in 500 mL 0.01 M sulfuric acid, 0.2 M NaOH addition, Trial 1","N/A",{"$nulls":31},"N/A","ICP-OES","N/A","< -0.42",343.98,"< -0.04",106.7,"< -0.15","< -0.11",11.09,"< -1.21","< 0.01",null,"< 0","< -0.01",42.67,"< -0.02","< 0.02","< 0.03","< -0.03","< -0.07","< -0.03",null,"< 0.04","< 0.3",null,"< 0",null,null,null,"< -0.69","< 0.01",null,null,null,"< -0.01","< -1.67","< -0.67","< 0","< -0.06","< 0.3","< 0.01","< -0.16",0.59,9.3699999999999992,0.26,0.03,"< 0.04","< 0",0.13,"< 0.01","< 0.03","< -0.04","< -0.01","< 0",null,"< -0.5",0.25,"< -0.19",null,10.379999999999999,10.379999999999999]
["DD.SPT.38.A.5","Liquid","Model Precipitation Test: 10 µg/mL Nd(3+) sulfate, 100 µg/mL Al(3+), 40 µg/mL Mn(2+) sulfate in 500 mL 0.01 M sulfuric acid, 0.2 M NaOH addition, Trial 1","N/A",{"$nulls":31},"N/A","ICP-OES","N/A","< -0.42",394.82,"< -0.01",105.61,"< -0.06","< -0.05",13.62,"< 0.12","< 0.01",null,"< -0.01","< 0",42.22,"< 0.01","< 0.01","< 0.01","< -0.02","< -0.03","< 0.04",null,"< 0.07","< 0.25",null,"< 0",null,null,null,"< -0.73","< 0",null,null,null,"< -0.01","< -1.67","< -0.63","< 0","< 0.03","< 0.23","< 0.01","< -0.27",0.73,9.39,0.21,0.03,"< 0.05","< -0.04",0.14000000000000001,"< 0","< 0.04","< -0.03","< -0.01","< 0",null,"< -0.41","< 0.13","< -0.18",null,10.500000000000002,10.500000000000002]
["DD.SPT.38.A.9","Liquid","Model Precipitation Test: 10 µg/mL Nd(3+) sulfate, 100 µg/mL Al(3+), 40 µg/mL Mn(2+) sulfate in 500 mL 0.01 M sulfuric acid, 0.2 M NaOH addition, Trial 1","N/A",{"$nulls":31},"N/A","ICP-OES","N/A","< -0.42","> 547.72","< 0.02",6.6,"< -0.1","< -0.12",38.03,"< -0.3","< 0",null,"< -0.01","< -0.01",36.44,"< 0","< 0.02","< 0.02","< -0.02","< -0.03","< 0.07",null,"< 0.04",0.75,null,"< 0",null,null,null,"< -0.71","< 0",null,null,null,"< 0","< -1.72","< -0.61","< 0","< -0.01","< 0.1","< 0.02","< -0.16",0.63,8.17,0.2,0.02,"< 0.03","< -0.01",0.13,"< 0","< 0.02","< -0.02","< -0.01","< 0",null,"< -0.26","< 0.1","< -0.11",null,9.15,9.15]
["DD.SPT.38.A.12","Liquid","Model Precipitation Test: 10 µg/mL Nd(3+) sulfate, 100 µg/mL Al(3+), 40 µg/mL Mn(2+) sulfate in 500 mL 0.01 M sulfuric acid, 0.2 M NaOH addition, Trial 1","N/A",{"$nulls":31},"N/A","ICP-OES","N/A","< -0.42","> 579.08","< -0.04","< -0.07","< -0.15","< -0.12",51.5,"< -1.49","< 0",null,"< 0","< 0.01",35.659999999999997,"< -0.18","< 0.02","< 0.02","< -0.04","< -0.07","< 0.04",null,"< 0.05","< 0.51",null,"< 0",null,null,null,"< -0.72","< 0.01",null,null,null,"< -0.01","< -1.71","< -0.64","< -0.01","< -0.05","< 0","< 0.02","< -0.17","< 0.28",4.4000000000000004,0.11,0.01,"< 0.03","< -0.04",0.11,"< -0.02","< 0.02","< -0.02","< -0.01","< 0",null,"< -0.23","< -0.03","< -0.09",null,4.6300000000000008,4.6300000000000008]
["DD.SPT.38.A.14","Liquid","Model Precipitation Test: 10 µg/mL Nd(3+) sulfate, 100 µg/mL Al(3+), 40 µg/mL Mn(2+) sulfate in 500 mL 0.01 M sulfuric acid, 0.2 M NaOH addition, Trial 1","N/A",{"$nulls":31},"N/A","ICP-OES","N/A","< -0.35","> 662.09","< 0.02","< 0.28","< -0.17","< -0.14",63.71,"< 0.06","< 0",null,"< -0.01","< 0.02",38.85,"< -0.17","< 0.01","< -0.02","< 0","< -0.05","< 0.06",null,"< -0.01","< 0.45",null,"< 0",null,null,null,"","< 0.01",null,null,null,"< 0","< -2.97","< -0.57","< 0","< -0.02","< -0.13","< -0.02","< 0.31","< -0.06",0.35,"< 0.01","< 0","< 0.02","< -0.1",0.13,"< 0","< 0","< -0.01","< 0","< 0",null,"< -0.14","< 0.08","< 0.05",null,0.48,0.48]
["DD.SPT.38.A.15","Liquid","Model Precipitation Test: 10 µg/mL Nd(3+) sulfate, 100 µg/mL Al(3+), 40 µg/mL Mn(2+) sulfate in 500 mL 0.01 M sulfuric acid, 0.2 M NaOH addition, Trial 1","N/A",{"$nulls":31},"N/A","ICP-OES","N/A","< -0.35","> 671.87","< 0.02","< 0.5","< -0.18","< -0.16",66.87,"< 0.11","< -0.01",null,"< -0.02","< 0.01",35.619999999999997,"< -0.15","< -0.01","< -0.01","< 0.01","< -0.04","< -0.01",null,"< -0.15","< 0.37",null,"< 0",null,null,null,"",0.01,null,null,null,"< 0","< -2.97","< -0.62","< 0.01","< 0.01","< 0.06","< -0.02","< 0.53","< 0.13","< -0.01","< -0.03","< 0","< 0.03","< -0.06",0.12,"< 0.02","< 0.01","< 0","< 0","< 0",null,"< -0.23","< 0.14","< -0.07",null,0.12,0.12]
["DD.SPT.38.A.18","Liquid","Model Precipitation Test: 10 µg/mL Nd(3+) sulfate, 100 µg/mL Al(3+), 40 µg/mL Mn(2+) sulfate in 500 mL 0.01 M sulfuric acid, 0.2 M NaOH addition, Trial 1","N/A",{"$nulls":31},"N/A","ICP-OES","N/A","< -0.35","> 700.88","< 0.02",6.47,"< -0.1","< -0.09",79.12,"< -0.33","< 0",null,"< 0","< 0",5.24,"< -0.14","< -0.01","< 0.01","< 0.01","< -0.04","< 0.08",null,"< -0.08","< 0.15",null,"< 0",null,null,null,"","< 0",null,null,null,"< 0","< -2.97","< -0.63","< 0.01","< -0.04","< -0.11","< -0.03","< 0.3","< 0.22","< -0.12","< 0.01","< 0","< 0","< -0.08","< 0.01","< 0","< 0.01","< -0.01","< 0","< 0",null,"< 0.12","< 0.08","< -0.03",null,0,0]
["DD.SPT.38.B.1","Liquid","Model Precipitation Test: 10 µg/mL Nd(3+) sulfate, 100 µg/mL Al(3+), 40 µg/mL Mn(2+) sulfate in 500 mL 0.01 M sulfuric acid, 0.2 M NaOH addition, Trial 2","N/A",{"$nulls":31},"N/A","ICP-OES","N/A","< -0.41",74.28,"< -0.06",101.85,"< -0.17","< -0.12","< 1.01","< -1.58","< 0",null,"< 0.01","< -0.01",41.32,"< -0.05","< 0.01","< 0.03","< -0.03","< -0.06","< 0.06",null,"< -0.01","< 0.18",null,"< 0",null,null,null,"< -0.68","< 0",null,null,null,"< -0.01","< -1.73","< -0.66","< 0","< -0.02","< 0.04","< 0.01","< -0.2","< 0.58",9.19,0.3,0.03,"< 0.06","< -0.03",0.12,"< -0.01","< 0","< -0.03","< -0.01","< 0",null,"< -0.39","< 0.08","< -0.21",null,9.6399999999999988,9.6399999999999988]
["DD.SPT.38.B.4","Liquid","Model Precipitation Test: 10 µg/mL Nd(3+) sulfate, 100 µg/mL Al(3+), 40 µg/mL Mn(2+) sulfate in 500 mL 0.01 M sulfuric acid, 0.2 M NaOH addition, Trial 2","N/A",{"$nulls":31},"N/A","ICP-OES","N/A","< -0.41",370.81,"< -0.05",106.62,"< -0.16","< -0.09","< 2.2","< -1.34","< 0.01",null,"< -0.01","< 0",41.59,"< -0.08","< 0.01","< 0.02","< -0.03","< -0.07","< 0",null,"< -0.05","< 0.39",null,"< 0",null,null,null,"< -0.71","< 0",null,null,null,"< -0.01","< -1.72","< -0.71","< -0.01","< -0.01","< 0.02","< 0","< -0.08",0.76,9.39,0.28999999999999998,0.03,"< 0.06","< 0",0.12,"< 0","< 0.03","< -0.02","< -0.01","< 0",null,"< -0.22","< 0.12","< -0.23",null,10.589999999999998,10.589999999999998]
["DD.SPT.38.B.6","Liquid","Model Precipitation Test: 10 µg/mL Nd(3+) sulfate, 100 µg/mL Al(3+), 40 µg/mL Mn(2+) sulfate in 500 mL 0.01 M sulfuric acid, 0.2 M NaOH addition, Trial 2","N/A",{"$nulls":31},"N/A","ICP-OES","N/A","< -0.42",408.42,"< 0",105.4,"< -0.12","< -0.06",4.83,"< 0.33","< 0.01",null,"< -0.01","< -0.01",41.13,"< -0.03","< 0","< 0.01","< -0.03","< -0.04","< 0.03",null,"< 0","< 0.13",null,"< 0",null,null,null,"< -0.71","< 0",null,null,null,"< -0.01","< -1.71","< -0.71","< -0.01","< 0.02","< 0.02","< 0.02","< 0.04",0.7,9.35,0.28000000000000003,0.03,"< 0.06","< -0.04",0.13,"< 0","< 0.03","< -0.02","< -0.01","< 0",null,"< -0.26",0.09,"< -0.22",null,10.489999999999998,10.489999999999998]
["DD.SPT.38.B.10","Liquid","Model Precipitation Test: 10 µg/mL Nd(3+) sulfate, 100 µg/mL Al(3+), 40 µg/mL Mn(2+) sulfate in 500 mL 0.01 M sulfuric acid, 0.2 M NaOH addition, Trial 2","N/A",{"$nulls":31},"N/A","ICP-OES","N/A","< -0.42","> 574.7","< -0.05","< 0.52","< -0.07","< -0.09",14.31,"< -1.35","< 0.01",null,"< -0.01","< -0.03",36.159999999999997,"< -0.13","< 0","< 0.02","< -0.03","< -0.07","< 0.07",null,"< 0.09","< 0.26",null,"< 0",null,null,null,"< -0.7","< 0",null,null,null,"< -0.01","< -1.72","< -0.75","< 0","< 0.01","< 0.08","< 0.03","< -0.12",0.61,7.96,0.21,0.03,"< 0.03","< -0.02",0.12,"< -0.02","< 0.01","< -0.02","< -0.01","< 0",null,"< -0.37","< -0.04","< -0.19",null,8.93,8.93]
["DD.SPT.38.B.13","Liquid","Model Precipitation Test: 10 µg/mL Nd(3+) sulfate, 100 µg/mL Al(3+), 40 µg/mL Mn(2+) sulfate in 500 mL 0.01 M sulfuric acid, 0.2 M NaOH addition, Trial 2","N/A",{"$nulls":31},"N/A","ICP-OES","N/A","< -0.35","> 637.38","< 0.02","< 0.13","< -0.13","< -0.13",18.09,"< -0.25","< -0.01",null,"< -0.01","< 0",38.96,"< -0.17","< -0.01","< 0","< 0.01","< -0.05","< 0.08",null,"< -0.16",1.0900000000000001,null,"< 0",null,null,null,"","< 0",null,null,null,"< 0","< -3.01","< -0.47","< 0","< -0.04","< 0.1","< -0.03","< 0.77","< 0.21",1.03,"< 0.05","< 0.01","< 0","< 0.01",0.12,"< -0.01","< 0.01","< -0.02","< 0","< -0.01",null,"< -0.33","< -0.06","< -0.04",null,1.1499999999999999,1.1499999999999999]
["DD.SPT.38.B.14","Liquid","Model Precipitation Test: 10 µg/mL Nd(3+) sulfate, 100 µg/mL Al(3+), 40 µg/mL Mn(2+) sulfate in 500 mL 0.01 M sulfuric acid, 0.2 M NaOH addition, Trial 2","N/A",{"$nulls":31},"N/A","ICP-OES","N/A","< -0.35","> 663.8","< 0.02","< 0.29","< -0.15","< -0.19",18.37,"< -0.12","< 0",null,"< -0.01","< 0",38.61,"< -0.13","< -0.03","< -0.01","< 0","< -0.04","< 0.06",null,"< -0.1","< 0.41",null,"< 0",null,null,null,"","< 0.01",null,null,null,"< 0","< -3.01","< -0.55","< 0.01","< 0.02","< -0.07","< -0.03","< 0.69","< 0.08","< 0.03","< 0","< 0","< 0","< -0.02",0.12,"< -0.01","< 0","< 0","< 0.01","< 0",null,"< -0.06","< 0.03","< 0",null,0.12,0.12]
["DD.SPT.38.B.17","Liquid","Model Precipitation Test: 10 µg/mL Nd(3+) sulfate, 100 µg/mL Al(3+), 40 µg/mL Mn(2+) sulfate in 500 mL 0.01 M sulfuric acid, 0.2 M NaOH addition, Trial 2","N/A",{"$nulls":31},"N/A","ICP-OES","N/A","< -0.35","> 705.06","< 0.03",3.31,"< -0.16","< -0.13",22.12,"< 0.04","< 0",null,"< -0.01","< 0.03",20.49,"< -0.15","< -0.01","< 0","< 0","< -0.05","< 0.11",null,"< -0.06","< 0.19",null,"< 0.01",null,null,null,"","< 0",null,null,null,"< 0","< -3","< -0.57","< 0","< -0.03","< 0.14","< -0.03","< 0.69","< 0.03","< -0.11","< -0.03","< 0","< 0.01","< -0.05","< 0.06","< 0.01","< 0","< -0.01","< 0","< 0",null,"< -0.08","< 0","< 0",null,0,0]
["DD.SPT.38.B.19","Liquid","Model Precipitation Test: 10 µg/mL Nd(3+) sulfate, 100 µg/mL Al(3+), 40 µg/mL Mn(2+) sulfate in 500 mL 0.01 M sulfuric acid, 0.2 M NaOH addition, Trial 2","N/A",{"$nulls":31},"N/A","ICP-OES","N/A","< -0.35","> 775.84","< -0.01",42.17,"< -0.18","< -0.14",26.52,"< -0.38","< 0",null,"< 0.01","< 0.01",0.37,"< -0.14","< -0.02","< 0","< 0.03","< -0.04","< 0.07",null,"< -0.07","< -0.2",null,0.05,null,null,null,"","< 0.01",null,null,null,"< 0","< -2.98","< -0.53","< 0.01","< -0.02","< -0.01","< -0.03","< 0.81","< 0.1","< -0.09","< -0.01","< 0","< 0.04","< 0.01","< 0","< 0","< 0.01","< 0.01","< 0","< 0",null,"< 0.24","< 0.04","< 0.05",null,0,0.05]
["DD.SPT.22.H.A.2","Liquid","Model Precipitation Test: 100 µg/mL Gd(3+) sulfate in 500 mL 0.01 M sulfuric acid, 0.2 M NaOH addition, Trial 1","N/A",{"$nulls":31},"N/A","ICP-OES","N/A","< -0.13",299.88,"< 0.03","< 0.54","< -0.05","< 0.09",26.8,"< 0.15",0.03,null,"< -0.01","< 0",0.04,"< 0.2","< -0.02","< 0.01","< 0","< 0.01","< -0.07",null,"< 0.03","< -0.05",null,"< 0",null,null,null,"< -1.5","< 0.01",null,null,null,"< 0","< -0.93","< -0.29","< 0","< 0","< -0.01","< -0.07","< 0.9","< -0.04","< -0.25",18.14,0.13,90.13,0.11,"< 0.06","< -0.03","< 0.02","< 0.15",0.12,"< 0",null,"< 0","< -0.03","< 0.07",null,108.63,108.63]
["DD.SPT.22.H.A.5","Liquid","Model Precipitation Test: 100 µg/mL Gd(3+) sulfate in 500 mL 0.01 M sulfuric acid, 0.2 M NaOH addition, Trial 1","N/A",{"$nulls":31},"N/A","ICP-OES","N/A","< -0.13",410.6,"< 0.02","< 0.32","< -0.05","< 0.07",34.85,"< 0.52",0.03,null,"< 0","< -0.02",0.05,"< 0.02","< -0.02","< 0","< 0.01","< 0.14","< -0.08",null,"< 0.15","< 0.15",null,"< 0",null,null,null,"< -1.49","< 0",null,null,null,"< 0","< -0.95","< -0.22","< 0","< 0.05","< 0.02","< -0.08","< 0.82","< -0.16","< -0.48",18.350000000000001,0.13,91.29,0.09,"< 0.05","< -0.02","< 0","< 0.15",0.12,"< 0.01",null,"< -0.09","< -0.09","< 0.04",null,109.98000000000002,109.98000000000002]
["DD.SPT.22.H.A.7","Liquid","Model Precipitation Test: 100 µg/mL Gd(3+) sulfate in 500 mL 0.01 M sulfuric acid, 0.2 M NaOH addition, Trial 1","N/A",{"$nulls":31},"N/A","ICP-OES","N/A","< -0.13",416.93,"< 0.02","< 0.37","< -0.06","< 0.11",40.619999999999997,"< 0.03",0.03,null,"< -0.01","< 0",0.04,"< 0","< -0.01","< 0.02","< 0","< -0.01","< -0.1",null,"< -0.05","< 0.32",null,"< 0",null,null,null,"< -1.5","< -0.01",null,null,null,"< 0","< -0.91","< -0.14","< 0","< 0.02","< -0.1","< -0.06","< 0.8","< -0.1","< -0.33",18.53,0.13,91.98,0.08,"< 0.06","< -0.04","< -0.01","< 0.15",0.12,"< 0",null,"< -0.05","< 0.02","< 0.01",null,110.84,110.84]
["DD.SPT.22.H.A.11","Liquid","Model Precipitation Test: 100 µg/mL Gd(3+) sulfate in 500 mL 0.01 M sulfuric acid, 0.2 M NaOH addition, Trial 1","N/A",{"$nulls":31},"N/A","ICP-OES","N/A","< -0.13",410.65,"< 0.05","< 0.1","< -0.03","< 0.07",57.17,"< 1.25",0.03,null,"< 0.01","< 0",0.05,"< 0.05","< -0.04","< -0.02","< 0.01","< 0.03","< -0.07",null,"< -0.02","< -0.11",null,"< 0",null,null,null,"< -1.5","< 0.01",null,null,null,"< 0","< -0.91","< -0.32","< 0","< 0.03","< -0.16","< -0.06","< 0.88","< -0.2","< -0.43",17.87,0.13,88.98,0.08,"< 0.05","< -0.02","< -0.01","< 0.15",0.12,"< 0",null,"< 0.07","< 0","< 0.03",null,107.18,107.18]
["DD.SPT.22.H.A.14","Liquid","Model Precipitation Test: 100 µg/mL Gd(3+) sulfate in 500 mL 0.01 M sulfuric acid, 0.2 M NaOH addition, Trial 1","N/A",{"$nulls":31},"N/A","ICP-OES","N/A","< -0.13",413.94,"< 0.05","< 0.03","< -0.01","< 0.06",69.06,"< 1.33","< 0.01",null,"< 0.01","< -0.01",0.04,"< 0.05","< -0.03","< -0.02","< 0.01","< 0.02","< -0.03",null,"< 0.05","< -0.04",null,"< 0",null,null,null,"< -1.49","< 0",null,null,null,"< 0.01","< -0.9","< -0.27","< 0","< 0","< -0.24","< -0.01","< 0.93","< -0.01","< -0.18",7.85,0.05,39.159999999999997,"< 0.08","< 0.02","< -0.03","< 0.02","< 0.06",0.04,"< 0",null,"< -0.08","< -0.03","< -0.01",null,47.099999999999994,47.099999999999994]
["DD.SPT.22.H.A.15","Liquid","Model Precipitation Test: 100 µg/mL Gd(3+) sulfate in 500 mL 0.01 M sulfuric acid, 0.2 M NaOH addition, Trial 1","N/A",{"$nulls":31},"N/A","ICP-OES","N/A","< -0.13",423.52,"< 0.06","< 0.08","< -0.05","< 0.11",73.33,"< 1.72","< 0",null,"< 0","< -0.01",0.04,"< 0.04","< -0.01","< -0.02","< 0.03","< 0.02","< -0.04",null,"< -0.05","< 0.27",null,"< 0",null,null,null,"< -1.47","< 0.01",null,null,null,"< 0.01","< -0.89","< -0.43","< -0.01","< 0.04","< -0.17","< 0.02","< 0.91","< -0.12","< -0.11",1.46,"< 0",7.49,"< -0.02","< 0","< -0.03","< -0.02","< 0","< 0.01","< 0",null,"< 0.01","< 0.04","< 0.04",null,8.9499999999999993,8.9499999999999993]
["DD.SPT.22.H.A.18","Liquid","Model Precipitation Test: 100 µg/mL Gd(3+) sulfate in 500 mL 0.01 M sulfuric acid, 0.2 M NaOH addition, Trial 1","N/A",{"$nulls":31},"N/A","ICP-OES","N/A","< -0.13",439.78,"< 0.05","< 0.14","< 0","< 0.07",81.41,"< 0.94","< 0",null,"< 0.01","< 0","< 0.01","< 0.05","< -0.03","< 0","< 0.02","< 0.02","< -0.07",null,"< 0.08","< -0.04",null,"< 0",null,null,null,"< -1.48","< 0.01",null,null,null,"< 0.01","< -0.88","< -0.44","< 0","< 0.02","< -0.3","< 0.01","< 1.02","< 0.01","< 0.01",0.21,"< 0","< 0.72","< 0","< 0","< -0.02","< 0","< -0.01","< 0","< 0",null,"< -0.12","< 0","< 0.04",null,0.21,0.21]
["DD.SPT.22.H.B.2","Liquid","Model Precipitation Test: 100 µg/mL Gd(3+) sulfate in 500 mL 0.01 M sulfuric acid, 0.2 M NaOH addition, Trial 2","N/A",{"$nulls":31},"N/A","ICP-OES","N/A","< -0.13",295.39,"< 0.05","< 0.3","< 0.01","< 0.06",9.23,"< 1.04",0.03,null,"< 0","< 0",0.1,"< 0.19","< -0.02","< 0.01","< 0.01","< 0.03","< -0.13",null,"< 0.05","< -0.16",null,"< 0",null,null,null,"< -1.49","< 0.01",null,null,null,"< 0.01","< -0.93","< -0.33","< 0","< 0.03","< -0.15","< -0.05","< 0.82","< -0.11","< -0.18",18.02,0.13,90.15,0.18,"< 0.05","< -0.04","< -0.02","< 0.16",0.11,"< 0",null,"< -0.11","< -0.02","< 0.05",null,108.59000000000002,108.59000000000002]
["DD.SPT.22.H.B.4","Liquid","Model Precipitation Test: 100 µg/mL Gd(3+) sulfate in 500 mL 0.01 M sulfuric acid, 0.2 M NaOH addition, Trial 2","N/A",{"$nulls":31},"N/A","ICP-OES","N/A","< -0.13",409.15,"< 0.05","< 0.27","< 0","< 0.07",11.48,"< 1.11",0.03,null,"< -0.01","< 0",0.1,"< 0.22","< -0.03","< -0.01","< 0.11","< 0.1","< -0.07",null,"< 0.09","< 0",null,"< 0",null,null,null,"< -1.5","< 0.01",null,null,null,"< 0.01","< -0.95","< -0.39","< 0","< 0.02","< -0.11","< -0.06","< 0.88","< 0.01","< -0.47",18.420000000000002,0.14000000000000001,92.07,0.14000000000000001,0.05,"< -0.03","< 0","< 0.16",0.12,"< 0",null,"< -0.13","< -0.03","< 0.12",null,110.94,110.94]
["DD.SPT.22.H.B.7","Liquid","Model Precipitation Test: 100 µg/mL Gd(3+) sulfate in 500 mL 0.01 M sulfuric acid, 0.2 M NaOH addition, Trial 2","N/A",{"$nulls":31},"N/A","ICP-OES","N/A","< -0.13",426.56,"< 0.03","< 0.37","< -0.04","< 0.07",13.86,"< 0.44",0.03,null,"< 0","< 0",0.1,"< 0.1","< -0.03","< -0.01","< 0","< 0.05","< 0",null,"< 0","< -0.25",null,"< 0",null,null,null,"< -1.5","< 0",null,null,null,"< 0.01","< -0.93","< -0.14","< 0","< 0.06","< 0.05","< -0.07","< 0.88","< -0.14","< -0.45",18.79,0.14000000000000001,93.64,"< 0.04",0.05,"< -0.03","< -0.03","< 0.18",0.12,"< 0",null,"< -0.01","< -0.08","< -0.02",null,112.74,112.74]
["DD.SPT.22.H.B.10","Liquid","Model Precipitation Test: 100 µg/mL Gd(3+) sulfate in 500 mL 0.01 M sulfuric acid, 0.2 M NaOH addition, Trial 2","N/A",{"$nulls":31},"N/A","ICP-OES","N/A","< -0.13",435.85,"< 0.06","< 0.08","< -0.07","< 0.05",16.36,"< 1.74",0.03,null,"< 0","< 0",0.11,"< 0.08","< -0.03","< 0.01","< 0.03","< 0.05","< -0.09",null,"< 0.09","< -0.13",null,"< 0",null,null,null,"< -1.5","< 0",null,null,null,0.01,"< -0.93","< -0.19","< 0","< 0.05","< -0.09","< -0.08","< 0.78","< 0.01","< -0.4",18.93,0.13,94.6,0.15,0.05,"< -0.02","< 0.02","< 0.16",0.12,"< 0",null,"< -0.05","< -0.1","< 0.06",null,113.98,113.98]
["DD.SPT.22.H.B.13","Liquid","Model Precipitation Test: 100 µg/mL Gd(3+) sulfate in 500 mL 0.01 M sulfuric acid, 0.2 M NaOH addition, Trial 2","N/A",{"$nulls":31},"N/A","ICP-OES","N/A","< -0.13",431.4,"< 0.01","< 0.04","< -0.02","< 0.06",16.559999999999999,"< 0.15","< 0.01",null,"< 0.01","< -0.01",0.09,"< 0.02","< -0.01","< -0.02","< 0.01","< -0.01","< -0.02",null,"< 0.01","< 0.13",null,"< 0",null,null,null,"< -1.49","< 0",null,null,null,"< 0.01","< -0.94","< -0.31","< 0","< 0.03","< -0.16","< 0.01","< 1.04","< -0.07","< -0.15",6.89,0.04,34.72,"< 0.04","< 0.03","< -0.01","< 0.03","< 0.05",0.03,"< 0",null,"< -0.17","< 0.01","< 0.05",null,41.68,41.68]
["DD.SPT.22.H.B.16","Liquid","Model Precipitation Test: 100 µg/mL Gd(3+) sulfate in 500 mL 0.01 M sulfuric acid, 0.2 M NaOH addition, Trial 2","N/A",{"$nulls":31},"N/A","ICP-OES","N/A","< -0.13",439.99,"< 0.02","< 0.1","< -0.16","< 0.06",17.34,"< 0.3","< 0",null,"< 0","< -0.01",0.06,"< 0.01","< -0.02","< -0.01","< 0.01","< -0.01","< -0.05",null,"< -0.02","< 0.03",null,"< 0",null,null,null,"< -1.49","< 0.01",null,null,null,"< 0","< -0.93","< -0.39","< 0","< 0.03","< -0.18","< 0.01","< 1","< -0.09","< -0.07","< 0.05","< 0","< 0.2","< -0.06","< 0","< -0.01","< -0.02","< 0","< 0","< 0",null,"< -0.21","< 0.04","< 0.05",null,0,0]
["DD.SPT.22.H.B.17","Liquid","Model Precipitation Test: 100 µg/mL Gd(3+) sulfate in 500 mL 0.01 M sulfuric acid, 0.2 M NaOH addition, Trial 2","N/A",{"$nulls":31},"N/A","ICP-OES","N/A","< -0.13",450.73,"< 0.04","< 0.09","< -0.09","< 0.05",17.79,"< 1.13","< -0.01",null,"< 0.01","< 0",0.02,"< 0.03","< -0.02","< 0","< 0.01","< 0.01","< -0.03",null,"< 0.03","< -0.26",null,"< 0",null,null,null,"< -1.48","< 0.01",null,null,null,"< 0.01","< -0.92","< -0.22","< -0.01","< 0.05","< -0.04","< 0","< 0.91","< 0.03","< 0.07",0.19,"< 0","< 0.84","< -0.05","< 0","< -0.02","< 0","< -0.01","< 0","< 0",null,"< -0.07","< -0.03","< 0.1",null,0.19,0.19]
["DD.SPT.29.M.A.FEED","Liquid","Model Precipitation Test: 10 µg/mL Sc(3+) sulfate in 500 mL 0.01 M sulfuric acid, 0.2 M NaOH addition, Trial 1","N/A",{"$nulls":31},"N/A","ICP-OES","N/A","< -0.01","< -0.14","< -0.22","< -0.03","< -0.07","< -0.03",4.38,"< -5.86",7.74,null,"< 0","< 0.02","< 0","< -0.04","< -0.01","< 0.03","< -0.01","< -0.15","< -0.12",null,"< 0.04","< -0.28",null,"< -0.01",null,null,null,"< -0.04","< -0.01",null,null,null,"< -0.01","< -0.02","< 0.11",0.01,"< -0.03","< 0.13","< -0.01","< 0.16","< 0.16","< 0","< -0.07","< -0.01","< 0.02","< 0.03","< 0","< 0.01","< 0.01","< 0.01","< -0.01","< 0",null,"< -0.02","< -0.2","< 0.01",null,0,0]
["DD.SPT.29.M.A.4","Liquid","Model Precipitation Test: 10 µg/mL Sc(3+) sulfate in 500 mL 0.01 M sulfuric acid, 0.2 M NaOH addition, Trial 1","N/A",{"$nulls":31},"N/A","ICP-OES","N/A","< -0.01",417.27,"< -0.22","< -0.08","< -0.03","< 0",13.57,"< -5.55",7.55,null,0.01,"< -0.02","< 0","< -0.04","< -0.01","< 0.01","< -0.01","< -0.15","< -0.01",null,"< -0.02","< -0.2",null,"< -0.01",null,null,null,"< -0.05","< -0.02",null,null,null,"< 0","< -0.01","< 0.05","< 0","< -0.03","< 0.05","< 0","< 0.02","< -0.07",0.21,"< -0.07","< -0.01","< 0.02","< 0.05","< 0.02","< 0","< 0.04","< 0.02","< -0.01","< 0",null,"< -0.02","< 0.01","< 0.03",null,0.21,0.21]
["DD.SPT.29.M.A.6","Liquid","Model Precipitation Test: 10 µg/mL Sc(3+) sulfate in 500 mL 0.01 M sulfuric acid, 0.2 M NaOH addition, Trial 1","N/A",{"$nulls":31},"N/A","ICP-OES","N/A","< -0.01",422.52,"< -0.2","< -0.04","< -0.01","< 0.01",17.399999999999999,"< -4.85",7.48,null,0.01,"< -0.03","< 0","< 0","< 0","< 0.01","< 0","< -0.14","< -0.03",null,"< -0.07","< -0.02",null,"< 0",null,null,null,"< -0.05","< 0",null,null,null,"< 0","< -0.01","< 0.09","< 0","< -0.02","< -0.09","< -0.01","< 0.05","< 0.08",0.01,"< -0.09","< 0","< -0.02","< 0.04","< -0.03","< 0","< -0.01","< -0.01","< -0.01","< 0",null,"< -0.03","< -0.06","< 0.09",null,0.01,0.01]
["DD.SPT.29.M.A.9","Liquid","Model Precipitation Test: 10 µg/mL Sc(3+) sulfate in 500 mL 0.01 M sulfuric acid, 0.2 M NaOH addition, Trial 1","N/A",{"$nulls":31},"N/A","ICP-OES","N/A","< -0.01",432.64,"< -0.18","< -0.1","< -0.03","< -0.01",32.68,"< -5.3",0.86,null,"< -0.01","< -0.01","< 0","< 0.04","< -0.02","< -0.04","< 0.01","< -0.13","< -0.02",null,"< -0.06","< -0.05",null,"< 0",null,null,null,"< -0.04","< 0",null,null,null,0.01,"< 0","< -0.01","< 0","< -0.01","< 0.17","< 0","< -0.1","< 0.18",0.15,"< 0.04","< -0.01","< 0","< 0.01","< -0.02","< 0.01","< -0.01","< -0.03","< -0.01","< 0",null,"< 0.13",0.1,"< -0.02",null,0.15,0.15]
["DD.SPT.29.M.A.13","Liquid","Model Precipitation Test: 10 µg/mL Sc(3+) sulfate in 500 mL 0.01 M sulfuric acid, 0.2 M NaOH addition, Trial 1","N/A",{"$nulls":31},"N/A","ICP-OES","N/A","< -0.01",441.48,"< -0.21","< -0.04","< 0","< -0.02",68.28,"< -5.45",0.19,null,0.01,"< -0.01","< 0","< -0.02","< -0.01","< 0.01","< 0.01","< -0.14","< 0",null,"< 0.02","< 0.29",null,"< 0",null,null,null,"< -0.04","< 0",null,null,null,"< 0","< 0.02","< 0.1","< 0","< -0.01","< -0.08","< 0","< 0","< -0.04","< -0.04","< -0.03","< 0","< 0","< 0.03","< -0.02","< -0.01","< -0.04","< -0.02","< -0.01","< 0",null,"< -0.01","< 0.01","< 0.09",null,0,0]
["DD.SPT.29.M.A.16","Liquid","Model Precipitation Test: 10 µg/mL Sc(3+) sulfate in 500 mL 0.01 M sulfuric acid, 0.2 M NaOH addition, Trial 1","N/A",{"$nulls":31},"N/A","ICP-OES","N/A","< 0",445.38,"< -0.19","< -0.09","< 0.01","< 0.01",77.260000000000005,"< -5.53",0.03,null,"< 0","< 0","< -0.01","< 0.01","< -0.01","< -0.02","< -0.01","< -0.15","< -0.03",null,"< 0.03","< -0.26",null,"< 0",null,null,null,"< -0.02","< 0",null,null,null,"< 0","< 0.01","< -0.17","< 0","< 0.01","< 0","< 0.01","< 0.03","< -0.17","< -0.22","< 0","< 0","< 0.03","< -0.11","< 0","< 0.01","< 0","< -0.02","< -0.01","< 0",null,"< -0.12","< -0.17","< 0.04",null,0,0]
["DD.SPT.29.M.A.17","Liquid","Model Precipitation Test: 10 µg/mL Sc(3+) sulfate in 500 mL 0.01 M sulfuric acid, 0.2 M NaOH addition, Trial 1","N/A",{"$nulls":31},"N/A","ICP-OES","N/A","< 0",448.25,"< -0.2","< -0.08","< 0","< 0.03",78.150000000000006,"< -5.15",0.02,null,"< -0.01","< -0.04","< -0.01","< 0","< 0.01","< 0","< -0.01","< -0.15","< 0.05",null,"< 0.03","< -0.06",null,"< 0",null,null,null,"< -0.03","< 0",null,null,null,0.01,"< 0.01","< 0","< -0.01","< 0.02","< -0.03","< 0.01","< 0.02","< -0.21","< -0.15","< -0.01","< 0","< 0.03","< -0.08","< 0.02","< 0","< 0","< -0.01","< -0.01","< 0",null,"< -0.18","< -0.13","< 0.07",null,0,0]
["DD.SPT.29.M.B.1","Liquid","Model Precipitation Test: 10 µg/mL Sc(3+) sulfate in 500 mL 0.01 M sulfuric acid, 0.2 M NaOH addition, Trial 2","N/A",{"$nulls":31},"N/A","ICP-OES","N/A","< -0.01",130.09,"< -0.14","< 0.13","< -0.05","< 0.02",7.05,"< -3.89",8.41,null,"< 0","< -0.01","< 0","< 0.02","< 0.01","< -0.04","< -0.01","< -0.12","< 0.03",null,"< 0.07","< -0.11",null,"< 0",null,null,null,"< -0.05","< 0",null,null,null,"< 0","< -0.02","< 0.04","< 0","< -0.02","< -0.23","< -0.02","< -0.16","< -0.16",0.12,"< -0.11","< 0","< 0.02","< -0.07","< -0.01","< 0","< -0.02","< -0.01","< -0.01","< 0",null,"< -0.09",0.17,0.13,null,0.12,0.12]
["DD.SPT.29.M.B.4","Liquid","Model Precipitation Test: 10 µg/mL Sc(3+) sulfate in 500 mL 0.01 M sulfuric acid, 0.2 M NaOH addition, Trial 2","N/A",{"$nulls":31},"N/A","ICP-OES","N/A","< -0.01",433.52,"< -0.13","< 0.05","< -0.02","< 0.03",13.56,"< -4.24",8.52,null,"< 0","< -0.01","< -0.01","< 0","< 0.01","< -0.03","< 0.02","< -0.11","< 0.07",null,"< 0.05","< 0.32",null,"< 0",null,null,null,"< -0.04","< 0",null,null,null,"< 0","< -0.01","< 0.03",0.01,"< -0.03","< -0.18","< -0.02","< 0.03","< -0.09",0.28000000000000003,"< -0.07","< 0","< -0.02","< -0.04","< -0.01","< -0.02","< 0.01","< 0","< -0.01","< 0",null,"< 0.01","< -0.01","< 0.05",null,0.28000000000000003,0.28000000000000003]
["DD.SPT.29.M.B.7","Liquid","Model Precipitation Test: 10 µg/mL Sc(3+) sulfate in 500 mL 0.01 M sulfuric acid, 0.2 M NaOH addition, Trial 2","N/A",{"$nulls":31},"N/A","ICP-OES","N/A","< -0.01",532.25,"< -0.21","< 0.2","< 0.1","< 0.04",20.010000000000002,"< -5.57",8.43,null,"< -0.02",0.08,0.04,"< 0.47","< 0","< 0.01","< 0.01",1.71,"< 0.03",null,"< 0.01","< -0.01",null,"< 0",null,null,null,"< -0.04","< -0.01",null,null,null,0.01,"< 0","< 0.01","< -0.01","< 0","< -0.11","< -0.01","< -0.21","< 0.04",0.03,"< -0.09","< 0","< -0.03","< 0.04","< 0","< -0.03","< -0.01","< 0.02","< 0","< 0",null,"< -0.06",0.13,"< -0.04",null,0.03,0.03]
["DD.SPT.29.M.B.10","Liquid","Model Precipitation Test: 10 µg/mL Sc(3+) sulfate in 500 mL 0.01 M sulfuric acid, 0.2 M NaOH addition, Trial 2","N/A",{"$nulls":31},"N/A","ICP-OES","N/A","< -0.01",452.34,"< -0.24","< -0.14","< -0.02","< 0",35.090000000000003,"< -6.59",0.1,null,"< 0","< -0.01","< -0.01","< -0.02","< -0.01","< -0.02","< -0.01","< -0.16","< 0.04",null,"< -0.06","< 0",null,"< 0",null,null,null,"< -0.06","< 0",null,null,null,"< 0","< 0.01","< -0.01","< -0.01","< -0.01","< -0.08","< -0.01","< -0.48","< 0.01",0.08,"< 0.01","< 0","< -0.02","< -0.07","< 0","< 0","< -0.01","< -0.02","< 0","< 0",null,"< -0.01",0.2,"< -0.05",null,0.08,0.08]
["DD.SPT.29.M.B.13","Liquid","Model Precipitation Test: 10 µg/mL Sc(3+) sulfate in 500 mL 0.01 M sulfuric acid, 0.2 M NaOH addition, Trial 2","N/A",{"$nulls":31},"N/A","ICP-OES","N/A","< -0.01",457.22,"< -0.24","< -0.09","< -0.06","< 0.04",66.59,"< -6.55",0.27,null,"< 0","< 0","< -0.01","< -0.01","< 0.01","< -0.03","< 0.01","< -0.16","< 0",null,"< -0.06","< 0.12",null,"< 0",null,null,null,"< -0.04","< 0",null,null,null,0.01,"< 0","< -0.03","< -0.01","< -0.01","< -0.01","< -0.01","< -0.21","< 0.1",0.14000000000000001,"< 0.02","< 0","< -0.02","< -0.01","< 0.01","< -0.01","< 0.01","< -0.01","< 0","< 0",null,"< -0.01",0.15,"< -0.01",null,0.14000000000000001,0.14000000000000001]
["DD.SPT.29.M.B.17","Liquid","Model Precipitation Test: 10 µg/mL Sc(3+) sulfate in 500 mL 0.01 M sulfuric acid, 0.2 M NaOH addition, Trial 2","N/A",{"$nulls":31},"N/A","ICP-OES","N/A","< -0.01",463.4,"< -0.2","< -0.08","< -0.1","< 0",75,"< -5.59",0.04,null,"< 0","< 0","< 0","< -0.03","< 0","< 0.01","< -0.01","< -0.15","< -0.09",null,"< 0","< -0.13",null,"< -0.01",null,null,null,"< -0.03","< -0.02",null,null,null,"< 0","< -0.01","< -0.09","< 0","< -0.01","< 0.09","< -0.01","< 0.18","< 0.14",0.32,"< 0.01","< -0.01","< 0.01","< 0.06","< 0","< 0.01","< 0.02","< 0.01","< -0.01","< 0",null,"< 0.02","< 0.04","< 0.04",null,0.32,0.32]
["DD.SPT.30.A.2","Liquid","Model Precipitation Test: 10 µg/mL Sc(3+) sulfate, 100 µg/mL Al(3+) sulfate in 500 mL 0.01 M sulfuric acid, 0.2 M NaOH addition, Trial 1","N/A",{"$nulls":31},"N/A","ICP-OES","N/A","< -0.01",330.23,"< -0.09",104.26,"< 0.01","< 0.08",12.25,"< -2.44",8.1199999999999992,null,"< 0","< 0","< 0","< 0.01","< -0.01","< -0.05","< 0.02","< -0.09","< 0.03",null,"< -0.08","< 0.32",null,"< 0",null,null,null,"< -0.1","< 0",null,null,null,"< 0","< -0.02","< -0.07","< 0","< -0.01","< -0.19","< 0","< -0.22","< -0.15","< -0.02","< -0.14","< -0.01","< -0.05","< 0.05","< -0.02","< 0","< 0.01","< 0.01","< -0.01","< 0",null,"< 0.04","< 0.08","< -0.1",null,0,0]
["DD.SPT.30.A.3","Liquid","Model Precipitation Test: 10 µg/mL Sc(3+) sulfate, 100 µg/mL Al(3+) sulfate in 500 mL 0.01 M sulfuric acid, 0.2 M NaOH addition, Trial 1","N/A",{"$nulls":31},"N/A","ICP-OES","N/A","< -0.01",405.05,"< -0.06",103.6,"< 0.04","< 0.06",13.81,"< -2.24",8.1300000000000008,null,"< 0","< 0.01","< -0.01","< 0.01","< -0.04","< -0.01","< 0.01","< -0.09","< 0.08",null,"< 0.01","< 0.23",null,"< 0",null,null,null,"< -0.12","< -0.01",null,null,null,"< -0.01","< -0.03","< -0.13","< 0","< 0.02","< 0.05","< -0.01","< -0.06","< 0.13","< -0.17","< -0.1","< -0.01","< -0.03","< -0.06","< -0.01","< 0.01","< -0.03","< 0.01","< -0.01","< -0.01",null,"< -0.04",0.19,"< -0.03",null,0,0]
["DD.SPT.30.A.5","Liquid","Model Precipitation Test: 10 µg/mL Sc(3+) sulfate, 100 µg/mL Al(3+) sulfate in 500 mL 0.01 M sulfuric acid, 0.2 M NaOH addition, Trial 1","N/A",{"$nulls":31},"N/A","ICP-OES","N/A","< -0.01",433.82,"< -0.08",103.76,"< 0.05","< 0.01",18.61,"< -2.31",8.09,null,"< -0.02","< 0.02","< 0","< -0.01","< -0.02","< -0.02","< 0.01","< -0.09","< -0.06",null,"< -0.11","< 0.07",null,"< 0",null,null,null,"< -0.11",0.01,null,null,null,"< -0.01","< -0.04","< -0.2","< -0.01","< -0.02","< -0.06","< -0.01","< -0.02","< 0.08","< -0.05","< -0.08","< -0.01","< -0.03","< 0","< -0.01","< 0.01","< -0.01","< 0","< -0.01","< 0",null,"< -0.04","< 0.07","< -0.1",null,0,0]
["DD.SPT.30.A.8","Liquid","Model Precipitation Test: 10 µg/mL Sc(3+) sulfate, 100 µg/mL Al(3+) sulfate in 500 mL 0.01 M sulfuric acid, 0.2 M NaOH addition, Trial 1","N/A",{"$nulls":31},"N/A","ICP-OES","N/A","< -0.01","> 564.86","< -0.09",50.93,"< -0.01","< -0.01",30.3,"< -2.52",5.0599999999999996,null,"< 0","< 0.01","< 0","< 0.02","< -0.02","< 0.02","< 0.01","< -0.08","< 0.01",null,"< -0.06","< 0.13",null,"< 0",null,null,null,"< -0.11","< -0.01",null,null,null,"< 0","< -0.01","< -0.08","< 0","< -0.02","< -0.07","< 0","< -0.07","< 0.1","< -0.07","< -0.06","< -0.01","< -0.02","< 0.03","< -0.01","< 0","< -0.02","< 0.01","< -0.01","< 0",null,"< -0.08","< 0.04","< -0.11",null,0,0]
["DD.SPT.30.A.12","Liquid","Model Precipitation Test: 10 µg/mL Sc(3+) sulfate, 100 µg/mL Al(3+) sulfate in 500 mL 0.01 M sulfuric acid, 0.2 M NaOH addition, Trial 1","N/A",{"$nulls":31},"N/A","ICP-OES","N/A","< -0.01","> 658.59","< -0.09","< 0.18","< -0.08","< -0.01",44.88,"< -1.76",0.01,null,"< -0.03","< 0","< 0","< 0.03","< 0","< 0","< 0","< -0.09","< -0.04",null,"< -0.1","< 0.25",null,"< -0.01",null,null,null,"< -0.09","< -0.02",null,null,null,0.01,"< 0.01","< -0.21","< 0","< -0.02","< 0.24","< -0.01","< -0.03","< -0.22","< -0.17","< 0.01","< 0","< -0.03","< 0.05","< -0.01","< -0.01","< -0.05","< 0","< -0.01","< 0",null,"< -0.25","< -0.03","< -0.09",null,0,0]
["DD.SPT.30.A.15","Liquid","Model Precipitation Test: 10 µg/mL Sc(3+) sulfate, 100 µg/mL Al(3+) sulfate in 500 mL 0.01 M sulfuric acid, 0.2 M NaOH addition, Trial 1","N/A",{"$nulls":31},"N/A","ICP-OES","N/A","< -0.01","> 678.37","< -0.1","< 0.17","< -0.05","< 0.01",70.06,"< -2.31","< 0",null,"< -0.02","< 0","< 0","< 0.01","< -0.01","< -0.02","< -0.01","< -0.1","< -0.03",null,"< -0.13","< 0.18",null,"< -0.01",null,null,null,"< -0.08","< -0.02",null,null,null,0.01,"< -0.01","< -0.07","< -0.01","< -0.02","< 0.19","< 0","< 0.05","< 0.06","< -0.07","< 0.03","< 0","< -0.01","< -0.03","< 0","< -0.03","< -0.01","< -0.02","< -0.01","< 0",null,"< -0.07","< 0.01","< -0.07",null,0,0]
["DD.SPT.30.A.18","Liquid","Model Precipitation Test: 10 µg/mL Sc(3+) sulfate, 100 µg/mL Al(3+) sulfate in 500 mL 0.01 M sulfuric acid, 0.2 M NaOH addition, Trial 1","N/A",{"$nulls":31},"N/A","ICP-OES","N/A","< -0.01","> 695.01","< -0.11",6.24,"< -0.01","< 0.05",84.8,"< -2.64","< 0",null,0.01,"< -0.02","< -0.02","< -0.01","< -0.03","< -0.03","< -0.01","< -0.1","< -0.08",null,"< -0.06","< 0.05",null,"< -0.01",null,null,null,"< -0.13","< -0.01",null,null,null,"< -0.01","< 0","< 0.08","< 0","< 0.03","< 0.09","< 0","< -0.13","< 0.1","< -0.16","< -0.04","< -0.01","< 0.01","< -0.01","< 0","< -0.01","< -0.05","< 0","< -0.01","< -0.01",null,"< 0.15",0.16,0.11,null,0,0]
["DD.SPT.30.A.21","Liquid","Model Precipitation Test: 10 µg/mL Sc(3+) sulfate, 100 µg/mL Al(3+) sulfate in 500 mL 0.01 M sulfuric acid, 0.2 M NaOH addition, Trial 1","N/A",{"$nulls":31},"N/A","ICP-OES","N/A","< -0.01","> 791.15","< -0.11",93.26,"< -0.03","< 0.04",92.09,"< -2.62","< 0",null,"< 0","< 0","< -0.02","< -0.03","< -0.01","< -0.01","< -0.02","< -0.1","< 0.06",null,"< -0.03","< 0.07",null,"< -0.01",null,null,null,"< -0.19","< -0.02",null,null,null,"< -0.01","< -0.01","< -0.1","< 0","< -0.03","< -0.03","< 0.01","< -0.66","< 0.22",0.24,"< -0.06","< -0.01","< -0.02","< 0.02","< -0.02","< 0","< 0","< -0.01","< -0.01","< -0.01",null,"< 0.07","< 0.03","< 0.01",null,0.24,0.24]
["DD.SPT.30.A.24","Liquid","Model Precipitation Test: 10 µg/mL Sc(3+) sulfate, 100 µg/mL Al(3+) sulfate in 500 mL 0.01 M sulfuric acid, 0.2 M NaOH addition, Trial 1","N/A",{"$nulls":31},"N/A","ICP-OES","N/A","< -0.01","> 28270.3","< -0.01",78.23,"< 0.44","< 0.08",95.01,"< 0.07",6.06,null,0.02,"< 0","< 0","< 0.14","< 0.03","< -0.06","< 0.01","< -0.01","< 0.05",null,"< -0.06","< -0.29",null,"< -0.01",null,null,null,"< -0.07","< 0",null,null,null,0.16,"< 0.15","< 0.02","< 0","< 0.04","< -0.24","< 0","< 0.08","< -0.27","< -0.15","< -0.08","< -0.01","< 0","< 0.03","< -0.01","< -0.02","< 0.01","< 0.01","< -0.01","< 0",null,"< -0.12","< 0.06","< -0.02",null,0,0]
["DD.SPT.30.B.2","Liquid","Model Precipitation Test: 10 µg/mL Sc(3+) sulfate, 100 µg/mL Al(3+) sulfate in 500 mL 0.01 M sulfuric acid, 0.2 M NaOH addition, Trial 2","N/A",{"$nulls":31},"N/A","ICP-OES","N/A","< -0.01",331.43,"< 0",104.68,"< 0.02","< 0.03",7.56,"< -0.07",7.91,null,"< 0","< -0.01","< -0.01","< 0.1","< -0.01","< -0.04","< 0","< -0.01","< 0.07",null,"< -0.1","< 0.08",null,"< -0.01",null,null,null,"< -0.18","< -0.01",null,null,null,"< 0","< 0","< 0",0.01,"< -0.05","< -0.05","< 0","< -0.55","< 0.12",0.32,"< -0.11","< -0.01","< -0.04","< 0.06","< -0.03","< -0.02","< -0.01","< 0","< -0.01","< -0.01",null,"< 0.03","< -0.03","< -0.05",null,0.32,0.32]
["DD.SPT.30.B.4","Liquid","Model Precipitation Test: 10 µg/mL Sc(3+) sulfate, 100 µg/mL Al(3+) sulfate in 500 mL 0.01 M sulfuric acid, 0.2 M NaOH addition, Trial 2","N/A",{"$nulls":31},"N/A","ICP-OES","N/A","< -0.01",437.99,"< 0",106.41,"< -0.02","< 0.02",10.039999999999999,"< -0.29",8.0299999999999994,null,"< -0.03","< -0.01","< -0.01","< 0.06","< 0.01","< -0.01","< -0.01","< -0.01","< -0.14",null,"< 0.05","< -0.05",null,"< -0.01",null,null,null,"< -0.18",0.01,null,null,null,"< -0.01","< -0.01","< -0.02","< -0.01","< -0.04","< -0.01","< -0.01","< -0.04","< 0.1",0.04,"< -0.13","< -0.01","< 0.01","< -0.07","< -0.01","< -0.01","< -0.01","< 0.01","< -0.01","< -0.01",null,"< -0.09","< -0.01","< -0.04",null,0.04,0.04]
["DD.SPT.30.B.5","Liquid","Model Precipitation Test: 10 µg/mL Sc(3+) sulfate, 100 µg/mL Al(3+) sulfate in 500 mL 0.01 M sulfuric acid, 0.2 M NaOH addition, Trial 2","N/A",{"$nulls":31},"N/A","ICP-OES","N/A","< -0.01",439.68,"< 0.01",105.44,"< -0.02","< 0.06",12.55,"< 0.31",7.91,null,"< -0.02","< -0.01","< -0.01","< 0.07","< 0.01","< -0.01","< -0.01","< -0.01","< -0.02",null,"< -0.02","< 0.14",null,"< -0.01",null,null,null,"< -0.16","< 0",null,null,null,"< 0","< -0.01","< -0.13","< -0.01","< -0.03","< 0.01","< -0.01","< 0.1","< -0.1","< -0.01","< -0.05","< -0.01","< 0","< -0.04","< 0","< -0.01","< -0.01","< 0.01","< -0.01","< -0.01",null,"< 0.01","< 0.01","< -0.03",null,0,0]
["DD.SPT.30.B.9","Liquid","Model Precipitation Test: 10 µg/mL Sc(3+) sulfate, 100 µg/mL Al(3+) sulfate in 500 mL 0.01 M sulfuric acid, 0.2 M NaOH addition, Trial 2","N/A",{"$nulls":31},"N/A","ICP-OES","N/A","< -0.01","> 640.56","< 0.02",5.8,"< -0.04","< 0.06",23.78,"< 0.03",1.25,null,"< -0.02","< 0","< -0.01","< 0.01","< 0.03","< -0.01","< -0.01","< 0.02","< -0.06",null,"< -0.04","< 0.04",null,"< -0.01",null,null,null,"< -0.18",0.01,null,null,null,"< 0","< 0","< -0.14","< -0.01","< -0.04","< -0.09","< -0.01","< 0.06","< -0.11",0.21,"< 0.01","< -0.01","< 0.01","< -0.02","< -0.02","< -0.01","< 0.02","< 0","< -0.01","< -0.01",null,"< 0.01","< -0.04","< -0.03",null,0.21,0.21]
["DD.SPT.30.B.12","Liquid","Model Precipitation Test: 10 µg/mL Sc(3+) sulfate, 100 µg/mL Al(3+) sulfate in 500 mL 0.01 M sulfuric acid, 0.2 M NaOH addition, Trial 2","N/A",{"$nulls":31},"N/A","ICP-OES","N/A","< -0.01","> 660.01","< 0","< 0.24","< 0.01","< 0.01",30.12,"< -0.54",0.01,null,"< -0.02","< -0.01","< -0.01","< -0.01","< 0.01","< 0.02","< -0.01","< -0.02","< -0.06",null,"< -0.01","< -0.11",null,"< -0.01",null,null,null,"< -0.17","< 0",null,null,null,"< 0","< 0.02","< -0.01","< -0.01","< 0.01","< 0.08","< -0.01","< 0.25","< -0.06","< 0","< 0.01","< -0.01","< 0.03","< -0.02","< -0.01","< -0.01","< -0.05","< -0.02","< -0.01","< -0.01",null,"< 0","< 0.07","< -0.08",null,0,0]
["DD.SPT.30.B.15","Liquid","Model Precipitation Test: 10 µg/mL Sc(3+) sulfate, 100 µg/mL Al(3+) sulfate in 500 mL 0.01 M sulfuric acid, 0.2 M NaOH addition, Trial 2","N/A",{"$nulls":31},"N/A","ICP-OES","N/A","< -0.01","> 677.9","< 0.02","< 0.36","< 0.01","< -0.03",48.16,"< 0.16","< -0.01",null,"< -0.02","< 0","< 0","< 0","< -0.01","< -0.03","< 0","< -0.02","< -0.04",null,"< -0.24","< -0.38",null,"< 0",null,null,null,"< -0.1","< -0.01",null,null,null,"< 0","< -0.08","< 0.12","< 0","< -0.01","< 0.01","< -0.02","< 0.15","< 0.25",7.0000000000000007E-2,"< -0.03","< -0.01","< -0.03","< -0.05","< -0.01","< -0.01","< 0","< 0","< 0","< -0.01",null,"< 0.09","< 0.05","< -0.02",null,7.0000000000000007E-2,7.0000000000000007E-2]
["DD.SPT.30.B.18","Liquid","Model Precipitation Test: 10 µg/mL Sc(3+) sulfate, 100 µg/mL Al(3+) sulfate in 500 mL 0.01 M sulfuric acid, 0.2 M NaOH addition, Trial 2","N/A",{"$nulls":31},"N/A","ICP-OES","N/A","< -0.01","> 694.15","< 0.01",10.46,"< -0.04","< 0.06",58.43,"< 0.6","< 0",null,"< -0.01","< -0.02","< -0.01","< -0.01","< -0.01","< 0","< 0.01","< -0.02","< -0.02",null,"< -0.14","< 0.18",null,"< -0.01",null,null,null,"< -0.1","< -0.01",null,null,null,"< 0","< 0","< 0.28","< -0.01","< -0.04","< 0.14","< 0.01","< -0.12","< 0","< -0.14","< -0.03","< -0.01","< -0.03","< -0.12","< 0","< -0.01","< -0.01","< 0.01","< -0.01","< -0.01",null,"< 0",0.2,"< 0.01",null,0,0]
["DD.SPT.30.B.21","Liquid","Model Precipitation Test: 10 µg/mL Sc(3+) sulfate, 100 µg/mL Al(3+) sulfate in 500 mL 0.01 M sulfuric acid, 0.2 M NaOH addition, Trial 2","N/A",{"$nulls":31},"N/A","ICP-OES","N/A","< -0.01","> 813.32","< 0",96.78,"< -0.05","< 0.1",65.09,"< 1.15","< -0.01",null,"< 0","< -0.03","< -0.01","< 0.05","< -0.03","< -0.04","< 0.01","< -0.02","< -0.05",null,"< -0.06","< 0.18",null,"< -0.01",null,null,null,"< -0.13","< -0.03",null,null,null,"< -0.01","< 0","< 0.08","< -0.01","< -0.01","< 0.09","< 0.02","< 0.09","< 0","< -0.2","< -0.04","< -0.01","< -0.01","< -0.02","< 0.01","< 0","< -0.03","< 0.01","< -0.01","< -0.01",null,"< 0.07",0.28999999999999998,"< 0",null,0,0]
["DD.SPT.30.B.24","Liquid","Model Precipitation Test: 10 µg/mL Sc(3+) sulfate, 100 µg/mL Al(3+) sulfate in 500 mL 0.01 M sulfuric acid, 0.2 M NaOH addition, Trial 2","N/A",{"$nulls":31},"N/A","ICP-OES","N/A","< 0","> 32338.7","< 0.14",76.27,"< 0.18","< 0.06",69.66,2.64,5.27,null,"< 0","< 0.02",0.01,"< 0.29","< -0.01","< -0.03","< 0.01","< 0.04","< 0.01",null,"< -0.1","< -0.03",null,"< 0",null,null,null,"< -0.08","< 0",null,null,null,0.19,"< 0.22","< -0.07","< 0","< -0.04","< -0.09","< 0.01","< 0","< 0.01","< -0.11","< -0.08","< 0","< -0.01","< 0.01","< 0.01","< 0.01","< 0.02","< 0","< 0","< -0.01",null,"< -0.01","< 0.04","< 0.07",null,{"$f":"SUM(BY1343:CL1343)","v":0},{"$f":"SUM(BJ1343,BY1343:CL1343)","v":0}]
["DD.SPT.35.A.Feed","Liquid","Model Precipitation Test: 10 µg/mL Sc(3+) sulfate, 250 µg/mL Fe(2+) sulfate, 250 µg/mL Fe(3+) sulfate, 100 µg/mL Al(3+) sulfate, 400 µg/mL Ca(2+) sulfate, 40 µg/mL Mn(2+) sulfate in 500 mL 0.01 M sulfuric acid, 0.2 M NaOH addition, Trial 1","N/A",{"$nulls":31},"N/A","ICP-OES","N/A","< 0.05","< 0.06",1.17,120.5,"","< -0.04",3.13,384.9,8.68,null,"< -0.01",7.0000000000000007E-2,44,442.2,"< 0.02",0.06,"< -0.02","< -0.15","< -0.18",null,"< 0.03",0.65,null,"< 0",null,null,null,"",0.06,null,null,null,"< 0","< 0.6","< 0.07","< 0","< 0.08","< 0.9","< -0.01","< -0.27","< -0.18",0.16,"< -0.06","< -0.03","< 0.38","< 0.02","< 0.02","< 0","< -0.04","< 0",0.03,0.01,null,"< 0.09",0.31,"< -0.03",null,0.2,0.2]
["DD.SPT.35.A.3","Liquid","Model Precipitation Test: 10 µg/mL Sc(3+) sulfate, 250 µg/mL Fe(2+) sulfate, 250 µg/mL Fe(3+) sulfate, 100 µg/mL Al(3+) sulfate, 400 µg/mL Ca(2+) sulfate, 40 µg/mL Mn(2+) sulfate in 500 mL 0.01 M sulfuric acid, 0.2 M NaOH addition, Trial 1","N/A",{"$nulls":31},"N/A","ICP-OES","N/A","< 0.06",416.9,1.25,126.9,"","< -0.06",13.9,419.93,9.1,null,"< -0.01",7.0000000000000007E-2,45.89,461.11,"< 0.01","< 0.04","< -0.02","< -0.14","< -0.16",null,"< -0.03",0.74,null,"< -0.01",null,null,null,"",7.0000000000000007E-2,null,null,null,0.01,"< 0.65","< 0.17","< 0","< 0.07",1.19,"< -0.02","< -0.32","< -0.16","< 0","< -0.05","< -0.04","< 0.4","< -0.04","< 0.01","< 0.01","< -0.03","< -0.01",0.03,0.01,null,"< 0.07",0.18,"< -0.02",null,0.04,0.04]
["DD.SPT.35.A.6","Liquid","Model Precipitation Test: 10 µg/mL Sc(3+) sulfate, 250 µg/mL Fe(2+) sulfate, 250 µg/mL Fe(3+) sulfate, 100 µg/mL Al(3+) sulfate, 400 µg/mL Ca(2+) sulfate, 40 µg/mL Mn(2+) sulfate in 500 mL 0.01 M sulfuric acid, 0.2 M NaOH addition, Trial 1","N/A",{"$nulls":31},"N/A","ICP-OES","N/A","< 0.03","> 663.56",1.1000000000000001,116.05,"","< -0.1",32.08,403.56,8.4499999999999993,null,"< -0.01","< 0.03",43.16,195.63,"< 0.02","< 0.04","< -0.02","< -0.16","< -0.02",null,"< 0.01",0.94,null,"< 0",null,null,null,"",0.02,null,null,null,0.01,"< 0.34","< 0.03","< 0","< 0.04",1.28,"< 0","< -0.22","< 0.21","< -0.06","< -0.06","< -0.02","< 0.38","< -0.02",7.0000000000000007E-2,"< 0.01","< 0.04","< -0.02",0.01,"< 0",null,"< 0.12",0.2,"< -0.03",null,0.08,0.08]
["DD.SPT.35.A.9","Liquid","Model Precipitation Test: 10 µg/mL Sc(3+) sulfate, 250 µg/mL Fe(2+) sulfate, 250 µg/mL Fe(3+) sulfate, 100 µg/mL Al(3+) sulfate, 400 µg/mL Ca(2+) sulfate, 40 µg/mL Mn(2+) sulfate in 500 mL 0.01 M sulfuric acid, 0.2 M NaOH addition, Trial 1","N/A",{"$nulls":31},"N/A","ICP-OES","N/A","< 0.03","> 714.76",1.35,108.83,"","< -0.14",45.65,405.19,7.27,null,"< -0.01","< 0",43.25,185.41,"< 0.01","< 0.03","< 0","< -0.04","< -0.11",null,"< 0.01","< 0.23",null,"< 0",null,null,null,"",0.02,null,null,null,0.01,"< 0.29","< 0.02","< 0","< 0",1.05,"< -0.02","< -0.48","< -0.07",0.1,"< -0.04","< -0.02","< 0.4","< 0",0.09,"< -0.01","< 0","< 0",0.01,"< 0",null,"< 0.08",0.32,"< 0.06",null,0.2,0.2]
["DD.SPT.35.A.12","Liquid","Model Precipitation Test: 10 µg/mL Sc(3+) sulfate, 250 µg/mL Fe(2+) sulfate, 250 µg/mL Fe(3+) sulfate, 100 µg/mL Al(3+) sulfate, 400 µg/mL Ca(2+) sulfate, 40 µg/mL Mn(2+) sulfate in 500 mL 0.01 M sulfuric acid, 0.2 M NaOH addition, Trial 1","N/A",{"$nulls":31},"N/A","ICP-OES","N/A","< 0.02","> 899.98",1.25,3.15,"","< -0.09",61.24,392.94,0.48,null,"< -0.01","< -0.02",41.66,133.25,"< 0.02","< 0.04","< -0.01","< -0.07","< -0.1",null,"< 0.01",0.51,null,"< 0",null,null,null,"",0.01,null,null,null,0.01,"< 0.24","< 0.05","< -0.01","< 0.03",1.23,"< 0.01","< 0.1","< -0.05",0.15,0.05,"< -0.02","< 0.33","< 0.03",0.12,"< -0.01","< -0.02","< 0",0.01,"< 0",null,"< 0.09","< 0.06","< -0.07",null,0.33,0.33]
["DD.SPT.35.A.14","Liquid","Model Precipitation Test: 10 µg/mL Sc(3+) sulfate, 250 µg/mL Fe(2+) sulfate, 250 µg/mL Fe(3+) sulfate, 100 µg/mL Al(3+) sulfate, 400 µg/mL Ca(2+) sulfate, 40 µg/mL Mn(2+) sulfate in 500 mL 0.01 M sulfuric acid, 0.2 M NaOH addition, Trial 1","N/A",{"$nulls":31},"N/A","ICP-OES","N/A","< 0","> 1002.6",1.25,"< 0.12","","< -0.1",73.95,393.6,"< 0",null,"< -0.02","< -0.01",40.840000000000003,36.58,"< 0.02","< 0.02","< -0.01","< -0.09","< -0.04",null,"< 0.02","< 0.15",null,"< 0",null,null,null,"","< -0.01",null,null,null,0.01,"< 0.13","< -0.06","< -0.01","< -0.02","< 0.94","< -0.01","< -0.32","< 0",0.16,"< -0.03","< 0","< 0.05","< -0.03",0.12,"< 0","< 0.01","< -0.01","< 0","< 0",null,"< 0.11","< 0.03","< -0.01",null,0.28000000000000003,0.28000000000000003]
["DD.SPT.35.A.18","Liquid","Model Precipitation Test: 10 µg/mL Sc(3+) sulfate, 250 µg/mL Fe(2+) sulfate, 250 µg/mL Fe(3+) sulfate, 100 µg/mL Al(3+) sulfate, 400 µg/mL Ca(2+) sulfate, 40 µg/mL Mn(2+) sulfate in 500 mL 0.01 M sulfuric acid, 0.2 M NaOH addition, Trial 1","N/A",{"$nulls":31},"N/A","ICP-OES","N/A","< 0","> 1105.76",1.1599999999999999,1.62,"","< -0.02",93,371.53,"< 0",null,"< 0","< 0.01",11.73,"< 0.07","< 0","< -0.01","< 0","< -0.09","< 0.02",null,"< 0.07","< 0.25",null,"< 0",null,null,null,"","< 0",null,null,null,0.01,"< 0.01","< -0.04","< 0","< -0.01",1.1399999999999999,"< -0.02","< -0.22","< 0.01","< -0.04","< -0.03","< -0.01","< 0.04","< -0.1","< 0.02","< -0.01","< 0.02","< -0.01","< 0","< 0",null,"< 0.1",0.11,"< 0.06",null,0,0]
["DD.SPT.35.A.19","Liquid","Model Precipitation Test: 10 µg/mL Sc(3+) sulfate, 250 µg/mL Fe(2+) sulfate, 250 µg/mL Fe(3+) sulfate, 100 µg/mL Al(3+) sulfate, 400 µg/mL Ca(2+) sulfate, 40 µg/mL Mn(2+) sulfate in 500 mL 0.01 M sulfuric acid, 0.2 M NaOH addition, Trial 1","N/A",{"$nulls":31},"N/A","ICP-OES","N/A","< 0","> 1154.61",1.1100000000000001,5.29,"","< 0.01",99.34,368.99,"< 0",null,"< -0.01","< -0.01",5.23,"< 0.11","< 0.01","< 0","< 0","< -0.09","< -0.08",null,"< 0.02","< -0.11",null,"< 0",null,null,null,"","< -0.01",null,null,null,0.01,"< 0.02","< 0.06",0.01,"< -0.01",1.17,"< -0.02","< -0.12","< 0.08",0.04,"< 0.02","< -0.01","< 0.03","< -0.07","< 0.01","< 0","< 0.02","< -0.01","< 0","< 0",null,"< 0.01","< 0.07","< 0.04",null,0.04,0.04]
["DD.SPT.35.B.Feed","Liquid","Model Precipitation Test: 10 µg/mL Sc(3+) sulfate, 250 µg/mL Fe(2+) sulfate, 250 µg/mL Fe(3+) sulfate, 100 µg/mL Al(3+) sulfate, 400 µg/mL Ca(2+) sulfate, 40 µg/mL Mn(2+) sulfate in 500 mL 0.01 M sulfuric acid, 0.2 M NaOH addition, Trial 2","N/A",{"$nulls":31},"N/A","ICP-OES","N/A","< 0.05","< 0.42",1.1200000000000001,117.39,"","< -0.04","< 1.13",385.25,8.16,null,"< -0.01",0.06,42.43,429.06,"< 0.01","< 0.04","< -0.04","< -0.14","< -0.12",null,"< 0.07",0.64,null,"< -0.01",null,null,null,"",0.06,null,null,null,"< 0","< 0.55","< 0.07","< -0.01","< 0.06","< 0.76","< 0.02","< -0.06","< -0.17","< -0.07","< -0.05","< -0.03","< 0.09","< 0.03","< 0.02","< -0.01","< -0.03","< -0.01",0.03,0.01,null,"< -0.04",0.22,"< -0.01",null,0.04,0.04]
["DD.SPT.35.B.3","Liquid","Model Precipitation Test: 10 µg/mL Sc(3+) sulfate, 250 µg/mL Fe(2+) sulfate, 250 µg/mL Fe(3+) sulfate, 100 µg/mL Al(3+) sulfate, 400 µg/mL Ca(2+) sulfate, 40 µg/mL Mn(2+) sulfate in 500 mL 0.01 M sulfuric acid, 0.2 M NaOH addition, Trial 2","N/A",{"$nulls":31},"N/A","ICP-OES","N/A","< 0.05",398.76,1.1100000000000001,117.04,"","< -0.04",9.25,385.57,8.1300000000000008,null,"< 0",0.06,41.99,423.8,"< 0",0.05,"< -0.01","< -0.12","< -0.1",null,"< -0.06",0.72,null,"< -0.01",null,null,null,"",7.0000000000000007E-2,null,null,null,"< 0","< 0.54","< 0.07","< -0.01","< 0.03",1.0900000000000001,"< 0","< -0.17","< 0.03",0.02,"< -0.11","< -0.04","< 0.12","< -0.01","< 0.02","< 0.02","< -0.03","< -0.03",0.03,"< 0",null,"< -0.14",0.22,"< 0.02",null,0.05,0.05]
["DD.SPT.35.B.6","Liquid","Model Precipitation Test: 10 µg/mL Sc(3+) sulfate, 250 µg/mL Fe(2+) sulfate, 250 µg/mL Fe(3+) sulfate, 100 µg/mL Al(3+) sulfate, 400 µg/mL Ca(2+) sulfate, 40 µg/mL Mn(2+) sulfate in 500 mL 0.01 M sulfuric acid, 0.2 M NaOH addition, Trial 2","N/A",{"$nulls":31},"N/A","ICP-OES","N/A","< 0.03","> 672.44",1.1200000000000001,113.65,"","< -0.1",23.9,395.02,7.97,null,"< -0.01","< 0.03",42.19,189.74,"< 0.01","< 0.03","< -0.01","< -0.16","< -0.04",null,"< -0.06",0.66,null,"< 0",null,null,null,"",0.03,null,null,null,"< 0","< 0.26","< 0.07","< -0.01","< 0.01",1.24,"< 0","< 0.04","< -0.03",0.13,"< -0.07","< -0.03","< 0.14","< -0.04",0.08,"< -0.01","< -0.02","< -0.02",0.01,"< 0",null,"< -0.08",0.32,"< -0.02",null,0.22000000000000003,0.22000000000000003]
["DD.SPT.35.B.9","Liquid","Model Precipitation Test: 10 µg/mL Sc(3+) sulfate, 250 µg/mL Fe(2+) sulfate, 250 µg/mL Fe(3+) sulfate, 100 µg/mL Al(3+) sulfate, 400 µg/mL Ca(2+) sulfate, 40 µg/mL Mn(2+) sulfate in 500 mL 0.01 M sulfuric acid, 0.2 M NaOH addition, Trial 2","N/A",{"$nulls":31},"N/A","ICP-OES","N/A","< 0.03","> 710.39",1.04,93.44,"","< -0.05",33.11,377.05,6.25,null,"< 0","< -0.01",40.25,169.96,"< 0","< 0.01","< 0","< -0.14","< -0.01",null,"< -0.1",1.07,null,"< 0",null,null,null,"",0.03,null,null,null,"< 0","< 0.23","< -0.08","< -0.01","< -0.03",1.27,"< 0.01","< 0.67","< -0.01",0.13,"< -0.06","< -0.03","< 0.13","< -0.04",0.08,"< -0.01","< -0.03","< -0.02",0.01,"< 0",null,"< -0.11",0.28000000000000003,"< -0.02",null,0.22000000000000003,0.22000000000000003]
["DD.SPT.35.B.12","Liquid","Model Precipitation Test: 10 µg/mL Sc(3+) sulfate, 250 µg/mL Fe(2+) sulfate, 250 µg/mL Fe(3+) sulfate, 100 µg/mL Al(3+) sulfate, 400 µg/mL Ca(2+) sulfate, 40 µg/mL Mn(2+) sulfate in 500 mL 0.01 M sulfuric acid, 0.2 M NaOH addition, Trial 2","N/A",{"$nulls":31},"N/A","ICP-OES","N/A","< 0.02","> 875.88","< 0.97",2.89,"","< -0.07",60.26,372.93,0.46,null,"< 0","< -0.01",39.659999999999997,126.8,"< 0","< 0.02","< -0.01","< -0.18","< 0.02",null,"< -0.07",0.73,null,"< 0",null,null,null,"",0.02,null,null,null,"< 0","< 0.23","< -0.05","< 0","< 0.02",1.02,"< 0","< -0.12","< -0.08",0.13,"< 0.03","< -0.02","< 0.33","< -0.05",0.09,"< 0","< -0.02","< -0.02",0.01,"< 0",null,"< -0.1",0.15,"< 0.03",null,0.23,0.23]
["DD.SPT.35.B.14","Liquid","Model Precipitation Test: 10 µg/mL Sc(3+) sulfate, 250 µg/mL Fe(2+) sulfate, 250 µg/mL Fe(3+) sulfate, 100 µg/mL Al(3+) sulfate, 400 µg/mL Ca(2+) sulfate, 40 µg/mL Mn(2+) sulfate in 500 mL 0.01 M sulfuric acid, 0.2 M NaOH addition, Trial 2","N/A",{"$nulls":31},"N/A","ICP-OES","N/A","< 0","> 979.09","< 0.99","< 0.11","","< -0.09",55.01,371.11,0.01,null,"< 0","< 0.02",38.479999999999997,34.409999999999997,"< 0","< 0.02","< -0.01","< -0.21","< -0.05",null,"< -0.06",0.73,null,"< 0",null,null,null,"",0.01,null,null,null,0.01,"< 0.06","< 0.11","< 0","< -0.03","< 0.94","< 0","< 0.49","< 0.06",0.05,"< 0.02","< 0","< 0","< -0.02",0.11,"< -0.01","< 0.03","< -0.01","< 0","< 0",null,"< 0.1","< -0.14","< 0.07",null,0.16,0.16]
["DD.SPT.35.B.18","Liquid","Model Precipitation Test: 10 µg/mL Sc(3+) sulfate, 250 µg/mL Fe(2+) sulfate, 250 µg/mL Fe(3+) sulfate, 100 µg/mL Al(3+) sulfate, 400 µg/mL Ca(2+) sulfate, 40 µg/mL Mn(2+) sulfate in 500 mL 0.01 M sulfuric acid, 0.2 M NaOH addition, Trial 2","N/A",{"$nulls":31},"N/A","ICP-OES","N/A","< 0","> 1094.84","< 0.93",2.2200000000000002,"","< -0.01",71.05,363.67,"< 0",null,"< -0.01","< 0",10.41,"< 0.16","< -0.02","< 0","< 0","< -0.2","< -0.1",null,"< -0.02","< 0",null,"< 0",null,null,null,"",0.01,null,null,null,0.01,"< 0.04","< 0.01","< 0","< -0.04",1.0900000000000001,"< 0","< 0.67","< 0.04",0.1,"< 0.04","< 0","< 0.03","< -0.03","< 0.04","< -0.02","< 0","< 0.01","< 0","< 0",null,"< 0.09","< -0.09","< 0.02",null,0.1,0.1]
["DD.SPT.35.B.19","Liquid","Model Precipitation Test: 10 µg/mL Sc(3+) sulfate, 250 µg/mL Fe(2+) sulfate, 250 µg/mL Fe(3+) sulfate, 100 µg/mL Al(3+) sulfate, 400 µg/mL Ca(2+) sulfate, 40 µg/mL Mn(2+) sulfate in 500 mL 0.01 M sulfuric acid, 0.2 M NaOH addition, Trial 2","N/A",{"$nulls":31},"N/A","ICP-OES","N/A","< 0","> 1103.69","< 0.8",6.71,"","< -0.01",74.209999999999994,355.51,0.01,null,"< -0.01","< 0.01",3.97,"< 0.15","< -0.01","< -0.01","< 0","< -0.21","< 0.02",null,"< -0.05","< 0.28",null,"< 0",null,null,null,"","< 0",null,null,null,0.01,"< 0.02","< -0.04","< 0","< -0.06",1.0900000000000001,"< 0","< 0.68","< 0.07","< -0.12","< 0.01","< 0","< 0.03","< -0.07","< 0.01","< -0.01","< 0.03","< 0","< 0","< 0",null,"< 0.04","< -0.07","< 0",null,0,0]
["DD.SPT.29.L.A.FEED","Liquid","Model Precipitation Test: 1 µg/mL Sc(3+) sulfate in 500 mL 0.01 M sulfuric acid, 0.2 M NaOH addition, Trial 1","N/A",{"$nulls":31},"N/A","ICP-OES","N/A","< -0.01","< 0.76","< 0.53","< 0.09","","< 0.03",3.99,5.67,0.54,null,0.01,"< 0","< -0.01","< 0.09","< -0.01","< -0.02","< 0.02","< 0.13","< -0.02",null,"< -0.05","< -0.08",null,"< 0",null,null,null,"","< 0",null,null,null,"< 0","< -0.01","< -0.06","< 0","< 0.01","< 0.2","< -0.02","< 0.05","< 0.16","< -0.16","< 0.02","< 0","< -0.02","< -0.01","< 0.02","< -0.01","< -0.01","< 0","< 0","< -0.01",null,"< 0.07",0.16,"< 0.04",null,0,0]
["DD.SPT.29.L.A.3","Liquid","Model Precipitation Test: 1 µg/mL Sc(3+) sulfate in 500 mL 0.01 M sulfuric acid, 0.2 M NaOH addition, Trial 1","N/A",{"$nulls":31},"N/A","ICP-OES","N/A","< -0.01",397.75,"< 0.53","< 0.1","","< 0.07",13.15,6.11,0.54,null,0.01,"< 0",0.01,"< 0.24","< 0.02","< -0.04","< 0.03","< 0.13","< 0.02",null,"< 0.01","< 0.21",null,"< 0",null,null,null,"","< 0",null,null,null,0.01,"< -0.01","< -0.04","< -0.01","< 0.02","< 0.07","< 0","< -0.11","< -0.19",0.03,"< 0.04","< 0","< -0.01","< -0.08","< 0","< 0.01","< 0.01","< 0","< -0.01","< -0.01",null,"< 0.04","< 0.05","< 0.01",null,0.03,0.03]
["DD.SPT.29.L.A.7","Liquid","Model Precipitation Test: 1 µg/mL Sc(3+) sulfate in 500 mL 0.01 M sulfuric acid, 0.2 M NaOH addition, Trial 1","N/A",{"$nulls":31},"N/A","ICP-OES","N/A","< -0.01",437.39,"< 0.53","< 0.08","","< 0.06",21.39,5.6,0.51,null,0.01,"< -0.01","< 0","< 0.13","< 0.01","< -0.03","< 0.02","< 0.12","< -0.03",null,"< 0.1","< 0.26",null,"< 0",null,null,null,"","< 0",null,null,null,0.01,"< 0.01","< 0.04","< -0.01","< 0.04","< 0.27","< 0","< -0.01","< -0.07",0.33,"< -0.01","< 0","< -0.02","< -0.01","< 0.01","< 0.01","< 0","< 0.01","< -0.01","< -0.01",null,"< -0.18","< 0.09","< 0.02",null,0.33,0.33]
["DD.SPT.29.L.A.9","Liquid","Model Precipitation Test: 1 µg/mL Sc(3+) sulfate in 500 mL 0.01 M sulfuric acid, 0.2 M NaOH addition, Trial 1","N/A",{"$nulls":31},"N/A","ICP-OES","N/A","< -0.01",440.67,"< 0.53","< 0.05","","< 0.11",25.64,5.53,0.45,null,"< 0","< 0.01","< 0","< 0.06","< 0.03","< -0.02","< 0.01","< 0.12","< -0.07",null,"< -0.01","< 0.02",null,"< 0",null,null,null,"","< -0.01",null,null,null,0.03,"< 0","< -0.1","< 0","< 0.02","< 0.23","< 0.01","< -0.01","< -0.02",0.1,0.05,"< 0","< 0","< 0.03","< 0","< 0","< -0.02","< 0.02","< -0.01","< -0.01",null,"< -0.11","< 0.01","< 0",null,0.15000000000000002,0.15000000000000002]
["DD.SPT.29.L.A.13","Liquid","Model Precipitation Test: 1 µg/mL Sc(3+) sulfate in 500 mL 0.01 M sulfuric acid, 0.2 M NaOH addition, Trial 1","N/A",{"$nulls":31},"N/A","ICP-OES","N/A","< -0.01",448.4,"< 0.54","< 0.06","","< 0.02",74.45,6.54,0.02,null,"< 0","< 0","< 0","< 0.37","< -0.01","< -0.03",0.28000000000000003,"< 0.31","< -0.05",null,"< 0.12","< -0.13",null,"< 0",null,null,null,"","< 0",null,null,null,0.01,"< -0.01","< -0.11","< -0.01","< -0.04","< 0.12","< -0.01","< 0.06","< -0.12",0.13,"< 0.03","< -0.01","< 0","< 0.08","< 0","< 0","< 0.01","< 0","< -0.01","< -0.01",null,"< -0.14","< 0.07","< -0.05",null,0.13,0.13]
["DD.SPT.29.L.A.16","Liquid","Model Precipitation Test: 1 µg/mL Sc(3+) sulfate in 500 mL 0.01 M sulfuric acid, 0.2 M NaOH addition, Trial 1","N/A",{"$nulls":31},"N/A","ICP-OES","N/A","< -0.01",441.29,"< 0.51","< -0.02","","< 0.09",99.03,4.53,0.02,null,"< 0","< -0.01","< 0","< 0.07","< -0.02","< -0.01","< 0.02","< 0.11","< -0.05",null,"< 0.03","< 0.11",null,"< 0",null,null,null,"","< 0",null,null,null,"< 0","< -0.02","< 0","< 0","< -0.02","< 0.01","< -0.01","< 0.06","< 0.06","< -0.11","< 0.02","< -0.01","< 0.01","< 0.01","< 0","< -0.01","< 0.02","< -0.01","< -0.01","< -0.01",null,"< -0.1","< -0.12","< -0.01",null,0,0]
["DD.SPT.29.L.B.FEED","Liquid","Model Precipitation Test: 1 µg/mL Sc(3+) sulfate in 500 mL 0.01 M sulfuric acid, 0.2 M NaOH addition, Trial 2","N/A",{"$nulls":31},"N/A","ICP-OES","N/A","< -0.01","< 0.62","< 0.53","< 0.11","","< 0.11","< 1.27",5.18,0.68,null,"< -0.01","< -0.02",0.01,"< 0.14","< 0.01","< -0.02","< 0.01","< 0.13","< -0.03",null,"< 0","< -0.36",null,"< 0",null,null,null,"","< 0",null,null,null,"< 0","< 0","< -0.09","< 0","< 0.04","< 0.03","< -0.01","< -0.21","< -0.07","< -0.02","< -0.03","< 0","< 0.03","< 0.05","< 0","< 0.03","< 0","< -0.01","< 0","< -0.01",null,"< -0.02",0.17,"< 0.04",null,0,0]
["DD.SPT.29.L.B.1","Liquid","Model Precipitation Test: 1 µg/mL Sc(3+) sulfate in 500 mL 0.01 M sulfuric acid, 0.2 M NaOH addition, Trial 2","N/A",{"$nulls":31},"N/A","ICP-OES","N/A","< -0.01","< 0.72","< 0.55","< 0.03","","< 0.16","< 2.44",6.33,0.68,null,"< 0","< -0.01",0.01,"< 0.29","< 0.04","< -0.02","< 0","< 0.12","< -0.1",null,"< 0.05","< 0.02",null,"< 0",null,null,null,"","< 0",null,null,null,"< 0","< -0.03","< -0.27","< -0.01","< 0.01","< 0.07","< 0","< 0.06","< -0.14","< -0.17","< -0.02","< 0","< 0.02","< 0.07","< 0.01","< 0.02","< -0.03","< 0","< 0","< -0.01",null,"< -0.17","< 0.08","< 0.07",null,{"$f":"SUM(BY1407:CL1407)","v":0},{"$f":"SUM(BJ1407,BY1407:CL1407)","v":0}]
["DD.SPT.29.L.B.4","Liquid","Model Precipitation Test: 1 µg/mL Sc(3+) sulfate in 500 mL 0.01 M sulfuric acid, 0.2 M NaOH addition, Trial 2","N/A",{"$nulls":31},"N/A","ICP-OES","N/A","< -0.01",418.72,"< 0.54","< 0.06","","< 0.15",6.94,5.89,0.69,null,"< -0.01","< 0.02",0.02,"< 0.17","< -0.01","< -0.01","< 0","< 0.12","< 0.05",null,"< -0.03","< 0.11",null,"< 0",null,null,null,"","< -0.01",null,null,null,"< 0","< 0","< -0.1","< 0","< -0.02","< 0.07","< 0","< -0.19","< -0.01","< 0","< -0.01","< 0","< 0.01","< 0.04","< -0.01","< -0.01","< 0.02","< -0.01","< 0","< -0.01",null,"< 0.06","< 0.01","< 0.02",null,0,0]
["DD.SPT.29.L.B.7","Liquid","Model Precipitation Test: 1 µg/mL Sc(3+) sulfate in 500 mL 0.01 M sulfuric acid, 0.2 M NaOH addition, Trial 2","N/A",{"$nulls":31},"N/A","ICP-OES","N/A","< -0.01",437.46,"< 0.53","< 0.09","","< 0.04",9.6199999999999992,5.18,0.54,null,"< -0.01","< 0",0.02,"< 0.13","< -0.01","< 0","< 0.01","< 0.11","< 0.06",null,"< 0.06","< -0.57",null,"< 0",null,null,null,"","< 0",null,null,null,"< 0","< -0.01","< 0.03","< -0.01","< 0.02","< 0.03","< -0.01","< -0.24","< -0.02","< -0.05","< -0.06","< 0","< 0.01","< 0.02","< -0.01","< 0","< -0.02","< -0.03","< 0","< -0.01",null,"< 0.08","< -0.07","< 0.02",null,0,0]
["DD.SPT.29.L.B.11","Liquid","Model Precipitation Test: 1 µg/mL Sc(3+) sulfate in 500 mL 0.01 M sulfuric acid, 0.2 M NaOH addition, Trial 2","N/A",{"$nulls":31},"N/A","ICP-OES","N/A","< -0.01",438.66,"< 0.54","< 0.14","","< 0.03",16.87,5.25,0.05,null,"< 0","< -0.01",0.02,"< 0.03","< -0.01","< -0.01","< 0","< 0.12","< -0.03",null,"< 0.03","< -0.33",null,"< 0",null,null,null,"","< -0.01",null,null,null,"< 0","< 0","< -0.16","< 0","< -0.02","< 0","< 0","< -0.02","< 0.05","< -0.01","< -0.04","< 0","< 0","< 0.01","< -0.02","< -0.01","< 0.01","< 0.01","< 0","< -0.01",null,"< 0.04","< 0.02","< 0.02",null,0,0]
["DD.SPT.29.L.B.13","Liquid","Model Precipitation Test: 1 µg/mL Sc(3+) sulfate in 500 mL 0.01 M sulfuric acid, 0.2 M NaOH addition, Trial 2","N/A",{"$nulls":31},"N/A","ICP-OES","N/A","< -0.01",446.88,"< 0.57","< 0.07","","< 0.05",35.67,7.28,0.01,null,0.01,"< -0.01",0.01,"< 0.1","< 0","< -0.01","< 0","< 0.11","< 0.05",null,"< 0.05","< 0.28",null,"< 0",null,null,null,"","< 0",null,null,null,0.01,"< -0.01","< 0","< 0","< 0.01","< -0.05","< -0.01","< -0.03","< -0.03","< -0.19","< 0.01","< 0","< -0.03","< -0.05","< 0","< -0.01","< 0.01","< 0.01","< 0","< -0.01",null,"< 0.03","< 0","< -0.07",null,0,0]
["DD.SPT.29.L.B.17","Liquid","Model Precipitation Test: 1 µg/mL Sc(3+) sulfate in 500 mL 0.01 M sulfuric acid, 0.2 M NaOH addition, Trial 2","N/A",{"$nulls":31},"N/A","ICP-OES","N/A","< -0.01",450.04,"< 0.53","< 0.04","","< 0.17",49.95,5.4,0.02,null,"< 0","< 0","< 0","< 0.03","< 0.01","< -0.01","< 0.02","< 0.1","< -0.02",null,"< -0.02","< 0.21",null,"< 0",null,null,null,"","< -0.01",null,null,null,"< 0","< -0.01","< 0","< 0","< 0.03","< 0.35","< -0.01","< 0.04","< 0.07","< -0.12","< 0.02","< 0","< -0.03","< -0.05","< -0.01","< -0.01","< 0.03","< 0.01","< 0","< -0.01",null,"< 0.06",0.19,"< -0.07",null,0,0]
["DD.SPT.47.A.2","Liquid","Model Precipitation Test: 10 µg/mL Sc(3+) sulfate, 250 µg/mL Fe(2+) sulfate, 250 µg/mL Fe(3+) sulfate, 100 µg/mL Al(3+) sulfate in 500 mL 0.01 M sulfuric acid, 0.2 M NaOH addition, Trial 1","N/A",{"$nulls":31},"N/A","ICP-OES","N/A","< 0.05",295.35000000000002,"< 0.02",89.15,"< -0.34","< 0.07",10.66,"< 2.16",6.81,null,"< -0.01",0.06,1.02,367.13,"< 0.02","< 0.04","< -0.02","< 0.1","< -0.13",null,"< -0.04","< -0.25",null,"< 0",null,null,null,"< -0.09",0.06,null,null,null,"< 0","< 0.45","< 0.07","< 0","< 0.1","< 0.12","< 0.01","< 0.07","< -0.03","< -0.07","< -0.05","< -0.03","< -0.02","< 0","< -0.09","< 0.01","< -0.03","< -0.01",0.02,0.01,null,"< -0.07",0.25,"< -0.04",null,0.03,0.03]
["DD.SPT.47.A.5","Liquid","Model Precipitation Test: 10 µg/mL Sc(3+) sulfate, 250 µg/mL Fe(2+) sulfate, 250 µg/mL Fe(3+) sulfate, 100 µg/mL Al(3+) sulfate in 500 mL 0.01 M sulfuric acid, 0.2 M NaOH addition, Trial 1","N/A",{"$nulls":31},"N/A","ICP-OES","N/A","< 0.03","> 593.32","< 0.02",86.9,"< -0.33","< 0.05",25.31,2.57,6.69,null,"< -0.01","< 0.03",1.04,169.25,"< 0","< 0.02","< 0","< 0.08","< -0.08",null,"< -0.02","< -0.28",null,"< 0",null,null,null,"< -0.09",0.01,null,null,null,"< 0","< 0.22","< -0.09",0.01,"< 0.03","< 0.12","< 0.01","< 0.12","< -0.09","< -0.02","< -0.06","< -0.03","< 0","< 0.01","< -0.05","< 0","< -0.03","< 0.01",0.01,"< 0",null,"< -0.06","< 0.05","< -0.11",null,0.01,0.01]
["DD.SPT.47.A.6","Liquid","Model Precipitation Test: 10 µg/mL Sc(3+) sulfate, 250 µg/mL Fe(2+) sulfate, 250 µg/mL Fe(3+) sulfate, 100 µg/mL Al(3+) sulfate in 500 mL 0.01 M sulfuric acid, 0.2 M NaOH addition, Trial 1","N/A",{"$nulls":31},"N/A","ICP-OES","N/A","< 0.03","> 604.2","< 0",85.46,"< -0.36","< 0.06",27.73,"< 1.41",6.5,null,"< -0.01","< 0.01",1.03,165.57,"< 0",7.0000000000000007E-2,"< -0.01","< 0.08","< -0.01",null,"< -0.04","< -0.26",null,"< 0",null,null,null,"< -0.09",0.02,null,null,null,"< 0","< 0.2","< 0.02","< 0","< -0.01","< -0.17","< 0","< 0.22","< -0.19","< -0.11","< -0.07","< -0.02","< -0.02","< -0.02","< -0.04","< 0","< -0.01","< -0.01",0.01,"< 0",null,"< 0",0.25,"< -0.04",null,0.01,0.01]
["DD.SPT.47.A.8","Liquid","Model Precipitation Test: 10 µg/mL Sc(3+) sulfate, 250 µg/mL Fe(2+) sulfate, 250 µg/mL Fe(3+) sulfate, 100 µg/mL Al(3+) sulfate in 500 mL 0.01 M sulfuric acid, 0.2 M NaOH addition, Trial 1","N/A",{"$nulls":31},"N/A","ICP-OES","N/A","< 0.03","> 636.09","< 0",74.19,"< -0.33","< 0.03",33.71,"< 1.43",4.99,null,"< -0.01","< -0.01",1.01,154.54,"< 0.01","< 0.02","< -0.01","< 0.08","< -0.05",null,"< 0.03","< -0.2",null,"< 0",null,null,null,"< -0.09",0.02,null,null,null,"< 0","< 0.18","< 0.07","< -0.01","< 0.03","< -0.13","< 0.02","< -0.02","< -0.11","< -0.08","< -0.04","< -0.02","< -0.02","< 0.01","< -0.04","< -0.01","< 0","< 0",0.01,"< 0",null,"< -0.04",0.19,"< -0.11",null,0.01,0.01]
["DD.SPT.47.A.11","Liquid","Model Precipitation Test: 10 µg/mL Sc(3+) sulfate, 250 µg/mL Fe(2+) sulfate, 250 µg/mL Fe(3+) sulfate, 100 µg/mL Al(3+) sulfate in 500 mL 0.01 M sulfuric acid, 0.2 M NaOH addition, Trial 1","N/A",{"$nulls":31},"N/A","ICP-OES","N/A","< 0.03","> 819.96","< 0.06",1.18,"< -0.38","< 0.11",46.29,"< 2.14",0.19,null,"< -0.01","< 0",1.02,118.43,"< 0.02",0.06,"< 0","< 0.09","< 0.05",null,"< 0.07","< -0.17",null,"< 0",null,null,null,"< -0.11",0.01,null,null,null,"< 0","< 0.14","< 0.08",0.01,"< 0.05","< -0.22","< 0","< -0.03","< 0.25","< -0.07","< -0.01","< -0.02","< 0.02","< 0.08","< -0.04","< -0.01","< -0.02","< 0.01",0.01,"< 0",null,"< 0.02","< 0","< -0.03",null,0.01,0.01]
["DD.SPT.47.A.15","Liquid","Model Precipitation Test: 10 µg/mL Sc(3+) sulfate, 250 µg/mL Fe(2+) sulfate, 250 µg/mL Fe(3+) sulfate, 100 µg/mL Al(3+) sulfate in 500 mL 0.01 M sulfuric acid, 0.2 M NaOH addition, Trial 1","N/A",{"$nulls":31},"N/A","ICP-OES","N/A","< 0.01","> 865.89","< 0.18","< 0.05","< -0.37","< 0.07",72.47,3.12,"< 0",null,0.01,"< 0",0.97,38.53,"< 0.03","< 0.04","< -0.01","< 0.07","< 0.02",null,"< -0.05","< 0",null,"< 0",null,null,null,"< -0.12","< 0",null,null,null,0.01,"< 0.04","< 0.02","< 0","< 0.02","< -0.05","< 0","< -0.07","< 0.15","< -0.04","< -0.02","< 0","< 0.01","< 0.05","< -0.02","< 0","< -0.03","< -0.01",0.01,"< 0",null,"< -0.01","< -0.07","< 0",null,0.01,0.01]
["DD.SPT.47.A.17","Liquid","Model Precipitation Test: 10 µg/mL Sc(3+) sulfate, 250 µg/mL Fe(2+) sulfate, 250 µg/mL Fe(3+) sulfate, 100 µg/mL Al(3+) sulfate in 500 mL 0.01 M sulfuric acid, 0.2 M NaOH addition, Trial 1","N/A",{"$nulls":31},"N/A","ICP-OES","N/A","< 0","> 965.57","< 0.27","< 0.03","< -0.32","< 0.11",102.5,3.89,"< 0",null,"< 0","< 0",0.66,"< 0.05","< 0","< 0.02","< -0.01","< 0.06","< 0.03",null,"< 0.02","< -0.36",null,"< 0",null,null,null,"< -0.13","< 0",null,null,null,0.01,"< 0","< 0.05","< 0","< 0.02","< 0.08","< 0","< -0.05","< 0.18","< -0.04","< 0","< 0","< 0.02","< 0.06","< 0","< 0","< -0.01","< 0","< 0","< 0",null,"< -0.05","< 0.03","< 0.04",null,0,0]
["DD.SPT.47.A.21","Liquid","Model Precipitation Test: 10 µg/mL Sc(3+) sulfate, 250 µg/mL Fe(2+) sulfate, 250 µg/mL Fe(3+) sulfate, 100 µg/mL Al(3+) sulfate in 500 mL 0.01 M sulfuric acid, 0.2 M NaOH addition, Trial 1","N/A",{"$nulls":31},"N/A","ICP-OES","N/A","< -0.01","> 961.41","< -0.02",3.43,"< -0.32","< 0.04",117.74,"< -0.61","< 0",null,"< -0.01","< -0.03","< 0","< -0.04","< -0.01","< -0.03","< -0.01","< -0.03","< -0.01",null,"< 0.01","< 0.26",null,"< 0",null,null,null,"< -0.16","< 0",null,null,null,"< 0","< -0.02","< 0.03","< 0","< 0.02","< 0.05","< -0.01","< -0.02","< 0.19",0.23,"< -0.04","< 0","< 0","< 0.03","< 0","< -0.01","< -0.02","< 0.01","< 0","< 0",null,"< -0.07","< -0.09","< 0.05",null,0.23,0.23]
["DD.SPT.47.B.Feed","Liquid","Model Precipitation Test: 10 µg/mL Sc(3+) sulfate, 250 µg/mL Fe(2+) sulfate, 250 µg/mL Fe(3+) sulfate, 100 µg/mL Al(3+) sulfate in 500 mL 0.01 M sulfuric acid, 0.2 M NaOH addition, Trial 2","N/A",{"$nulls":31},"N/A","ICP-OES","N/A","< 0.04","< -0.41","< 0.04",90.03,"< -0.29","< 0.14","< 1.81",3.89,7.35,null,"< 0",0.08,1.06,377.94,"< -0.02","< 0.01","< -0.02","< 0.08","< -0.17",null,"< -0.12","< 0.18",null,"< -0.01",null,null,null,"< -0.12",0.05,null,null,null,"< 0","< 0.47","< 0.15","< -0.02","< 0.08","< 0.11","< -0.02","< 0.07","< -0.12",0.08,"< -0.03","< -0.05","< -0.03","< 0.01","< -0.08","< 0","< -0.08","< -0.01",0.01,"< 0",null,"< 0.01","< 0.07","< 0.01",null,0.09,0.09]
["DD.SPT.47.B.3","Liquid","Model Precipitation Test: 10 µg/mL Sc(3+) sulfate, 250 µg/mL Fe(2+) sulfate, 250 µg/mL Fe(3+) sulfate, 100 µg/mL Al(3+) sulfate in 500 mL 0.01 M sulfuric acid, 0.2 M NaOH addition, Trial 2","N/A",{"$nulls":31},"N/A","ICP-OES","N/A","< 0.02","> 684.08","< -0.06",87.17,"< -0.17","< 0.09",9.39,"< -1.01",7.13,null,"< 0",1.41,1.28,203.66,"< 0.02",1.41,"< 0.04",1.35,"< -0.12",null,"< -0.07","< 0.15",null,"< -0.01",null,null,null,"< -0.1",0.01,null,null,null,"< 0","< 0.25","< 0.12","< -0.02","< 0.05","< 0","< -0.02","< -0.09","< -0.1",0.09,"< -0.04","< -0.04","< -0.04","< 0.01","< -0.06","< -0.01","< -0.06","< 0","< 0","< -0.01",null,"< -0.21","< -0.01","< -0.07",null,0.09,0.09]
["DD.SPT.47.B.4","Liquid","Model Precipitation Test: 10 µg/mL Sc(3+) sulfate, 250 µg/mL Fe(2+) sulfate, 250 µg/mL Fe(3+) sulfate, 100 µg/mL Al(3+) sulfate in 500 mL 0.01 M sulfuric acid, 0.2 M NaOH addition, Trial 2","N/A",{"$nulls":31},"N/A","ICP-OES","N/A","< 0.02","> 583.13","< -0.12",86.68,"< -0.31","< 0.08",11.91,"< -1.52",7.06,null,"< -0.01","< 0.02",1.04,171.49,"< -0.01","< 0.03","< 0","< -0.02","< -0.09",null,"< -0.04","< -0.13",null,"< -0.01",null,null,null,"< -0.11",0.01,null,null,null,"< 0","< 0.21","< 0.18","< -0.02","< 0.09","< -0.11","< -0.03","< 0.02","< -0.13",0.1,"< -0.05","< -0.04","< -0.04","< 0.01","< -0.03","< -0.02","< -0.04","< -0.01","< 0","< -0.01",null,"< -0.11","< -0.02","< -0.03",null,0.1,0.1]
["DD.SPT.47.B.6","Liquid","Model Precipitation Test: 10 µg/mL Sc(3+) sulfate, 250 µg/mL Fe(2+) sulfate, 250 µg/mL Fe(3+) sulfate, 100 µg/mL Al(3+) sulfate in 500 mL 0.01 M sulfuric acid, 0.2 M NaOH addition, Trial 2","N/A",{"$nulls":31},"N/A","ICP-OES","N/A","< 0.02","> 616.34","< 0.02",81.400000000000006,"< -0.31","< 0.06",14.28,2.63,6.31,null,"< 0","< 0",1.06,165.08,"< -0.01","< 0.02","< -0.01","< 0.07","< 0.03",null,"< -0.14","< -0.17",null,"< -0.01",null,null,null,"< -0.11",0.01,null,null,null,0.01,"< 0.19","< 0.06","< -0.01","< 0.01","< -0.07","< -0.01","< 0.05","< -0.16","< -0.03","< -0.1","< -0.02","< -0.02","< -0.02","< -0.04","< -0.01","< 0.01","< 0",0.01,"< 0",null,"< -0.12",0.16,"< 0.02",null,0.01,0.01]
["DD.SPT.47.B.10","Liquid","Model Precipitation Test: 10 µg/mL Sc(3+) sulfate, 250 µg/mL Fe(2+) sulfate, 250 µg/mL Fe(3+) sulfate, 100 µg/mL Al(3+) sulfate in 500 mL 0.01 M sulfuric acid, 0.2 M NaOH addition, Trial 2","N/A",{"$nulls":31},"N/A","ICP-OES","N/A","< 0.02","> 812.09","< -0.08",1.4,"< -0.33","< 0.06",19.239999999999998,"< -2.11",0.31,null,"< 0","< -0.03",1.04,123.06,"< 0.01","< 0.01","< -0.01","< -0.01","< 0",null,"< -0.06","< -0.18",null,"< -0.01",null,null,null,"< -0.11",0.02,null,null,null,0.01,"< 0.16","< 0.01","< -0.01","< 0","< -0.15","< 0","< 0.02","< -0.27","< -0.07","< 0","< -0.02","< 0","< -0.01","< -0.02","< 0","< 0.02","< -0.02",0.01,"< 0",null,"< -0.05",0.19,"< 0.02",null,0.01,0.01]
["DD.SPT.47.B.13","Liquid","Model Precipitation Test: 10 µg/mL Sc(3+) sulfate, 250 µg/mL Fe(2+) sulfate, 250 µg/mL Fe(3+) sulfate, 100 µg/mL Al(3+) sulfate in 500 mL 0.01 M sulfuric acid, 0.2 M NaOH addition, Trial 2","N/A",{"$nulls":31},"N/A","ICP-OES","N/A","< 0","> 896.97","< -0.05","< -0.03","< -0.34","< 0.05",31.25,"< -2.22",0.01,null,"< -0.01","< -0.01",1.02,40.97,"< -0.01","< 0.01","< -0.01","< -0.04","< 0.03",null,"< -0.09","< -0.24",null,"< -0.01",null,null,null,"< -0.11","< 0",null,null,null,"< 0","< 0.07","< 0.19","< -0.01","< -0.02","< -0.03","< -0.01","< -0.04","< -0.05","< -0.07","< -0.01","< -0.01","< -0.02","< 0.05","< -0.01","< -0.03","< 0","< 0","< 0","< 0",null,"< 0.04","< -0.03","< 0",null,0,0]
["DD.SPT.47.B.16","Liquid","Model Precipitation Test: 10 µg/mL Sc(3+) sulfate, 250 µg/mL Fe(2+) sulfate, 250 µg/mL Fe(3+) sulfate, 100 µg/mL Al(3+) sulfate in 500 mL 0.01 M sulfuric acid, 0.2 M NaOH addition, Trial 2","N/A",{"$nulls":31},"N/A","ICP-OES","N/A","< -0.01","> 926.07","< 0.18","< 0.01","< -0.32","< 0.07",42.74,2.9,"< 0",null,0.01,"< -0.01",0.64,"< 0.18","< -0.01","< 0.01","< 0","< 0.03","< -0.01",null,"< -0.02","< -0.15",null,"< -0.01",null,null,null,"< -0.1","< -0.01",null,null,null,"< 0","< -0.01","< 0.05","< -0.01","< -0.05","< -0.26","< -0.01","< 0.12","< -0.02",0.05,"< -0.03","< 0","< -0.01","< 0.01","< 0.02","< 0","< -0.04","< 0.01","< 0","< 0",null,"< -0.09","< -0.04","< -0.05",null,0.05,0.05]
["DD.SPT.47.B.19","Liquid","Model Precipitation Test: 10 µg/mL Sc(3+) sulfate, 250 µg/mL Fe(2+) sulfate, 250 µg/mL Fe(3+) sulfate, 100 µg/mL Al(3+) sulfate in 500 mL 0.01 M sulfuric acid, 0.2 M NaOH addition, Trial 2","N/A",{"$nulls":31},"N/A","ICP-OES","N/A","< -0.01","> 965.93","< 0.01","< 0.8","< -0.08","< 0.02",53.37,"< -0.42","< 0",null,0.01,"< 0",0.03,"< 0.04","< -0.01","< 0.02","< 0.01","< -0.05","< 0",null,"< 0.02","< -0.18",null,"< -0.01",null,null,null,"< -0.11","< -0.01",null,null,null,"< 0","< -0.01","< -0.1","< 0","< -0.06","< -0.24","< -0.01","< 0.08","< 0.09","< -0.12","< -0.02","< 0","< 0.01","< 0.02","< 0","< 0","< -0.02","< 0","< 0","< 0",null,"< -0.1","< 0","< 0.06",null,0,0]
["DD.SPT.47.B.22","Liquid","Model Precipitation Test: 10 µg/mL Sc(3+) sulfate, 250 µg/mL Fe(2+) sulfate, 250 µg/mL Fe(3+) sulfate, 100 µg/mL Al(3+) sulfate in 500 mL 0.01 M sulfuric acid, 0.2 M NaOH addition, Trial 2","N/A",{"$nulls":31},"N/A","ICP-OES","N/A","< -0.01","> 1004.3","< -0.15",15.38,"< -0.16","< 0.05",57.2,"< -2.46","< 0",null,0.01,"< -0.01","< 0","< 0.03","< -0.02","< 0.02","< 0","< -0.06","< 0.01",null,"< 0.01","< -0.05",null,"< -0.01",null,null,null,"< -0.1","< -0.01",null,null,null,"< 0","< -0.01","< 0.16","< -0.01","< -0.03","< -0.31","< -0.02","< 0.12","< -0.05","< -0.13","< -0.04","< 0","< 0","< 0","< 0","< 0.01","< -0.03","< 0.01","< 0","< 0",null,"< 0.07","< -0.05","< 0.05",null,0,0]
["DD.SPT.53.A.1","Liquid","Model Precipitation Test: 5 µg/mL Gd(3+) sulfate, 5 µg/mL Nd(3+) sulfate, 1 µg/mL Sc(3+) sulfate, 1200 µg/mL Ca(2+) sulfate in 500 mL 0.1 M sulfuric acid, 0.2 M NaOH addition, Trial 1","N/A",{"$nulls":31},"N/A","ICP-OES","N/A","< 0",1279.5999999999999,3.25,"< 0.23","< 0.31","< 0.1",53.51,520,1.67,null,0.01,"< -0.01",0.04,"< 0.53","< 0.01","< 0.01","< 0.03","< 0.15",0.1,null,"< 0.01","< 0.09",null,"< -0.01",null,null,null,"< -0.05","< 0",null,null,null,0.01,"< 0.04","< -0.06","< 0","< 0.04",2.2400000000000002,"< -0.01","< -0.1","< 0.23",4.1900000000000004,1.44,0.01,5.37,"< 0.05","< 0.02","< 0","< 0","< -0.01",0.01,"< 0",null,"< -0.18","< 0","< -0.27",null,11.020000000000001,11.020000000000001]
["DD.SPT.53.A.2","Liquid","Model Precipitation Test: 5 µg/mL Gd(3+) sulfate, 5 µg/mL Nd(3+) sulfate, 1 µg/mL Sc(3+) sulfate, 1200 µg/mL Ca(2+) sulfate in 500 mL 0.1 M sulfuric acid, 0.2 M NaOH addition, Trial 1","N/A",{"$nulls":31},"N/A","ICP-OES","N/A","< 0",2172.3000000000002,3.22,"< 0.32","< 0.28","< 0.13",54.94,480.53,1.65,null,"< -0.02","< 0",0.03,"< 0.5","< 0","< -0.04","< 0.01","< 0.15","< 0.05",null,"< -0.03","< -0.28",null,"< 0",null,null,null,"< -0.09","< 0",null,null,null,0.03,"< 0.04","< 0.04","< 0","< -0.03",2.31,"< 0","< -0.1","< 0.36",4.09,1.46,0.01,5.32,"< -0.05","< 0.02","< 0","< 0.01","< -0.01","< 0","< 0",null,"< -0.08","< 0.08","< -0.29",null,10.879999999999999,10.879999999999999]
["DD.SPT.53.A.6","Liquid","Model Precipitation Test: 5 µg/mL Gd(3+) sulfate, 5 µg/mL Nd(3+) sulfate, 1 µg/mL Sc(3+) sulfate, 1200 µg/mL Ca(2+) sulfate in 500 mL 0.1 M sulfuric acid, 0.2 M NaOH addition, Trial 1","N/A",{"$nulls":31},"N/A","ICP-OES","N/A","< 0",3615.6,3.34,"< 0.36","< 0.35","< 0.12",77.540000000000006,402.67,1.7,null,"< -0.01","< -0.01",0.03,1.1299999999999999,"< 0.01","< -0.02","< 0","< 0.16","< -0.03",null,"< -0.12","< -0.29",null,"< 0",null,null,null,"< -0.09","< 0",null,null,null,0.03,"< 0.05","< -0.13","< 0","< -0.01",2.23,"< 0","< 0.02","< 0.24",3.86,1.47,0.01,5.51,"< -0.05","< 0","< 0","< 0.04","< 0",0.01,"< 0",null,"< -0.06","< 0.03","< -0.28",null,10.86,10.86]
["DD.SPT.53.A.8","Liquid","Model Precipitation Test: 5 µg/mL Gd(3+) sulfate, 5 µg/mL Nd(3+) sulfate, 1 µg/mL Sc(3+) sulfate, 1200 µg/mL Ca(2+) sulfate in 500 mL 0.1 M sulfuric acid, 0.2 M NaOH addition, Trial 1","N/A",{"$nulls":31},"N/A","ICP-OES","N/A","< 0",3786.1,3.21,"< 0.3","< 0.29","< 0.15",77.31,382.01,1.61,null,"< -0.02","< -0.02",0.03,"< 0.46","< 0.01","< -0.04","< 0.01","< 0.15","< 0.01",null,"< 0.01","< -0.22",null,"< 0",null,null,null,"< -0.09",0.01,null,null,null,0.02,"< 0.05","< -0.09","< 0","< -0.01",2.15,"< 0","< 0.14","< 0.3",3.85,1.43,0.01,5.14,"< -0.09","< 0.01","< 0.01","< 0.01","< -0.01",0.01,"< 0",null,"< 0.13","< 0.07","< -0.23",null,10.44,10.44]
["DD.SPT.53.A.11","Liquid","Model Precipitation Test: 5 µg/mL Gd(3+) sulfate, 5 µg/mL Nd(3+) sulfate, 1 µg/mL Sc(3+) sulfate, 1200 µg/mL Ca(2+) sulfate in 500 mL 0.1 M sulfuric acid, 0.2 M NaOH addition, Trial 1","N/A",{"$nulls":31},"N/A","ICP-OES","N/A","< -0.01",3826.4,3.22,"< 0.3","< 0.28","< 0.11",83.72,374.66,1.59,null,"< -0.01","< -0.01",0.03,"< 0.44","< 0","< -0.04","< 0.01","< 0.14","< 0.02",null,"< -0.08","< -0.09",null,"< 0",null,null,null,"< -0.09","< -0.01",null,null,null,0.02,"< 0.06","< 0.01","< 0","< -0.02",1.98,"< 0.01","< 0.04","< 0.28",3.79,1.41,0.01,5.19,"< -0.02","< 0.02","< 0","< 0.02","< 0",0.01,"< 0",null,"< -0.06","< 0.06","< -0.32",null,10.41,10.41]
["DD.SPT.53.A.14","Liquid","Model Precipitation Test: 5 µg/mL Gd(3+) sulfate, 5 µg/mL Nd(3+) sulfate, 1 µg/mL Sc(3+) sulfate, 1200 µg/mL Ca(2+) sulfate in 500 mL 0.1 M sulfuric acid, 0.2 M NaOH addition, Trial 1","N/A",{"$nulls":31},"N/A","ICP-OES","N/A","< 0",3801.9,3.35,"< 0.26","< 0.34","< 0.07",89.73,376.77,1.54,null,"< 0","< 0",0.03,"< 0.23","< -0.01","< -0.04","< 0.03","< 0.14","< -0.04",null,"< 0.07","< -0.11",null,"< 0",null,null,null,"< -0.06","< 0",null,null,null,0.02,"< 0.05","< 0.03","< 0","< -0.02",2.3199999999999998,"< -0.01","< 0.11","< 0.44",3.97,1.39,0.01,5.22,"< -0.07","< 0.01","< 0.02",0.06,"< 0","< 0","< 0",null,"< 0.03","< -0.09","< -0.2",null,10.65,10.65]
["DD.SPT.53.A.17","Liquid","Model Precipitation Test: 5 µg/mL Gd(3+) sulfate, 5 µg/mL Nd(3+) sulfate, 1 µg/mL Sc(3+) sulfate, 1200 µg/mL Ca(2+) sulfate in 500 mL 0.1 M sulfuric acid, 0.2 M NaOH addition, Trial 1","N/A",{"$nulls":31},"N/A","ICP-OES","N/A","< -0.01",3918.4,3.23,"< 0.15","< 0.36","< 0.04",96.48,371.13,1.1100000000000001,null,"< 0","< 0.01",0.03,"< 0.07","< 0","< -0.02","< 0.01","< 0.16","< 0.01",null,"< -0.01","< -0.28",null,"< 0",null,null,null,"< -0.07","< 0",null,null,null,0.03,"< 0.06","< 0.08","< -0.01","< -0.03",2.21,"< -0.01","< -0.17","< 0.25",4.05,1.39,0.01,5.13,"< -0.03","< 0.01","< 0.03","< 0.04","< 0.01",0.01,"< 0",null,"< 0.02","< 0","< -0.17",null,10.589999999999998,10.589999999999998]
["DD.SPT.53.B.FEED","Liquid","Model Precipitation Test: 5 µg/mL Gd(3+) sulfate, 5 µg/mL Nd(3+) sulfate, 1 µg/mL Sc(3+) sulfate, 1200 µg/mL Ca(2+) sulfate in 500 mL 0.1 M sulfuric acid, 0.2 M NaOH addition, Trial 2","N/A",{"$nulls":31},"N/A","ICP-OES","N/A","< -0.01","< -0.09",3.22,"< 0.23","< 0.46","< 0.17",23.71,663,1.52,null,"< 0","< -0.01",0.05,"< 0.54","< -0.01","< 0.02","< -0.01","< 0.14","< -0.01",null,"< 0.11","< -0.12",null,"< 0",null,null,null,"< -0.05","< 0",null,null,null,0.01,"< 0.05","< -0.05","< 0","< 0",2.5,"< -0.03","< 0.08","< 0.36",4.26,1.21,0.01,4.24,"< 0.01","< 0.01","< 0.01","< 0.02","< 0.01",0.01,"< 0",null,"< 0.02","< 0.03","< -0.26",null,9.7299999999999986,9.7299999999999986]
["DD.SPT.53.B.3","Liquid","Model Precipitation Test: 5 µg/mL Gd(3+) sulfate, 5 µg/mL Nd(3+) sulfate, 1 µg/mL Sc(3+) sulfate, 1200 µg/mL Ca(2+) sulfate in 500 mL 0.1 M sulfuric acid, 0.2 M NaOH addition, Trial 2","N/A",{"$nulls":31},"N/A","ICP-OES","N/A","< 0",3044.2,3.32,"< 0.28","< 0.75","< 0.21",29.16,437.04,1.5,null,"< 0","< 0",0.06,"< 0.58","< -0.01","< -0.01","< 0","< 0.13","< 0.07",null,"< -0.04","< 0.23",null,"< -0.01",null,null,null,"< -0.02","< 0",null,null,null,0.02,"< 0.04","< 0.08","< 0","< 0.02",2.16,"< -0.01","< -0.15",0.51,3.93,1.25,0.02,4.21,"< 0","< 0","< 0","< 0","< 0.02",0.01,"< 0",null,"< -0.04","< 0.02","< -0.24",null,9.93,9.93]
["DD.SPT.53.B.4","Liquid","Model Precipitation Test: 5 µg/mL Gd(3+) sulfate, 5 µg/mL Nd(3+) sulfate, 1 µg/mL Sc(3+) sulfate, 1200 µg/mL Ca(2+) sulfate in 500 mL 0.1 M sulfuric acid, 0.2 M NaOH addition, Trial 2","N/A",{"$nulls":31},"N/A","ICP-OES","N/A","< 0",3474.3,3.2,"< 0.27","< 0.55","< 0.21",30.42,396.53,1.47,null,"< 0","< 0.01",0.06,"< 0.55","< 0.01","< 0","< 0.01","< 0.13","< -0.08",null,"< 0.03","< -0.09",null,"< 0",null,null,null,"< -0.02",0.01,null,null,null,0.02,"< 0.06","< 0.02","< -0.01","< -0.01",2.1800000000000002,"< -0.01","< -0.13","< 0.41",3.92,1.18,0.02,4.07,"< 0.07","< 0","< 0","< -0.03","< 0.02",0.01,"< 0",null,"< -0.04","< 0.08","< -0.29",null,9.1999999999999993,9.1999999999999993]
["DD.SPT.53.B.7","Liquid","Model Precipitation Test: 5 µg/mL Gd(3+) sulfate, 5 µg/mL Nd(3+) sulfate, 1 µg/mL Sc(3+) sulfate, 1200 µg/mL Ca(2+) sulfate in 500 mL 0.1 M sulfuric acid, 0.2 M NaOH addition, Trial 2","N/A",{"$nulls":31},"N/A","ICP-OES","N/A","< 0",4003.9,3.3,"< 0.23","< 0.63","< 0.27",38.97,375.97,1.5,null,"< 0","< -0.01",7.0000000000000007E-2,"< 0.94","< -0.02","< -0.02","< 0.01","< 0.14","< -0.03",null,"< -0.01","< 0.01",null,"< 0",null,null,null,"< -0.01","< 0",null,null,null,0.04,"< 0.07","< 0.08","< 0","< -0.03",2.21,"< 0.01","< -0.11","< 0.41",3.89,1.23,0.02,4.17,"< 0.02","< 0","< -0.02","< 0.03","< 0.03",0.01,"< 0",null,"< 0.1","< 0.07","< -0.23",null,9.3199999999999985,9.3199999999999985]
["DD.SPT.53.B.10","Liquid","Model Precipitation Test: 5 µg/mL Gd(3+) sulfate, 5 µg/mL Nd(3+) sulfate, 1 µg/mL Sc(3+) sulfate, 1200 µg/mL Ca(2+) sulfate in 500 mL 0.1 M sulfuric acid, 0.2 M NaOH addition, Trial 2","N/A",{"$nulls":31},"N/A","ICP-OES","N/A","< 0",4081.1,3.3,"< 0.26","< 0.58","< 0.37",43.51,367.17,1.5,null,"< 0","< 0",7.0000000000000007E-2,"< 0.58","< 0","< -0.04","< 0","< 0.14","< -0.04",null,"< -0.04","< -0.08",null,"< 0",null,null,null,"< -0.02","< -0.01",null,null,null,0.04,"< 0.08","< -0.08","< 0","< 0.02",2.27,"< -0.01","< -0.23","< 0.49",4.05,1.23,0.02,4.2,"< 0.06","< 0.02","< -0.01","< 0.03","< 0.02","< 0","< 0",null,"< -0.04",0.12,"< -0.26",null,9.5,9.5]
["DD.SPT.53.B.13","Liquid","Model Precipitation Test: 5 µg/mL Gd(3+) sulfate, 5 µg/mL Nd(3+) sulfate, 1 µg/mL Sc(3+) sulfate, 1200 µg/mL Ca(2+) sulfate in 500 mL 0.1 M sulfuric acid, 0.2 M NaOH addition, Trial 2","N/A",{"$nulls":31},"N/A","ICP-OES","N/A","< -0.01",4127.7,3.34,"< 0.27","< 0.48","< 0.22",45.65,370.71,1.37,null,0.01,"< 0.01",0.08,"< 0.56","< 0","< -0.01","< 0.01","< 0.14","< -0.07",null,"< 0.1","< -0.4",null,"< 0",null,null,null,"< -0.12","< -0.02",null,null,null,0.04,"< 0.07","< -0.02","< 0","< -0.03",2.1,"< 0.01","< -0.09","< 0.26",3.86,1.1499999999999999,0.02,4.1900000000000004,"< -0.09","< 0.01","< 0",7.0000000000000007E-2,"< 0","< 0","< 0",null,"< 0.03","< -0.05","< -0.18",null,9.2899999999999991,9.2899999999999991]
["DD.SPT.53.B.16","Liquid","Model Precipitation Test: 5 µg/mL Gd(3+) sulfate, 5 µg/mL Nd(3+) sulfate, 1 µg/mL Sc(3+) sulfate, 1200 µg/mL Ca(2+) sulfate in 500 mL 0.1 M sulfuric acid, 0.2 M NaOH addition, Trial 2","N/A",{"$nulls":31},"N/A","ICP-OES","N/A","< 0",4060.4,3.21,"< 0.32","< 0.42","< 0.09",47.03,349.51,1.01,null,"< 0","< 0.01",0.06,"< 0.07","< 0.01","< -0.03","< 0.01","< 0.14","< -0.07",null,"< -0.02","< -0.34",null,"< -0.01",null,null,null,"< -0.13","< 0",null,null,null,0.03,"< 0.07","< -0.01","< -0.01","< -0.02",2.2000000000000002,"< 0.01","< -0.12","< 0.32",3.79,1.07,0.02,4.05,"< -0.01","< 0.01","< 0.01","< 0.04","< -0.01","< 0","< 0",null,"< 0.06","< -0.03","< -0.19",null,8.93,8.93]
["DD.SPT.54.A.FEED","Liquid","Model Precipitation Test: 5 µg/mL Gd(3+) sulfate, 5 µg/mL Nd(3+) sulfate, 1 µg/mL Sc(3+) sulfate, 7000 µg/mL Fe(3+) sulfate in 500 mL 0.1 M sulfuric acid, 0.2 M NaOH addition, Trial 1","N/A",{"$nulls":31},"N/A","ICP-OES","N/A","< 0.76","< -0.73","< -0.03",1.38,"< 0.34","< 0.6",7.19,"< -2.46",0.63,null,0.09,1.91,14.98,5507,0.17,1.05,"< -0.2","< 0.58","< -1.51",null,"< -0.44",0.68,null,"< -0.07",null,null,null,"< -0.23",0.76,null,null,null,"< -0.01",7.39,"< 1.42","< 0","< 0.57","< 0.07","< 0.04","< -0.05","< -1.01",5.42,0.65,"< -0.89",4.37,"< -0.05","< -1.14","< 0.05","< -0.55","< -0.26",0.14000000000000001,7.0000000000000007E-2,null,"< 0.01",0.31,"< -0.19",null,10.650000000000002,10.650000000000002]
["DD.SPT.54.A.1","Liquid","Model Precipitation Test: 5 µg/mL Gd(3+) sulfate, 5 µg/mL Nd(3+) sulfate, 1 µg/mL Sc(3+) sulfate, 7000 µg/mL Fe(3+) sulfate in 500 mL 0.1 M sulfuric acid, 0.2 M NaOH addition, Trial 1","N/A",{"$nulls":31},"N/A","ICP-OES","N/A","< 0.76",108.61,"< -0.03",1.36,"< 0.33","< 0.59",7.68,"< -2.49",0.63,null,0.1,1.9,14.97,5462.2,0.16,1.07,"< -0.2","< 0.58","< -1.58",null,"< -0.47",0.71,null,"< -0.07",null,null,null,"< -0.23",0.75,null,null,null,"< -0.01",7.36,"< 1.46","< 0","< 0.5","< 0.11","< 0.05","< 0.03","< -1.05",5.21,0.64,"< -0.88",4.38,"< -0.09","< -1.14","< 0.06","< -0.51","< -0.25",0.14000000000000001,7.0000000000000007E-2,null,"< -0.01",0.24,"< -0.23",null,10.440000000000001,10.440000000000001]
["DD.SPT.54.A.3","Liquid","Model Precipitation Test: 5 µg/mL Gd(3+) sulfate, 5 µg/mL Nd(3+) sulfate, 1 µg/mL Sc(3+) sulfate, 7000 µg/mL Fe(3+) sulfate in 500 mL 0.1 M sulfuric acid, 0.2 M NaOH addition, Trial 1","N/A",{"$nulls":31},"N/A","ICP-OES","N/A","< 0.71",3229.8,"< -0.03",1.38,"< 0.35","< 0.59",12.97,"< -2.5",0.62,null,0.09,1.84,14.29,5395,0.17,0.99,"< -0.19","< 0.57","< -1.5",null,"< -0.35",0.65,null,"< -0.07",null,null,null,"< -0.23",0.73,null,null,null,"< 0",7.1,"< 1.29","< 0","< 0.53","< 0.24","< 0.05","< 0.18","< -0.91",5,0.62,"< -0.86",4.1900000000000004,"< -0.03","< -1.1","< 0.06","< -0.53","< -0.28",0.13,0.08,null,"< 0.02",0.21,"< -0.17",null,10.020000000000001,10.020000000000001]
["DD.SPT.54.A.6","Liquid","Model Precipitation Test: 5 µg/mL Gd(3+) sulfate, 5 µg/mL Nd(3+) sulfate, 1 µg/mL Sc(3+) sulfate, 7000 µg/mL Fe(3+) sulfate in 500 mL 0.1 M sulfuric acid, 0.2 M NaOH addition, Trial 1","N/A",{"$nulls":31},"N/A","ICP-OES","N/A","< 0.72",5617.6,"< -0.03",1.44,"< 0.66","< 0.63",17.670000000000002,"< -2.43",0.62,null,0.09,1.85,14.35,5427.2,0.16,0.98,"< -0.06","< 0.68","< -1.46",null,"< -0.48",0.59,null,"< -0.07",null,null,null,"< -0.21",0.74,null,null,null,0.01,7.04,"< 1.35","< 0","< 0.5","< 0.18","< 0.05","< 0.25","< -1.11",5.2,0.64,"< -0.86",4.2300000000000004,"< -0.03","< -1.11","< 0.04","< -0.53","< -0.26",0.13,0.1,null,"< 0.06",0.28999999999999998,"< -0.2",null,10.3,10.3]
["DD.SPT.54.A.9","Liquid","Model Precipitation Test: 5 µg/mL Gd(3+) sulfate, 5 µg/mL Nd(3+) sulfate, 1 µg/mL Sc(3+) sulfate, 7000 µg/mL Fe(3+) sulfate in 500 mL 0.1 M sulfuric acid, 0.2 M NaOH addition, Trial 1","N/A",{"$nulls":31},"N/A","ICP-OES","N/A","< 0",10571.6,"< -0.02","< 0.69","< 0.7","< 0.03",21.32,"< -2.44",0.47,null,"< 0","< 0.04",11.21,6.78,0.11,0.92,"< 0.03","< 0.1","< 0.02",null,"< -0.01","< 0.43",null,"< 0",null,null,null,"< -0.03","< -0.01",null,null,null,0.03,"< 0.04","< 0.01","< 0","< 0.01","< 0","< 0.01","< -0.05","< 0.18",1.54,0.41,"< 0","< 1.71","< -0.05","< 0.04","< -0.01","< 0.01","< 0","< -0.01","< 0",null,"< -0.05","< -0.03","< -0.1",null,1.95,1.95]
["DD.SPT.54.A.12","Liquid","Model Precipitation Test: 5 µg/mL Gd(3+) sulfate, 5 µg/mL Nd(3+) sulfate, 1 µg/mL Sc(3+) sulfate, 7000 µg/mL Fe(3+) sulfate in 500 mL 0.1 M sulfuric acid, 0.2 M NaOH addition, Trial 1","N/A",{"$nulls":31},"N/A","ICP-OES","N/A","< -0.01",10786.2,"< -0.03","< 0.03","< 0.32","< 0.04",24.22,"< -2.51",0.04,null,"< 0","< 0",10.95,"< 0.23","< 0.09",0.76,"< 0","< 0.07","< 0.02",null,"< -0.08","< 0.28",null,"< 0",null,null,null,"< -0.02","< -0.01",null,null,null,0.03,"< 0.03","< 0.04","< -0.01","< 0.02","< -0.01","< 0.01","< -0.05","< -0.01",0.3,0.05,"< 0","< 0.16","< -0.03","< 0.02","< -0.01","< 0.01","< -0.01","< -0.01","< 0",null,"< -0.07","< -0.06","< -0.07",null,0.35,0.35]
["DD.SPT.54.A.15","Liquid","Model Precipitation Test: 5 µg/mL Gd(3+) sulfate, 5 µg/mL Nd(3+) sulfate, 1 µg/mL Sc(3+) sulfate, 7000 µg/mL Fe(3+) sulfate in 500 mL 0.1 M sulfuric acid, 0.2 M NaOH addition, Trial 1","N/A",{"$nulls":31},"N/A","ICP-OES","N/A","< 0",10983.8,"< 0","< -0.04","< 0.11","< 0.04",26.49,"< -2.6","< -0.01",null,"< -0.01","< -0.01",10.01,"< 0.98","< 0.06",0.38,"< 0","< -0.04","< -0.08",null,"< 0.03","< -0.03",null,"< 0",null,null,null,"< -0.01","< 0",null,null,null,0.01,"< 0.03","< 0.13","< 0","< -0.01","< 0.03","< 0.01","< -0.2","< 0.04",0.05,"< -0.05","< 0","< 0.03","< 0.04","< 0.03","< -0.01","< 0.02","< 0","< 0","< 0",null,"< 0.07","< 0","< -0.11",null,0.05,0.05]
["DD.SPT.54.A.18","Liquid","Model Precipitation Test: 5 µg/mL Gd(3+) sulfate, 5 µg/mL Nd(3+) sulfate, 1 µg/mL Sc(3+) sulfate, 7000 µg/mL Fe(3+) sulfate in 500 mL 0.1 M sulfuric acid, 0.2 M NaOH addition, Trial 1","N/A",{"$nulls":31},"N/A","ICP-OES","N/A","< 0","> 10422.7","< 0","< -0.05","< -0.02","< 0.02",27.65,"< -2.64","< -0.01",null,"< -0.01","< -0.01",2.34,1.6,"< -0.02","< 0.01","< 0","< -0.09","< -0.01",null,"< -0.01","< 0.03",null,"< 0",null,null,null,"< -0.02","< 0",null,null,null,"< 0","< 0.02","< 0.08","< 0","< -0.01","< -0.04","< 0.01","< -0.23","< 0.12","< -0.02","< -0.03","< 0","< -0.02","< -0.01","< 0.01","< 0","< 0","< -0.01","< 0","< 0",null,"< -0.03","< 0.02","< -0.08",null,0,0]
["DD.SPT.55.A.1","Liquid","Model Precipitation Test: 5 µg/mL Gd(3+) sulfate, 5 µg/mL Nd(3+) sulfate, 1 µg/mL Sc(3+) sulfate, 7000 µg/mL Fe(3+) sulfate, 1200 µg/mL Ca(2+) sulfate in 500 mL 0.1 M sulfuric acid, 0.2 M NaOH addition, Trial 1","N/A",{"$nulls":31},"N/A","ICP-OES","N/A","< 0.8",1356.6,3.76,1.57,"< 1.47","< 0.67","< 1.42",632.20000000000005,0.69,null,0.1,1.99,15.53,5681.6,0.18,1.08,"< -0.21","< 0.62","< -1.59",null,"< -0.47",0.52,null,"< -0.08",null,null,null,"",0.8,null,null,null,0.01,7.65,"< 1.54","< 0","< 0.54",3.27,"< 0.02","< 0.12","< -1.32",3.98,0.56999999999999995,"< -0.91",4.3099999999999996,"< -0.05","< -1.19","< 0.06","< -0.59","< -0.26",0.17,0.08,null,"< 0.04",0.51,"< -0.12",null,9.11,9.11]
["DD.SPT.55.A.2","Liquid","Model Precipitation Test: 5 µg/mL Gd(3+) sulfate, 5 µg/mL Nd(3+) sulfate, 1 µg/mL Sc(3+) sulfate, 7000 µg/mL Fe(3+) sulfate, 1200 µg/mL Ca(2+) sulfate in 500 mL 0.1 M sulfuric acid, 0.2 M NaOH addition, Trial 1","N/A",{"$nulls":31},"N/A","ICP-OES","N/A","< 0.8",2820,3.76,1.7,"< 1.53","< 0.67","< 1.74",599.4,0.68,null,0.11,1.96,15.42,5626.4,0.19,1.05,"< -0.22","< 0.61","< -1.57",null,"< -0.52","< 0.37",null,"< -0.07",null,null,null,"",0.79,null,null,null,0.02,7.63,"< 1.4","< 0","< 0.52",3.38,"< 0.04","< 0.07","< -1.41",3.99,0.59,"< -0.9",4.2699999999999996,"< -0.01","< -1.18","< 0.07","< -0.56","< -0.26",0.16,0.08,null,"< 0.01",0.55000000000000004,"< -0.1",null,{"$f":"SUM(BY1535:CL1535)","v":9.09},{"$f":"SUM(BJ1535,BY1535:CL1535)","v":9.09}]
["DD.SPT.55.A.4","Liquid","Model Precipitation Test: 5 µg/mL Gd(3+) sulfate, 5 µg/mL Nd(3+) sulfate, 1 µg/mL Sc(3+) sulfate, 7000 µg/mL Fe(3+) sulfate, 1200 µg/mL Ca(2+) sulfate in 500 mL 0.1 M sulfuric acid, 0.2 M NaOH addition, Trial 1","N/A",{"$nulls":31},"N/A","ICP-OES","N/A","< 0.78",4735.3999999999996,3.78,1.69,"< 1.52","< 0.67",3.56,521.20000000000005,0.68,null,0.09,1.93,15.2,5510.8,0.17,1.02,"< -0.2","< 0.68","< -1.52",null,"< -0.44",0.54,null,"< -0.07",null,null,null,"",0.78,null,null,null,0.02,7.56,"< 1.48","< 0","< 0.57",3,"< 0.02","< -0.03","< -1.22",4.0199999999999996,0.54,"< -0.89",4.21,"< -0.09","< -1.19","< 0.06","< -0.55","< -0.25",0.16,0.09,null,"< 0.11",0.47,"< -0.12",null,9.02,9.02]
["DD.SPT.55.A.7","Liquid","Model Precipitation Test: 5 µg/mL Gd(3+) sulfate, 5 µg/mL Nd(3+) sulfate, 1 µg/mL Sc(3+) sulfate, 7000 µg/mL Fe(3+) sulfate, 1200 µg/mL Ca(2+) sulfate in 500 mL 0.1 M sulfuric acid, 0.2 M NaOH addition, Trial 1","N/A",{"$nulls":31},"N/A","ICP-OES","N/A","< 0.02",10336.200000000001,3.5,1.31,"< 1.61","< -0.01",4.6900000000000004,544.79999999999995,0.62,null,0.01,0.26,11.01,153.29,0.13,0.97,"< 0.05","< 0.2","< -0.04",null,"< -0.03","< 0.4",null,"< 0",null,null,null,"",0.01,null,null,null,0.04,"< 0.32","< 0.06","< 0","< 0.01",2.72,"< -0.01","< -0.16","< 0.04",2.6,0.74,"< -0.02",3.3,"< 0.01","< 0.01","< 0.01","< 0.01","< -0.02",0.01,"< 0",null,"< 0.08",0.15,"< -0.11",null,6.6499999999999995,6.6499999999999995]
["DD.SPT.55.A.10","Liquid","Model Precipitation Test: 5 µg/mL Gd(3+) sulfate, 5 µg/mL Nd(3+) sulfate, 1 µg/mL Sc(3+) sulfate, 7000 µg/mL Fe(3+) sulfate, 1200 µg/mL Ca(2+) sulfate in 500 mL 0.1 M sulfuric acid, 0.2 M NaOH addition, Trial 1","N/A",{"$nulls":31},"N/A","ICP-OES","N/A","< -0.01",10564,3.54,"< 0.33","< 1.29","< -0.05",4.53,504.61,0.28999999999999998,null,"< -0.01","< 0",10.61,3.75,0.11,0.94,"< 0.02","< 0.18","< 0.02",null,"< 0.02","< 0",null,"< 0",null,null,null,"< -0.03","< 0",null,null,null,0.04,"< 0.11","< -0.02","< 0","< 0.01",2.57,"< -0.01","< -0.01","< 0.06",0.81,0.24,"< 0","< 1.1","< -0.04",0.05,"< 0.01","< -0.02","< -0.01","< -0.01","< 0",null,"< -0.07","< -0.1","< -0.07",null,1.1000000000000001,1.1000000000000001]
["DD.SPT.55.A.14","Liquid","Model Precipitation Test: 5 µg/mL Gd(3+) sulfate, 5 µg/mL Nd(3+) sulfate, 1 µg/mL Sc(3+) sulfate, 7000 µg/mL Fe(3+) sulfate, 1200 µg/mL Ca(2+) sulfate in 500 mL 0.1 M sulfuric acid, 0.2 M NaOH addition, Trial 1","N/A",{"$nulls":31},"N/A","ICP-OES","N/A","< 0",10594.6,3.41,"< -0.06","< 0.41","< -0.03",5.55,434.84,"< -0.01",null,"< -0.01","< 0",9.67,1.04,"< 0.07",0.7,"< -0.01","< 0.03","< 0.02",null,"< -0.08","< -0.13",null,"< 0",null,null,null,"< -0.04",0.01,null,null,null,0.04,"< 0.11","< 0.05","< 0","< 0.01",2.35,"< 0","< -0.01","< -0.1",7.0000000000000007E-2,0.06,"< 0","< 0.2","< -0.06","< 0.04","< 0","< -0.02","< -0.02","< -0.01","< 0",null,"< 0.06","< 0.07","< -0.05",null,0.13,0.13]
["DD.SPT.55.A.17","Liquid","Model Precipitation Test: 5 µg/mL Gd(3+) sulfate, 5 µg/mL Nd(3+) sulfate, 1 µg/mL Sc(3+) sulfate, 7000 µg/mL Fe(3+) sulfate, 1200 µg/mL Ca(2+) sulfate in 500 mL 0.1 M sulfuric acid, 0.2 M NaOH addition, Trial 1","N/A",{"$nulls":31},"N/A","ICP-OES","N/A","< 0",10853,3.3,"< -0.03","< -0.05","< 0.02",6.96,399.67,"< -0.01",null,"< 0","< -0.01",4.1399999999999997,"< 0.15","< 0","< 0.03","< -0.01","< -0.1","< -0.03",null,"< -0.06","< -0.07",null,"< -0.01",null,null,null,"< -0.04","< -0.01",null,null,null,0.01,"< 0.07","< -0.14","< -0.01","< -0.04",2.1,"< -0.02","< 0.05","< -0.05","< -0.07","< -0.01","< -0.01","< 0.02","< -0.02","< 0","< -0.01","< 0","< 0.01","< -0.01","< -0.01",null,"< 0.11","< -0.11","< 0.06",null,0,0]
["DD.SPT.55.A.20","Liquid","Model Precipitation Test: 5 µg/mL Gd(3+) sulfate, 5 µg/mL Nd(3+) sulfate, 1 µg/mL Sc(3+) sulfate, 7000 µg/mL Fe(3+) sulfate, 1200 µg/mL Ca(2+) sulfate in 500 mL 0.1 M sulfuric acid, 0.2 M NaOH addition, Trial 1","N/A",{"$nulls":31},"N/A","ICP-OES","N/A","< 0","> 10387.2",1.68,"< -0.03","< -0.08","< 0.03",7.59,376.65,"< -0.01",null,"< 0","< -0.01",0.15,"< 0.03","< 0","< -0.01","< -0.02","< -0.1","< 0.02",null,"< 0.02","< -0.19",null,"< -0.01",null,null,null,"< -0.03","< -0.01",null,null,null,"< -0.01","< 0.05","< -0.03","< -0.01","< -0.02",1.92,"< -0.02","< 0.02","< 0.04","< -0.17","< -0.02","< -0.01","< 0.02","< -0.02","< -0.02","< 0","< 0.02","< 0","< -0.01","< -0.01",null,"< -0.04","< 0.03","< 0.04",null,0,0]
["DD.SPT.55.A.23","Liquid","Model Precipitation Test: 5 µg/mL Gd(3+) sulfate, 5 µg/mL Nd(3+) sulfate, 1 µg/mL Sc(3+) sulfate, 7000 µg/mL Fe(3+) sulfate, 1200 µg/mL Ca(2+) sulfate in 500 mL 0.1 M sulfuric acid, 0.2 M NaOH addition, Trial 1","N/A",{"$nulls":31},"N/A","ICP-OES","N/A","< 0","> 10682","< 0.11","< -0.05","< -0.02","< 0.04",8.43,379.49,"< -0.01",null,"< 0","< 0","< -0.01","< 0.56","< 0","< 0.02","< -0.01","< -0.1","< -0.02",null,"< -0.05","< -0.07",null,"< -0.01",null,null,null,"< -0.03","< 0",null,null,null,"< -0.02","< 0.02","< -0.1","< -0.01","< -0.01",1.56,"< -0.02","< -0.02","< 0.01","< -0.04","< -0.02","< -0.01","< 0.01","< 0","< -0.01","< 0","< 0.01","< 0.01","< -0.01","< -0.01",null,"< 0.06","< 0.05","< 0.01",null,0,0]
[{"$nulls":96},{"$f":"IF(ISBLANK(FieldSampling16[[#This Row],[Sample Reference '#\n('# required to enable calculations)]]),\"\", SUM(FieldSampling16[[#This Row],[Lanthanides]]+FieldSampling16[[#This Row],[Y \n39]]))","v":""}]
[{"$nulls":96},{"$f":"IF(ISBLANK(FieldSampling16[[#This Row],[Sample Reference '#\n('# required to enable calculations)]]),\"\", SUM(FieldSampling16[[#This Row],[Lanthanides]]+FieldSampling16[[#This Row],[Y \n39]]))","v":""}]
[{"$nulls":96},{"$f":"IF(ISBLANK(FieldSampling16[[#This Row],[Sample Reference '#\n('# required to enable calculations)]]),\"\", SUM(FieldSampling16[[#This Row],[Lanthanides]]+FieldSampling16[[#This Row],[Y \n39]]))","v":""}]
[{"$nulls":96},{"$f":"IF(ISBLANK(FieldSampling16[[#This Row],[Sample Reference '#\n('# required to enable calculations)]]),\"\", SUM(FieldSampling16[[#This Row],[Lanthanides]]+FieldSampling16[[#This Row],[Y \n39]]))","v":""}]
[{"$nulls":96},{"$f":"IF(ISBLANK(FieldSampling16[[#This Row],[Sample Reference '#\n('# required to enable calculations)]]),\"\", SUM(FieldSampling16[[#This Row],[Lanthanides]]+FieldSampling16[[#This Row],[Y \n39]]))","v":""}]
[{"$nulls":96},{"$f":"IF(ISBLANK(FieldSampling16[[#This Row],[Sample Reference '#\n('# required to enable calculations)]]),\"\", SUM(FieldSampling16[[#This Row],[Lanthanides]]+FieldSampling16[[#This Row],[Y \n39]]))","v":""}]
[{"$nulls":96},{"$f":"IF(ISBLANK(FieldSampling16[[#This Row],[Sample Reference '#\n('# required to enable calculations)]]),\"\", SUM(FieldSampling16[[#This Row],[Lanthanides]]+FieldSampling16[[#This Row],[Y \n39]]))","v":""}]
[{"$nulls":96},{"$f":"IF(ISBLANK(FieldSampling16[[#This Row],[Sample Reference '#\n('# required to enable calculations)]]),\"\", SUM(FieldSampling16[[#This Row],[Lanthanides]]+FieldSampling16[[#This Row],[Y \n39]]))","v":""}]
[{"$nulls":96},{"$f":"IF(ISBLANK(FieldSampling16[[#This Row],[Sample Reference '#\n('# required to enable calculations)]]),\"\", SUM(FieldSampling16[[#This Row],[Lanthanides]]+FieldSampling16[[#This Row],[Y \n39]]))","v":""}]
[{"$nulls":96},{"$f":"IF(ISBLANK(FieldSampling16[[#This Row],[Sample Reference '#\n('# required to enable calculations)]]),\"\", SUM(FieldSampling16[[#This Row],[Lanthanides]]+FieldSampling16[[#This Row],[Y \n39]]))","v":""}]
[{"$nulls":96},{"$f":"IF(ISBLANK(FieldSampling16[[#This Row],[Sample Reference '#\n('# required to enable calculations)]]),\"\", SUM(FieldSampling16[[#This Row],[Lanthanides]]+FieldSampling16[[#This Row],[Y \n39]]))","v":""}]
[{"$nulls":96},{"$f":"IF(ISBLANK(FieldSampling16[[#This Row],[Sample Reference '#\n('# required to enable calculations)]]),\"\", SUM(FieldSampling16[[#This Row],[Lanthanides]]+FieldSampling16[[#This Row],[Y \n39]]))","v":""}]
[{"$nulls":96},{"$f":"IF(ISBLANK(FieldSampling16[[#This Row],[Sample Reference '#\n('# required to enable calculations)]]),\"\", SUM(FieldSampling16[[#This Row],[Lanthanides]]+FieldSampling16[[#This Row],[Y \n39]]))","v":""}]
[{"$nulls":96},{"$f":"IF(ISBLANK(FieldSampling16[[#This Row],[Sample Reference '#\n('# required to enable calculations)]]),\"\", SUM(FieldSampling16[[#This Row],[Lanthanides]]+FieldSampling16[[#This Row],[Y \n39]]))","v":""}]
[{"$nulls":96},{"$f":"IF(ISBLANK(FieldSampling16[[#This Row],[Sample Reference '#\n('# required to enable calculations)]]),\"\", SUM(FieldSampling16[[#This Row],[Lanthanides]]+FieldSampling16[[#This Row],[Y \n39]]))","v":""}]
[{"$nulls":96},{"$f":"IF(ISBLANK(FieldSampling16[[#This Row],[Sample Reference '#\n('# required to enable calculations)]]),\"\", SUM(FieldSampling16[[#This Row],[Lanthanides]]+FieldSampling16[[#This Row],[Y \n39]]))","v":""}]
[{"$nulls":96},{"$f":"IF(ISBLANK(FieldSampling16[[#This Row],[Sample Reference '#\n('# required to enable calculations)]]),\"\", SUM(FieldSampling16[[#This Row],[Lanthanides]]+FieldSampling16[[#This Row],[Y \n39]]))","v":""}]
[{"$nulls":96},{"$f":"IF(ISBLANK(FieldSampling16[[#This Row],[Sample Reference '#\n('# required to enable calculations)]]),\"\", SUM(FieldSampling16[[#This Row],[Lanthanides]]+FieldSampling16[[#This Row],[Y \n39]]))","v":""}]
[{"$nulls":96},{"$f":"IF(ISBLANK(FieldSampling16[[#This Row],[Sample Reference '#\n('# required to enable calculations)]]),\"\", SUM(FieldSampling16[[#This Row],[Lanthanides]]+FieldSampling16[[#This Row],[Y \n39]]))","v":""}]
[{"$nulls":96},{"$f":"IF(ISBLANK(FieldSampling16[[#This Row],[Sample Reference '#\n('# required to enable calculations)]]),\"\", SUM(FieldSampling16[[#This Row],[Lanthanides]]+FieldSampling16[[#This Row],[Y \n39]]))","v":""}]
[{"$nulls":96},{"$f":"IF(ISBLANK(FieldSampling16[[#This Row],[Sample Reference '#\n('# required to enable calculations)]]),\"\", SUM(FieldSampling16[[#This Row],[Lanthanides]]+FieldSampling16[[#This Row],[Y \n39]]))","v":""}]
[{"$nulls":96},{"$f":"IF(ISBLANK(FieldSampling16[[#This Row],[Sample Reference '#\n('# required to enable calculations)]]),\"\", SUM(FieldSampling16[[#This Row],[Lanthanides]]+FieldSampling16[[#This Row],[Y \n39]]))","v":""}]
[{"$nulls":96},{"$f":"IF(ISBLANK(FieldSampling16[[#This Row],[Sample Reference '#\n('# required to enable calculations)]]),\"\", SUM(FieldSampling16[[#This Row],[Lanthanides]]+FieldSampling16[[#This Row],[Y \n39]]))","v":""}]
[{"$nulls":96},{"$f":"IF(ISBLANK(FieldSampling16[[#This Row],[Sample Reference '#\n('# required to enable calculations)]]),\"\", SUM(FieldSampling16[[#This Row],[Lanthanides]]+FieldSampling16[[#This Row],[Y \n39]]))","v":""}]
[{"$nulls":96},{"$f":"IF(ISBLANK(FieldSampling16[[#This Row],[Sample Reference '#\n('# required to enable calculations)]]),\"\", SUM(FieldSampling16[[#This Row],[Lanthanides]]+FieldSampling16[[#This Row],[Y \n39]]))","v":""}]
[{"$nulls":96},{"$f":"IF(ISBLANK(FieldSampling16[[#This Row],[Sample Reference '#\n('# required to enable calculations)]]),\"\", SUM(FieldSampling16[[#This Row],[Lanthanides]]+FieldSampling16[[#This Row],[Y \n39]]))","v":""}]
[{"$nulls":96},{"$f":"IF(ISBLANK(FieldSampling16[[#This Row],[Sample Reference '#\n('# required to enable calculations)]]),\"\", SUM(FieldSampling16[[#This Row],[Lanthanides]]+FieldSampling16[[#This Row],[Y \n39]]))","v":""}]
[{"$nulls":96},{"$f":"IF(ISBLANK(FieldSampling16[[#This Row],[Sample Reference '#\n('# required to enable calculations)]]),\"\", SUM(FieldSampling16[[#This Row],[Lanthanides]]+FieldSampling16[[#This Row],[Y \n39]]))","v":""}]
[{"$nulls":96},{"$f":"IF(ISBLANK(FieldSampling16[[#This Row],[Sample Reference '#\n('# required to enable calculations)]]),\"\", SUM(FieldSampling16[[#This Row],[Lanthanides]]+FieldSampling16[[#This Row],[Y \n39]]))","v":""}]
[{"$nulls":96},{"$f":"IF(ISBLANK(FieldSampling16[[#This Row],[Sample Reference '#\n('# required to enable calculations)]]),\"\", SUM(FieldSampling16[[#This Row],[Lanthanides]]+FieldSampling16[[#This Row],[Y \n39]]))","v":""}]
[{"$nulls":96},{"$f":"IF(ISBLANK(FieldSampling16[[#This Row],[Sample Reference '#\n('# required to enable calculations)]]),\"\", SUM(FieldSampling16[[#This Row],[Lanthanides]]+FieldSampling16[[#This Row],[Y \n39]]))","v":""}]
[{"$nulls":96},{"$f":"IF(ISBLANK(FieldSampling16[[#This Row],[Sample Reference '#\n('# required to enable calculations)]]),\"\", SUM(FieldSampling16[[#This Row],[Lanthanides]]+FieldSampling16[[#This Row],[Y \n39]]))","v":""}]
[{"$nulls":96},{"$f":"IF(ISBLANK(FieldSampling16[[#This Row],[Sample Reference '#\n('# required to enable calculations)]]),\"\", SUM(FieldSampling16[[#This Row],[Lanthanides]]+FieldSampling16[[#This Row],[Y \n39]]))","v":""}]
[{"$nulls":96},{"$f":"IF(ISBLANK(FieldSampling16[[#This Row],[Sample Reference '#\n('# required to enable calculations)]]),\"\", SUM(FieldSampling16[[#This Row],[Lanthanides]]+FieldSampling16[[#This Row],[Y \n39]]))","v":""}]
[{"$nulls":96},{"$f":"IF(ISBLANK(FieldSampling16[[#This Row],[Sample Reference '#\n('# required to enable calculations)]]),\"\", SUM(FieldSampling16[[#This Row],[Lanthanides]]+FieldSampling16[[#This Row],[Y \n39]]))","v":""}]
[{"$nulls":96},{"$f":"IF(ISBLANK(FieldSampling16[[#This Row],[Sample Reference '#\n('# required to enable calculations)]]),\"\", SUM(FieldSampling16[[#This Row],[Lanthanides]]+FieldSampling16[[#This Row],[Y \n39]]))","v":""}]
[{"$nulls":96},{"$f":"IF(ISBLANK(FieldSampling16[[#This Row],[Sample Reference '#\n('# required to enable calculations)]]),\"\", SUM(FieldSampling16[[#This Row],[Lanthanides]]+FieldSampling16[[#This Row],[Y \n39]]))","v":""}]
[{"$nulls":96},{"$f":"IF(ISBLANK(FieldSampling16[[#This Row],[Sample Reference '#\n('# required to enable calculations)]]),\"\", SUM(FieldSampling16[[#This Row],[Lanthanides]]+FieldSampling16[[#This Row],[Y \n39]]))","v":""}]
[{"$nulls":96},{"$f":"IF(ISBLANK(FieldSampling16[[#This Row],[Sample Reference '#\n('# required to enable calculations)]]),\"\", SUM(FieldSampling16[[#This Row],[Lanthanides]]+FieldSampling16[[#This Row],[Y \n39]]))","v":""}]
[{"$nulls":96},{"$f":"IF(ISBLANK(FieldSampling16[[#This Row],[Sample Reference '#\n('# required to enable calculations)]]),\"\", SUM(FieldSampling16[[#This Row],[Lanthanides]]+FieldSampling16[[#This Row],[Y \n39]]))","v":""}]
[{"$nulls":96},{"$f":"IF(ISBLANK(FieldSampling16[[#This Row],[Sample Reference '#\n('# required to enable calculations)]]),\"\", SUM(FieldSampling16[[#This Row],[Lanthanides]]+FieldSampling16[[#This Row],[Y \n39]]))","v":""}]
[{"$nulls":96},{"$f":"IF(ISBLANK(FieldSampling16[[#This Row],[Sample Reference '#\n('# required to enable calculations)]]),\"\", SUM(FieldSampling16[[#This Row],[Lanthanides]]+FieldSampling16[[#This Row],[Y \n39]]))","v":""}]
[{"$nulls":96},{"$f":"IF(ISBLANK(FieldSampling16[[#This Row],[Sample Reference '#\n('# required to enable calculations)]]),\"\", SUM(FieldSampling16[[#This Row],[Lanthanides]]+FieldSampling16[[#This Row],[Y \n39]]))","v":""}]
[{"$nulls":96},{"$f":"IF(ISBLANK(FieldSampling16[[#This Row],[Sample Reference '#\n('# required to enable calculations)]]),\"\", SUM(FieldSampling16[[#This Row],[Lanthanides]]+FieldSampling16[[#This Row],[Y \n39]]))","v":""}]
[{"$nulls":96},{"$f":"IF(ISBLANK(FieldSampling16[[#This Row],[Sample Reference '#\n('# required to enable calculations)]]),\"\", SUM(FieldSampling16[[#This Row],[Lanthanides]]+FieldSampling16[[#This Row],[Y \n39]]))","v":""}]
[{"$nulls":96},{"$f":"IF(ISBLANK(FieldSampling16[[#This Row],[Sample Reference '#\n('# required to enable calculations)]]),\"\", SUM(FieldSampling16[[#This Row],[Lanthanides]]+FieldSampling16[[#This Row],[Y \n39]]))","v":""}]
[{"$nulls":96},{"$f":"IF(ISBLANK(FieldSampling16[[#This Row],[Sample Reference '#\n('# required to enable calculations)]]),\"\", SUM(FieldSampling16[[#This Row],[Lanthanides]]+FieldSampling16[[#This Row],[Y \n39]]))","v":""}]
[{"$nulls":96},{"$f":"IF(ISBLANK(FieldSampling16[[#This Row],[Sample Reference '#\n('# required to enable calculations)]]),\"\", SUM(FieldSampling16[[#This Row],[Lanthanides]]+FieldSampling16[[#This Row],[Y \n39]]))","v":""}]
[{"$nulls":96},{"$f":"IF(ISBLANK(FieldSampling16[[#This Row],[Sample Reference '#\n('# required to enable calculations)]]),\"\", SUM(FieldSampling16[[#This Row],[Lanthanides]]+FieldSampling16[[#This Row],[Y \n39]]))","v":""}]
[{"$nulls":96},{"$f":"IF(ISBLANK(FieldSampling16[[#This Row],[Sample Reference '#\n('# required to enable calculations)]]),\"\", SUM(FieldSampling16[[#This Row],[Lanthanides]]+FieldSampling16[[#This Row],[Y \n39]]))","v":""}]
[{"$nulls":96},{"$f":"IF(ISBLANK(FieldSampling16[[#This Row],[Sample Reference '#\n('# required to enable calculations)]]),\"\", SUM(FieldSampling16[[#This Row],[Lanthanides]]+FieldSampling16[[#This Row],[Y \n39]]))","v":""}]
[{"$nulls":96},{"$f":"IF(ISBLANK(FieldSampling16[[#This Row],[Sample Reference '#\n('# required to enable calculations)]]),\"\", SUM(FieldSampling16[[#This Row],[Lanthanides]]+FieldSampling16[[#This Row],[Y \n39]]))","v":""}]
[{"$nulls":96},{"$f":"IF(ISBLANK(FieldSampling16[[#This Row],[Sample Reference '#\n('# required to enable calculations)]]),\"\", SUM(FieldSampling16[[#This Row],[Lanthanides]]+FieldSampling16[[#This Row],[Y \n39]]))","v":""}]
[{"$nulls":96},{"$f":"IF(ISBLANK(FieldSampling16[[#This Row],[Sample Reference '#\n('# required to enable calculations)]]),\"\", SUM(FieldSampling16[[#This Row],[Lanthanides]]+FieldSampling16[[#This Row],[Y \n39]]))","v":""}]
[{"$nulls":96},{"$f":"IF(ISBLANK(FieldSampling16[[#This Row],[Sample Reference '#\n('# required to enable calculations)]]),\"\", SUM(FieldSampling16[[#This Row],[Lanthanides]]+FieldSampling16[[#This Row],[Y \n39]]))","v":""}]
[{"$nulls":96},{"$f":"IF(ISBLANK(FieldSampling16[[#This Row],[Sample Reference '#\n('# required to enable calculations)]]),\"\", SUM(FieldSampling16[[#This Row],[Lanthanides]]+FieldSampling16[[#This Row],[Y \n39]]))","v":""}]
[{"$nulls":96},{"$f":"IF(ISBLANK(FieldSampling16[[#This Row],[Sample Reference '#\n('# required to enable calculations)]]),\"\", SUM(FieldSampling16[[#This Row],[Lanthanides]]+FieldSampling16[[#This Row],[Y \n39]]))","v":""}]
[{"$nulls":96},{"$f":"IF(ISBLANK(FieldSampling16[[#This Row],[Sample Reference '#\n('# required to enable calculations)]]),\"\", SUM(FieldSampling16[[#This Row],[Lanthanides]]+FieldSampling16[[#This Row],[Y \n39]]))","v":""}]
[{"$nulls":96},{"$f":"IF(ISBLANK(FieldSampling16[[#This Row],[Sample Reference '#\n('# required to enable calculations)]]),\"\", SUM(FieldSampling16[[#This Row],[Lanthanides]]+FieldSampling16[[#This Row],[Y \n39]]))","v":""}]
[{"$nulls":96},{"$f":"IF(ISBLANK(FieldSampling16[[#This Row],[Sample Reference '#\n('# required to enable calculations)]]),\"\", SUM(FieldSampling16[[#This Row],[Lanthanides]]+FieldSampling16[[#This Row],[Y \n39]]))","v":""}]
[{"$nulls":96},{"$f":"IF(ISBLANK(FieldSampling16[[#This Row],[Sample Reference '#\n('# required to enable calculations)]]),\"\", SUM(FieldSampling16[[#This Row],[Lanthanides]]+FieldSampling16[[#This Row],[Y \n39]]))","v":""}]
[{"$nulls":96},{"$f":"IF(ISBLANK(FieldSampling16[[#This Row],[Sample Reference '#\n('# required to enable calculations)]]),\"\", SUM(FieldSampling16[[#This Row],[Lanthanides]]+FieldSampling16[[#This Row],[Y \n39]]))","v":""}]
[{"$nulls":96},{"$f":"IF(ISBLANK(FieldSampling16[[#This Row],[Sample Reference '#\n('# required to enable calculations)]]),\"\", SUM(FieldSampling16[[#This Row],[Lanthanides]]+FieldSampling16[[#This Row],[Y \n39]]))","v":""}]
[{"$nulls":96},{"$f":"IF(ISBLANK(FieldSampling16[[#This Row],[Sample Reference '#\n('# required to enable calculations)]]),\"\", SUM(FieldSampling16[[#This Row],[Lanthanides]]+FieldSampling16[[#This Row],[Y \n39]]))","v":""}]
[{"$nulls":96},{"$f":"IF(ISBLANK(FieldSampling16[[#This Row],[Sample Reference '#\n('# required to enable calculations)]]),\"\", SUM(FieldSampling16[[#This Row],[Lanthanides]]+FieldSampling16[[#This Row],[Y \n39]]))","v":""}]
[{"$nulls":96},{"$f":"IF(ISBLANK(FieldSampling16[[#This Row],[Sample Reference '#\n('# required to enable calculations)]]),\"\", SUM(FieldSampling16[[#This Row],[Lanthanides]]+FieldSampling16[[#This Row],[Y \n39]]))","v":""}]
[{"$nulls":96},{"$f":"IF(ISBLANK(FieldSampling16[[#This Row],[Sample Reference '#\n('# required to enable calculations)]]),\"\", SUM(FieldSampling16[[#This Row],[Lanthanides]]+FieldSampling16[[#This Row],[Y \n39]]))","v":""}]
[{"$nulls":96},{"$f":"IF(ISBLANK(FieldSampling16[[#This Row],[Sample Reference '#\n('# required to enable calculations)]]),\"\", SUM(FieldSampling16[[#This Row],[Lanthanides]]+FieldSampling16[[#This Row],[Y \n39]]))","v":""}]
[{"$nulls":96},{"$f":"IF(ISBLANK(FieldSampling16[[#This Row],[Sample Reference '#\n('# required to enable calculations)]]),\"\", SUM(FieldSampling16[[#This Row],[Lanthanides]]+FieldSampling16[[#This Row],[Y \n39]]))","v":""}]
[{"$nulls":96},{"$f":"IF(ISBLANK(FieldSampling16[[#This Row],[Sample Reference '#\n('# required to enable calculations)]]),\"\", SUM(FieldSampling16[[#This Row],[Lanthanides]]+FieldSampling16[[#This Row],[Y \n39]]))","v":""}]
[{"$nulls":96},{"$f":"IF(ISBLANK(FieldSampling16[[#This Row],[Sample Reference '#\n('# required to enable calculations)]]),\"\", SUM(FieldSampling16[[#This Row],[Lanthanides]]+FieldSampling16[[#This Row],[Y \n39]]))","v":""}]
[{"$nulls":96},{"$f":"IF(ISBLANK(FieldSampling16[[#This Row],[Sample Reference '#\n('# required to enable calculations)]]),\"\", SUM(FieldSampling16[[#This Row],[Lanthanides]]+FieldSampling16[[#This Row],[Y \n39]]))","v":""}]
[{"$nulls":96},{"$f":"IF(ISBLANK(FieldSampling16[[#This Row],[Sample Reference '#\n('# required to enable calculations)]]),\"\", SUM(FieldSampling16[[#This Row],[Lanthanides]]+FieldSampling16[[#This Row],[Y \n39]]))","v":""}]
[{"$nulls":96},{"$f":"IF(ISBLANK(FieldSampling16[[#This Row],[Sample Reference '#\n('# required to enable calculations)]]),\"\", SUM(FieldSampling16[[#This Row],[Lanthanides]]+FieldSampling16[[#This Row],[Y \n39]]))","v":""}]
[{"$nulls":96},{"$f":"IF(ISBLANK(FieldSampling16[[#This Row],[Sample Reference '#\n('# required to enable calculations)]]),\"\", SUM(FieldSampling16[[#This Row],[Lanthanides]]+FieldSampling16[[#This Row],[Y \n39]]))","v":""}]
[{"$nulls":96},{"$f":"IF(ISBLANK(FieldSampling16[[#This Row],[Sample Reference '#\n('# required to enable calculations)]]),\"\", SUM(FieldSampling16[[#This Row],[Lanthanides]]+FieldSampling16[[#This Row],[Y \n39]]))","v":""}]
[{"$nulls":96},{"$f":"IF(ISBLANK(FieldSampling16[[#This Row],[Sample Reference '#\n('# required to enable calculations)]]),\"\", SUM(FieldSampling16[[#This Row],[Lanthanides]]+FieldSampling16[[#This Row],[Y \n39]]))","v":""}]
[{"$nulls":96},{"$f":"IF(ISBLANK(FieldSampling16[[#This Row],[Sample Reference '#\n('# required to enable calculations)]]),\"\", SUM(FieldSampling16[[#This Row],[Lanthanides]]+FieldSampling16[[#This Row],[Y \n39]]))","v":""}]
[{"$nulls":96},{"$f":"IF(ISBLANK(FieldSampling16[[#This Row],[Sample Reference '#\n('# required to enable calculations)]]),\"\", SUM(FieldSampling16[[#This Row],[Lanthanides]]+FieldSampling16[[#This Row],[Y \n39]]))","v":""}]
[{"$nulls":96},{"$f":"IF(ISBLANK(FieldSampling16[[#This Row],[Sample Reference '#\n('# required to enable calculations)]]),\"\", SUM(FieldSampling16[[#This Row],[Lanthanides]]+FieldSampling16[[#This Row],[Y \n39]]))","v":""}]
[{"$nulls":96},{"$f":"IF(ISBLANK(FieldSampling16[[#This Row],[Sample Reference '#\n('# required to enable calculations)]]),\"\", SUM(FieldSampling16[[#This Row],[Lanthanides]]+FieldSampling16[[#This Row],[Y \n39]]))","v":""}]
[{"$nulls":96},{"$f":"IF(ISBLANK(FieldSampling16[[#This Row],[Sample Reference '#\n('# required to enable calculations)]]),\"\", SUM(FieldSampling16[[#This Row],[Lanthanides]]+FieldSampling16[[#This Row],[Y \n39]]))","v":""}]
[{"$nulls":96},{"$f":"IF(ISBLANK(FieldSampling16[[#This Row],[Sample Reference '#\n('# required to enable calculations)]]),\"\", SUM(FieldSampling16[[#This Row],[Lanthanides]]+FieldSampling16[[#This Row],[Y \n39]]))","v":""}]
[{"$nulls":96},{"$f":"IF(ISBLANK(FieldSampling16[[#This Row],[Sample Reference '#\n('# required to enable calculations)]]),\"\", SUM(FieldSampling16[[#This Row],[Lanthanides]]+FieldSampling16[[#This Row],[Y \n39]]))","v":""}]
[{"$nulls":96},{"$f":"IF(ISBLANK(FieldSampling16[[#This Row],[Sample Reference '#\n('# required to enable calculations)]]),\"\", SUM(FieldSampling16[[#This Row],[Lanthanides]]+FieldSampling16[[#This Row],[Y \n39]]))","v":""}]
[{"$nulls":96},{"$f":"IF(ISBLANK(FieldSampling16[[#This Row],[Sample Reference '#\n('# required to enable calculations)]]),\"\", SUM(FieldSampling16[[#This Row],[Lanthanides]]+FieldSampling16[[#This Row],[Y \n39]]))","v":""}]
[{"$nulls":96},{"$f":"IF(ISBLANK(FieldSampling16[[#This Row],[Sample Reference '#\n('# required to enable calculations)]]),\"\", SUM(FieldSampling16[[#This Row],[Lanthanides]]+FieldSampling16[[#This Row],[Y \n39]]))","v":""}]
[{"$nulls":96},{"$f":"IF(ISBLANK(FieldSampling16[[#This Row],[Sample Reference '#\n('# required to enable calculations)]]),\"\", SUM(FieldSampling16[[#This Row],[Lanthanides]]+FieldSampling16[[#This Row],[Y \n39]]))","v":""}]
[{"$nulls":96},{"$f":"IF(ISBLANK(FieldSampling16[[#This Row],[Sample Reference '#\n('# required to enable calculations)]]),\"\", SUM(FieldSampling16[[#This Row],[Lanthanides]]+FieldSampling16[[#This Row],[Y \n39]]))","v":""}]
[{"$nulls":96},{"$f":"IF(ISBLANK(FieldSampling16[[#This Row],[Sample Reference '#\n('# required to enable calculations)]]),\"\", SUM(FieldSampling16[[#This Row],[Lanthanides]]+FieldSampling16[[#This Row],[Y \n39]]))","v":""}]
[{"$nulls":96},{"$f":"IF(ISBLANK(FieldSampling16[[#This Row],[Sample Reference '#\n('# required to enable calculations)]]),\"\", SUM(FieldSampling16[[#This Row],[Lanthanides]]+FieldSampling16[[#This Row],[Y \n39]]))","v":""}]
[{"$nulls":96},{"$f":"IF(ISBLANK(FieldSampling16[[#This Row],[Sample Reference '#\n('# required to enable calculations)]]),\"\", SUM(FieldSampling16[[#This Row],[Lanthanides]]+FieldSampling16[[#This Row],[Y \n39]]))","v":""}]
[{"$nulls":96},{"$f":"IF(ISBLANK(FieldSampling16[[#This Row],[Sample Reference '#\n('# required to enable calculations)]]),\"\", SUM(FieldSampling16[[#This Row],[Lanthanides]]+FieldSampling16[[#This Row],[Y \n39]]))","v":""}]
[{"$nulls":96},{"$f":"IF(ISBLANK(FieldSampling16[[#This Row],[Sample Reference '#\n('# required to enable calculations)]]),\"\", SUM(FieldSampling16[[#This Row],[Lanthanides]]+FieldSampling16[[#This Row],[Y \n39]]))","v":""}]
[{"$nulls":96},{"$f":"IF(ISBLANK(FieldSampling16[[#This Row],[Sample Reference '#\n('# required to enable calculations)]]),\"\", SUM(FieldSampling16[[#This Row],[Lanthanides]]+FieldSampling16[[#This Row],[Y \n39]]))","v":""}]
[{"$nulls":96},{"$f":"IF(ISBLANK(FieldSampling16[[#This Row],[Sample Reference '#\n('# required to enable calculations)]]),\"\", SUM(FieldSampling16[[#This Row],[Lanthanides]]+FieldSampling16[[#This Row],[Y \n39]]))","v":""}]
[{"$nulls":96},{"$f":"IF(ISBLANK(FieldSampling16[[#This Row],[Sample Reference '#\n('# required to enable calculations)]]),\"\", SUM(FieldSampling16[[#This Row],[Lanthanides]]+FieldSampling16[[#This Row],[Y \n39]]))","v":""}]
[{"$nulls":96},{"$f":"IF(ISBLANK(FieldSampling16[[#This Row],[Sample Reference '#\n('# required to enable calculations)]]),\"\", SUM(FieldSampling16[[#This Row],[Lanthanides]]+FieldSampling16[[#This Row],[Y \n39]]))","v":""}]
[{"$nulls":96},{"$f":"IF(ISBLANK(FieldSampling16[[#This Row],[Sample Reference '#\n('# required to enable calculations)]]),\"\", SUM(FieldSampling16[[#This Row],[Lanthanides]]+FieldSampling16[[#This Row],[Y \n39]]))","v":""}]
[{"$nulls":96},{"$f":"IF(ISBLANK(FieldSampling16[[#This Row],[Sample Reference '#\n('# required to enable calculations)]]),\"\", SUM(FieldSampling16[[#This Row],[Lanthanides]]+FieldSampling16[[#This Row],[Y \n39]]))","v":""}]
[{"$nulls":96},{"$f":"IF(ISBLANK(FieldSampling16[[#This Row],[Sample Reference '#\n('# required to enable calculations)]]),\"\", SUM(FieldSampling16[[#This Row],[Lanthanides]]+FieldSampling16[[#This Row],[Y \n39]]))","v":""}]
[{"$nulls":96},{"$f":"IF(ISBLANK(FieldSampling16[[#This Row],[Sample Reference '#\n('# required to enable calculations)]]),\"\", SUM(FieldSampling16[[#This Row],[Lanthanides]]+FieldSampling16[[#This Row],[Y \n39]]))","v":""}]
[{"$nulls":96},{"$f":"IF(ISBLANK(FieldSampling16[[#This Row],[Sample Reference '#\n('# required to enable calculations)]]),\"\", SUM(FieldSampling16[[#This Row],[Lanthanides]]+FieldSampling16[[#This Row],[Y \n39]]))","v":""}]
[{"$nulls":96},{"$f":"IF(ISBLANK(FieldSampling16[[#This Row],[Sample Reference '#\n('# required to enable calculations)]]),\"\", SUM(FieldSampling16[[#This Row],[Lanthanides]]+FieldSampling16[[#This Row],[Y \n39]]))","v":""}]
[{"$nulls":96},{"$f":"IF(ISBLANK(FieldSampling16[[#This Row],[Sample Reference '#\n('# required to enable calculations)]]),\"\", SUM(FieldSampling16[[#This Row],[Lanthanides]]+FieldSampling16[[#This Row],[Y \n39]]))","v":""}]
[{"$nulls":96},{"$f":"IF(ISBLANK(FieldSampling16[[#This Row],[Sample Reference '#\n('# required to enable calculations)]]),\"\", SUM(FieldSampling16[[#This Row],[Lanthanides]]+FieldSampling16[[#This Row],[Y \n39]]))","v":""}]
[{"$nulls":96},{"$f":"IF(ISBLANK(FieldSampling16[[#This Row],[Sample Reference '#\n('# required to enable calculations)]]),\"\", SUM(FieldSampling16[[#This Row],[Lanthanides]]+FieldSampling16[[#This Row],[Y \n39]]))","v":""}]
[{"$nulls":96},{"$f":"IF(ISBLANK(FieldSampling16[[#This Row],[Sample Reference '#\n('# required to enable calculations)]]),\"\", SUM(FieldSampling16[[#This Row],[Lanthanides]]+FieldSampling16[[#This Row],[Y \n39]]))","v":""}]
[{"$nulls":96},{"$f":"IF(ISBLANK(FieldSampling16[[#This Row],[Sample Reference '#\n('# required to enable calculations)]]),\"\", SUM(FieldSampling16[[#This Row],[Lanthanides]]+FieldSampling16[[#This Row],[Y \n39]]))","v":""}]
[{"$nulls":96},{"$f":"IF(ISBLANK(FieldSampling16[[#This Row],[Sample Reference '#\n('# required to enable calculations)]]),\"\", SUM(FieldSampling16[[#This Row],[Lanthanides]]+FieldSampling16[[#This Row],[Y \n39]]))","v":""}]
[{"$nulls":96},{"$f":"IF(ISBLANK(FieldSampling16[[#This Row],[Sample Reference '#\n('# required to enable calculations)]]),\"\", SUM(FieldSampling16[[#This Row],[Lanthanides]]+FieldSampling16[[#This Row],[Y \n39]]))","v":""}]
[{"$nulls":96},{"$f":"IF(ISBLANK(FieldSampling16[[#This Row],[Sample Reference '#\n('# required to enable calculations)]]),\"\", SUM(FieldSampling16[[#This Row],[Lanthanides]]+FieldSampling16[[#This Row],[Y \n39]]))","v":""}]
[{"$nulls":96},{"$f":"IF(ISBLANK(FieldSampling16[[#This Row],[Sample Reference '#\n('# required to enable calculations)]]),\"\", SUM(FieldSampling16[[#This Row],[Lanthanides]]+FieldSampling16[[#This Row],[Y \n39]]))","v":""}]
[{"$nulls":96},{"$f":"IF(ISBLANK(FieldSampling16[[#This Row],[Sample Reference '#\n('# required to enable calculations)]]),\"\", SUM(FieldSampling16[[#This Row],[Lanthanides]]+FieldSampling16[[#This Row],[Y \n39]]))","v":""}]
[{"$nulls":96},{"$f":"IF(ISBLANK(FieldSampling16[[#This Row],[Sample Reference '#\n('# required to enable calculations)]]),\"\", SUM(FieldSampling16[[#This Row],[Lanthanides]]+FieldSampling16[[#This Row],[Y \n39]]))","v":""}]
[{"$nulls":96},{"$f":"IF(ISBLANK(FieldSampling16[[#This Row],[Sample Reference '#\n('# required to enable calculations)]]),\"\", SUM(FieldSampling16[[#This Row],[Lanthanides]]+FieldSampling16[[#This Row],[Y \n39]]))","v":""}]
[{"$nulls":96},{"$f":"IF(ISBLANK(FieldSampling16[[#This Row],[Sample Reference '#\n('# required to enable calculations)]]),\"\", SUM(FieldSampling16[[#This Row],[Lanthanides]]+FieldSampling16[[#This Row],[Y \n39]]))","v":""}]
[{"$nulls":96},{"$f":"IF(ISBLANK(FieldSampling16[[#This Row],[Sample Reference '#\n('# required to enable calculations)]]),\"\", SUM(FieldSampling16[[#This Row],[Lanthanides]]+FieldSampling16[[#This Row],[Y \n39]]))","v":""}]
[{"$nulls":96},{"$f":"IF(ISBLANK(FieldSampling16[[#This Row],[Sample Reference '#\n('# required to enable calculations)]]),\"\", SUM(FieldSampling16[[#This Row],[Lanthanides]]+FieldSampling16[[#This Row],[Y \n39]]))","v":""}]
[{"$nulls":96},{"$f":"IF(ISBLANK(FieldSampling16[[#This Row],[Sample Reference '#\n('# required to enable calculations)]]),\"\", SUM(FieldSampling16[[#This Row],[Lanthanides]]+FieldSampling16[[#This Row],[Y \n39]]))","v":""}]
[{"$nulls":96},{"$f":"IF(ISBLANK(FieldSampling16[[#This Row],[Sample Reference '#\n('# required to enable calculations)]]),\"\", SUM(FieldSampling16[[#This Row],[Lanthanides]]+FieldSampling16[[#This Row],[Y \n39]]))","v":""}]
[{"$nulls":96},{"$f":"IF(ISBLANK(FieldSampling16[[#This Row],[Sample Reference '#\n('# required to enable calculations)]]),\"\", SUM(FieldSampling16[[#This Row],[Lanthanides]]+FieldSampling16[[#This Row],[Y \n39]]))","v":""}]
[{"$nulls":96},{"$f":"IF(ISBLANK(FieldSampling16[[#This Row],[Sample Reference '#\n('# required to enable calculations)]]),\"\", SUM(FieldSampling16[[#This Row],[Lanthanides]]+FieldSampling16[[#This Row],[Y \n39]]))","v":""}]
[{"$nulls":96},{"$f":"IF(ISBLANK(FieldSampling16[[#This Row],[Sample Reference '#\n('# required to enable calculations)]]),\"\", SUM(FieldSampling16[[#This Row],[Lanthanides]]+FieldSampling16[[#This Row],[Y \n39]]))","v":""}]
[{"$nulls":96},{"$f":"IF(ISBLANK(FieldSampling16[[#This Row],[Sample Reference '#\n('# required to enable calculations)]]),\"\", SUM(FieldSampling16[[#This Row],[Lanthanides]]+FieldSampling16[[#This Row],[Y \n39]]))","v":""}]
[{"$nulls":96},{"$f":"IF(ISBLANK(FieldSampling16[[#This Row],[Sample Reference '#\n('# required to enable calculations)]]),\"\", SUM(FieldSampling16[[#This Row],[Lanthanides]]+FieldSampling16[[#This Row],[Y \n39]]))","v":""}]
[{"$nulls":96},{"$f":"IF(ISBLANK(FieldSampling16[[#This Row],[Sample Reference '#\n('# required to enable calculations)]]),\"\", SUM(FieldSampling16[[#This Row],[Lanthanides]]+FieldSampling16[[#This Row],[Y \n39]]))","v":""}]
[{"$nulls":96},{"$f":"IF(ISBLANK(FieldSampling16[[#This Row],[Sample Reference '#\n('# required to enable calculations)]]),\"\", SUM(FieldSampling16[[#This Row],[Lanthanides]]+FieldSampling16[[#This Row],[Y \n39]]))","v":""}]
[{"$nulls":96},{"$f":"IF(ISBLANK(FieldSampling16[[#This Row],[Sample Reference '#\n('# required to enable calculations)]]),\"\", SUM(FieldSampling16[[#This Row],[Lanthanides]]+FieldSampling16[[#This Row],[Y \n39]]))","v":""}]
[{"$nulls":96},{"$f":"IF(ISBLANK(FieldSampling16[[#This Row],[Sample Reference '#\n('# required to enable calculations)]]),\"\", SUM(FieldSampling16[[#This Row],[Lanthanides]]+FieldSampling16[[#This Row],[Y \n39]]))","v":""}]
[{"$nulls":96},{"$f":"IF(ISBLANK(FieldSampling16[[#This Row],[Sample Reference '#\n('# required to enable calculations)]]),\"\", SUM(FieldSampling16[[#This Row],[Lanthanides]]+FieldSampling16[[#This Row],[Y \n39]]))","v":""}]
[{"$nulls":96},{"$f":"IF(ISBLANK(FieldSampling16[[#This Row],[Sample Reference '#\n('# required to enable calculations)]]),\"\", SUM(FieldSampling16[[#This Row],[Lanthanides]]+FieldSampling16[[#This Row],[Y \n39]]))","v":""}]
[{"$nulls":96},{"$f":"IF(ISBLANK(FieldSampling16[[#This Row],[Sample Reference '#\n('# required to enable calculations)]]),\"\", SUM(FieldSampling16[[#This Row],[Lanthanides]]+FieldSampling16[[#This Row],[Y \n39]]))","v":""}]
[{"$nulls":96},{"$f":"IF(ISBLANK(FieldSampling16[[#This Row],[Sample Reference '#\n('# required to enable calculations)]]),\"\", SUM(FieldSampling16[[#This Row],[Lanthanides]]+FieldSampling16[[#This Row],[Y \n39]]))","v":""}]
[{"$nulls":96},{"$f":"IF(ISBLANK(FieldSampling16[[#This Row],[Sample Reference '#\n('# required to enable calculations)]]),\"\", SUM(FieldSampling16[[#This Row],[Lanthanides]]+FieldSampling16[[#This Row],[Y \n39]]))","v":""}]
[{"$nulls":96},{"$f":"IF(ISBLANK(FieldSampling16[[#This Row],[Sample Reference '#\n('# required to enable calculations)]]),\"\", SUM(FieldSampling16[[#This Row],[Lanthanides]]+FieldSampling16[[#This Row],[Y \n39]]))","v":""}]
[{"$nulls":96},{"$f":"IF(ISBLANK(FieldSampling16[[#This Row],[Sample Reference '#\n('# required to enable calculations)]]),\"\", SUM(FieldSampling16[[#This Row],[Lanthanides]]+FieldSampling16[[#This Row],[Y \n39]]))","v":""}]
[{"$nulls":96},{"$f":"IF(ISBLANK(FieldSampling16[[#This Row],[Sample Reference '#\n('# required to enable calculations)]]),\"\", SUM(FieldSampling16[[#This Row],[Lanthanides]]+FieldSampling16[[#This Row],[Y \n39]]))","v":""}]
[{"$nulls":96},{"$f":"IF(ISBLANK(FieldSampling16[[#This Row],[Sample Reference '#\n('# required to enable calculations)]]),\"\", SUM(FieldSampling16[[#This Row],[Lanthanides]]+FieldSampling16[[#This Row],[Y \n39]]))","v":""}]
[{"$nulls":96},{"$f":"IF(ISBLANK(FieldSampling16[[#This Row],[Sample Reference '#\n('# required to enable calculations)]]),\"\", SUM(FieldSampling16[[#This Row],[Lanthanides]]+FieldSampling16[[#This Row],[Y \n39]]))","v":""}]
[{"$nulls":96},{"$f":"IF(ISBLANK(FieldSampling16[[#This Row],[Sample Reference '#\n('# required to enable calculations)]]),\"\", SUM(FieldSampling16[[#This Row],[Lanthanides]]+FieldSampling16[[#This Row],[Y \n39]]))","v":""}]
[{"$nulls":96},{"$f":"IF(ISBLANK(FieldSampling16[[#This Row],[Sample Reference '#\n('# required to enable calculations)]]),\"\", SUM(FieldSampling16[[#This Row],[Lanthanides]]+FieldSampling16[[#This Row],[Y \n39]]))","v":""}]
[{"$nulls":96},{"$f":"IF(ISBLANK(FieldSampling16[[#This Row],[Sample Reference '#\n('# required to enable calculations)]]),\"\", SUM(FieldSampling16[[#This Row],[Lanthanides]]+FieldSampling16[[#This Row],[Y \n39]]))","v":""}]
[{"$nulls":96},{"$f":"IF(ISBLANK(FieldSampling16[[#This Row],[Sample Reference '#\n('# required to enable calculations)]]),\"\", SUM(FieldSampling16[[#This Row],[Lanthanides]]+FieldSampling16[[#This Row],[Y \n39]]))","v":""}]
[{"$nulls":96},{"$f":"IF(ISBLANK(FieldSampling16[[#This Row],[Sample Reference '#\n('# required to enable calculations)]]),\"\", SUM(FieldSampling16[[#This Row],[Lanthanides]]+FieldSampling16[[#This Row],[Y \n39]]))","v":""}]
[{"$nulls":96},{"$f":"IF(ISBLANK(FieldSampling16[[#This Row],[Sample Reference '#\n('# required to enable calculations)]]),\"\", SUM(FieldSampling16[[#This Row],[Lanthanides]]+FieldSampling16[[#This Row],[Y \n39]]))","v":""}]
[{"$nulls":96},{"$f":"IF(ISBLANK(FieldSampling16[[#This Row],[Sample Reference '#\n('# required to enable calculations)]]),\"\", SUM(FieldSampling16[[#This Row],[Lanthanides]]+FieldSampling16[[#This Row],[Y \n39]]))","v":""}]
[{"$nulls":96},{"$f":"IF(ISBLANK(FieldSampling16[[#This Row],[Sample Reference '#\n('# required to enable calculations)]]),\"\", SUM(FieldSampling16[[#This Row],[Lanthanides]]+FieldSampling16[[#This Row],[Y \n39]]))","v":""}]
[{"$nulls":96},{"$f":"IF(ISBLANK(FieldSampling16[[#This Row],[Sample Reference '#\n('# required to enable calculations)]]),\"\", SUM(FieldSampling16[[#This Row],[Lanthanides]]+FieldSampling16[[#This Row],[Y \n39]]))","v":""}]
[{"$nulls":96},{"$f":"IF(ISBLANK(FieldSampling16[[#This Row],[Sample Reference '#\n('# required to enable calculations)]]),\"\", SUM(FieldSampling16[[#This Row],[Lanthanides]]+FieldSampling16[[#This Row],[Y \n39]]))","v":""}]
[{"$nulls":96},{"$f":"IF(ISBLANK(FieldSampling16[[#This Row],[Sample Reference '#\n('# required to enable calculations)]]),\"\", SUM(FieldSampling16[[#This Row],[Lanthanides]]+FieldSampling16[[#This Row],[Y \n39]]))","v":""}]
[{"$nulls":96},{"$f":"IF(ISBLANK(FieldSampling16[[#This Row],[Sample Reference '#\n('# required to enable calculations)]]),\"\", SUM(FieldSampling16[[#This Row],[Lanthanides]]+FieldSampling16[[#This Row],[Y \n39]]))","v":""}]
[{"$nulls":96},{"$f":"IF(ISBLANK(FieldSampling16[[#This Row],[Sample Reference '#\n('# required to enable calculations)]]),\"\", SUM(FieldSampling16[[#This Row],[Lanthanides]]+FieldSampling16[[#This Row],[Y \n39]]))","v":""}]
[{"$nulls":96},{"$f":"IF(ISBLANK(FieldSampling16[[#This Row],[Sample Reference '#\n('# required to enable calculations)]]),\"\", SUM(FieldSampling16[[#This Row],[Lanthanides]]+FieldSampling16[[#This Row],[Y \n39]]))","v":""}]
[{"$nulls":96},{"$f":"IF(ISBLANK(FieldSampling16[[#This Row],[Sample Reference '#\n('# required to enable calculations)]]),\"\", SUM(FieldSampling16[[#This Row],[Lanthanides]]+FieldSampling16[[#This Row],[Y \n39]]))","v":""}]
[{"$nulls":96},{"$f":"IF(ISBLANK(FieldSampling16[[#This Row],[Sample Reference '#\n('# required to enable calculations)]]),\"\", SUM(FieldSampling16[[#This Row],[Lanthanides]]+FieldSampling16[[#This Row],[Y \n39]]))","v":""}]
[{"$nulls":96},{"$f":"IF(ISBLANK(FieldSampling16[[#This Row],[Sample Reference '#\n('# required to enable calculations)]]),\"\", SUM(FieldSampling16[[#This Row],[Lanthanides]]+FieldSampling16[[#This Row],[Y \n39]]))","v":""}]
[{"$nulls":96},{"$f":"IF(ISBLANK(FieldSampling16[[#This Row],[Sample Reference '#\n('# required to enable calculations)]]),\"\", SUM(FieldSampling16[[#This Row],[Lanthanides]]+FieldSampling16[[#This Row],[Y \n39]]))","v":""}]
[{"$nulls":96},{"$f":"IF(ISBLANK(FieldSampling16[[#This Row],[Sample Reference '#\n('# required to enable calculations)]]),\"\", SUM(FieldSampling16[[#This Row],[Lanthanides]]+FieldSampling16[[#This Row],[Y \n39]]))","v":""}]
[{"$nulls":96},{"$f":"IF(ISBLANK(FieldSampling16[[#This Row],[Sample Reference '#\n('# required to enable calculations)]]),\"\", SUM(FieldSampling16[[#This Row],[Lanthanides]]+FieldSampling16[[#This Row],[Y \n39]]))","v":""}]
[{"$nulls":96},{"$f":"IF(ISBLANK(FieldSampling16[[#This Row],[Sample Reference '#\n('# required to enable calculations)]]),\"\", SUM(FieldSampling16[[#This Row],[Lanthanides]]+FieldSampling16[[#This Row],[Y \n39]]))","v":""}]
[{"$nulls":96},{"$f":"IF(ISBLANK(FieldSampling16[[#This Row],[Sample Reference '#\n('# required to enable calculations)]]),\"\", SUM(FieldSampling16[[#This Row],[Lanthanides]]+FieldSampling16[[#This Row],[Y \n39]]))","v":""}]
[{"$nulls":96},{"$f":"IF(ISBLANK(FieldSampling16[[#This Row],[Sample Reference '#\n('# required to enable calculations)]]),\"\", SUM(FieldSampling16[[#This Row],[Lanthanides]]+FieldSampling16[[#This Row],[Y \n39]]))","v":""}]
[{"$nulls":96},{"$f":"IF(ISBLANK(FieldSampling16[[#This Row],[Sample Reference '#\n('# required to enable calculations)]]),\"\", SUM(FieldSampling16[[#This Row],[Lanthanides]]+FieldSampling16[[#This Row],[Y \n39]]))","v":""}]
[{"$nulls":96},{"$f":"IF(ISBLANK(FieldSampling16[[#This Row],[Sample Reference '#\n('# required to enable calculations)]]),\"\", SUM(FieldSampling16[[#This Row],[Lanthanides]]+FieldSampling16[[#This Row],[Y \n39]]))","v":""}]
[{"$nulls":96},{"$f":"IF(ISBLANK(FieldSampling16[[#This Row],[Sample Reference '#\n('# required to enable calculations)]]),\"\", SUM(FieldSampling16[[#This Row],[Lanthanides]]+FieldSampling16[[#This Row],[Y \n39]]))","v":""}]
[{"$nulls":96},{"$f":"IF(ISBLANK(FieldSampling16[[#This Row],[Sample Reference '#\n('# required to enable calculations)]]),\"\", SUM(FieldSampling16[[#This Row],[Lanthanides]]+FieldSampling16[[#This Row],[Y \n39]]))","v":""}]
[{"$nulls":96},{"$f":"IF(ISBLANK(FieldSampling16[[#This Row],[Sample Reference '#\n('# required to enable calculations)]]),\"\", SUM(FieldSampling16[[#This Row],[Lanthanides]]+FieldSampling16[[#This Row],[Y \n39]]))","v":""}]
[{"$nulls":96},{"$f":"IF(ISBLANK(FieldSampling16[[#This Row],[Sample Reference '#\n('# required to enable calculations)]]),\"\", SUM(FieldSampling16[[#This Row],[Lanthanides]]+FieldSampling16[[#This Row],[Y \n39]]))","v":""}]
[{"$nulls":96},{"$f":"IF(ISBLANK(FieldSampling16[[#This Row],[Sample Reference '#\n('# required to enable calculations)]]),\"\", SUM(FieldSampling16[[#This Row],[Lanthanides]]+FieldSampling16[[#This Row],[Y \n39]]))","v":""}]
[{"$nulls":96},{"$f":"IF(ISBLANK(FieldSampling16[[#This Row],[Sample Reference '#\n('# required to enable calculations)]]),\"\", SUM(FieldSampling16[[#This Row],[Lanthanides]]+FieldSampling16[[#This Row],[Y \n39]]))","v":""}]
[{"$nulls":96},{"$f":"IF(ISBLANK(FieldSampling16[[#This Row],[Sample Reference '#\n('# required to enable calculations)]]),\"\", SUM(FieldSampling16[[#This Row],[Lanthanides]]+FieldSampling16[[#This Row],[Y \n39]]))","v":""}]
[{"$nulls":96},{"$f":"IF(ISBLANK(FieldSampling16[[#This Row],[Sample Reference '#\n('# required to enable calculations)]]),\"\", SUM(FieldSampling16[[#This Row],[Lanthanides]]+FieldSampling16[[#This Row],[Y \n39]]))","v":""}]
[{"$nulls":96},{"$f":"IF(ISBLANK(FieldSampling16[[#This Row],[Sample Reference '#\n('# required to enable calculations)]]),\"\", SUM(FieldSampling16[[#This Row],[Lanthanides]]+FieldSampling16[[#This Row],[Y \n39]]))","v":""}]
[{"$nulls":96},{"$f":"IF(ISBLANK(FieldSampling16[[#This Row],[Sample Reference '#\n('# required to enable calculations)]]),\"\", SUM(FieldSampling16[[#This Row],[Lanthanides]]+FieldSampling16[[#This Row],[Y \n39]]))","v":""}]
[{"$nulls":96},{"$f":"IF(ISBLANK(FieldSampling16[[#This Row],[Sample Reference '#\n('# required to enable calculations)]]),\"\", SUM(FieldSampling16[[#This Row],[Lanthanides]]+FieldSampling16[[#This Row],[Y \n39]]))","v":""}]
[{"$nulls":96},{"$f":"IF(ISBLANK(FieldSampling16[[#This Row],[Sample Reference '#\n('# required to enable calculations)]]),\"\", SUM(FieldSampling16[[#This Row],[Lanthanides]]+FieldSampling16[[#This Row],[Y \n39]]))","v":""}]
[{"$nulls":96},{"$f":"IF(ISBLANK(FieldSampling16[[#This Row],[Sample Reference '#\n('# required to enable calculations)]]),\"\", SUM(FieldSampling16[[#This Row],[Lanthanides]]+FieldSampling16[[#This Row],[Y \n39]]))","v":""}]
[{"$nulls":96},{"$f":"IF(ISBLANK(FieldSampling16[[#This Row],[Sample Reference '#\n('# required to enable calculations)]]),\"\", SUM(FieldSampling16[[#This Row],[Lanthanides]]+FieldSampling16[[#This Row],[Y \n39]]))","v":""}]
[{"$nulls":96},{"$f":"IF(ISBLANK(FieldSampling16[[#This Row],[Sample Reference '#\n('# required to enable calculations)]]),\"\", SUM(FieldSampling16[[#This Row],[Lanthanides]]+FieldSampling16[[#This Row],[Y \n39]]))","v":""}]
[{"$nulls":96},{"$f":"IF(ISBLANK(FieldSampling16[[#This Row],[Sample Reference '#\n('# required to enable calculations)]]),\"\", SUM(FieldSampling16[[#This Row],[Lanthanides]]+FieldSampling16[[#This Row],[Y \n39]]))","v":""}]
[{"$nulls":96},{"$f":"IF(ISBLANK(FieldSampling16[[#This Row],[Sample Reference '#\n('# required to enable calculations)]]),\"\", SUM(FieldSampling16[[#This Row],[Lanthanides]]+FieldSampling16[[#This Row],[Y \n39]]))","v":""}]
[{"$nulls":96},{"$f":"IF(ISBLANK(FieldSampling16[[#This Row],[Sample Reference '#\n('# required to enable calculations)]]),\"\", SUM(FieldSampling16[[#This Row],[Lanthanides]]+FieldSampling16[[#This Row],[Y \n39]]))","v":""}]
[{"$nulls":96},{"$f":"IF(ISBLANK(FieldSampling16[[#This Row],[Sample Reference '#\n('# required to enable calculations)]]),\"\", SUM(FieldSampling16[[#This Row],[Lanthanides]]+FieldSampling16[[#This Row],[Y \n39]]))","v":""}]
[{"$nulls":96},{"$f":"IF(ISBLANK(FieldSampling16[[#This Row],[Sample Reference '#\n('# required to enable calculations)]]),\"\", SUM(FieldSampling16[[#This Row],[Lanthanides]]+FieldSampling16[[#This Row],[Y \n39]]))","v":""}]
[{"$nulls":96},{"$f":"IF(ISBLANK(FieldSampling16[[#This Row],[Sample Reference '#\n('# required to enable calculations)]]),\"\", SUM(FieldSampling16[[#This Row],[Lanthanides]]+FieldSampling16[[#This Row],[Y \n39]]))","v":""}]
[{"$nulls":96},{"$f":"IF(ISBLANK(FieldSampling16[[#This Row],[Sample Reference '#\n('# required to enable calculations)]]),\"\", SUM(FieldSampling16[[#This Row],[Lanthanides]]+FieldSampling16[[#This Row],[Y \n39]]))","v":""}]
[{"$nulls":96},{"$f":"IF(ISBLANK(FieldSampling16[[#This Row],[Sample Reference '#\n('# required to enable calculations)]]),\"\", SUM(FieldSampling16[[#This Row],[Lanthanides]]+FieldSampling16[[#This Row],[Y \n39]]))","v":""}]
[{"$nulls":96},{"$f":"IF(ISBLANK(FieldSampling16[[#This Row],[Sample Reference '#\n('# required to enable calculations)]]),\"\", SUM(FieldSampling16[[#This Row],[Lanthanides]]+FieldSampling16[[#This Row],[Y \n39]]))","v":""}]
[{"$nulls":96},{"$f":"IF(ISBLANK(FieldSampling16[[#This Row],[Sample Reference '#\n('# required to enable calculations)]]),\"\", SUM(FieldSampling16[[#This Row],[Lanthanides]]+FieldSampling16[[#This Row],[Y \n39]]))","v":""}]
[{"$nulls":96},{"$f":"IF(ISBLANK(FieldSampling16[[#This Row],[Sample Reference '#\n('# required to enable calculations)]]),\"\", SUM(FieldSampling16[[#This Row],[Lanthanides]]+FieldSampling16[[#This Row],[Y \n39]]))","v":""}]
[{"$nulls":96},{"$f":"IF(ISBLANK(FieldSampling16[[#This Row],[Sample Reference '#\n('# required to enable calculations)]]),\"\", SUM(FieldSampling16[[#This Row],[Lanthanides]]+FieldSampling16[[#This Row],[Y \n39]]))","v":""}]
[{"$nulls":96},{"$f":"IF(ISBLANK(FieldSampling16[[#This Row],[Sample Reference '#\n('# required to enable calculations)]]),\"\", SUM(FieldSampling16[[#This Row],[Lanthanides]]+FieldSampling16[[#This Row],[Y \n39]]))","v":""}]
[{"$nulls":96},{"$f":"IF(ISBLANK(FieldSampling16[[#This Row],[Sample Reference '#\n('# required to enable calculations)]]),\"\", SUM(FieldSampling16[[#This Row],[Lanthanides]]+FieldSampling16[[#This Row],[Y \n39]]))","v":""}]
[{"$nulls":96},{"$f":"IF(ISBLANK(FieldSampling16[[#This Row],[Sample Reference '#\n('# required to enable calculations)]]),\"\", SUM(FieldSampling16[[#This Row],[Lanthanides]]+FieldSampling16[[#This Row],[Y \n39]]))","v":""}]
[{"$nulls":96},{"$f":"IF(ISBLANK(FieldSampling16[[#This Row],[Sample Reference '#\n('# required to enable calculations)]]),\"\", SUM(FieldSampling16[[#This Row],[Lanthanides]]+FieldSampling16[[#This Row],[Y \n39]]))","v":""}]
[{"$nulls":96},{"$f":"IF(ISBLANK(FieldSampling16[[#This Row],[Sample Reference '#\n('# required to enable calculations)]]),\"\", SUM(FieldSampling16[[#This Row],[Lanthanides]]+FieldSampling16[[#This Row],[Y \n39]]))","v":""}]
[{"$nulls":96},{"$f":"IF(ISBLANK(FieldSampling16[[#This Row],[Sample Reference '#\n('# required to enable calculations)]]),\"\", SUM(FieldSampling16[[#This Row],[Lanthanides]]+FieldSampling16[[#This Row],[Y \n39]]))","v":""}]
[{"$nulls":96},{"$f":"IF(ISBLANK(FieldSampling16[[#This Row],[Sample Reference '#\n('# required to enable calculations)]]),\"\", SUM(FieldSampling16[[#This Row],[Lanthanides]]+FieldSampling16[[#This Row],[Y \n39]]))","v":""}]
[{"$nulls":96},{"$f":"IF(ISBLANK(FieldSampling16[[#This Row],[Sample Reference '#\n('# required to enable calculations)]]),\"\", SUM(FieldSampling16[[#This Row],[Lanthanides]]+FieldSampling16[[#This Row],[Y \n39]]))","v":""}]
[{"$nulls":96},{"$f":"IF(ISBLANK(FieldSampling16[[#This Row],[Sample Reference '#\n('# required to enable calculations)]]),\"\", SUM(FieldSampling16[[#This Row],[Lanthanides]]+FieldSampling16[[#This Row],[Y \n39]]))","v":""}]
[{"$nulls":96},{"$f":"IF(ISBLANK(FieldSampling16[[#This Row],[Sample Reference '#\n('# required to enable calculations)]]),\"\", SUM(FieldSampling16[[#This Row],[Lanthanides]]+FieldSampling16[[#This Row],[Y \n39]]))","v":""}]
[{"$nulls":96},{"$f":"IF(ISBLANK(FieldSampling16[[#This Row],[Sample Reference '#\n('# required to enable calculations)]]),\"\", SUM(FieldSampling16[[#This Row],[Lanthanides]]+FieldSampling16[[#This Row],[Y \n39]]))","v":""}]
[{"$nulls":96},{"$f":"IF(ISBLANK(FieldSampling16[[#This Row],[Sample Reference '#\n('# required to enable calculations)]]),\"\", SUM(FieldSampling16[[#This Row],[Lanthanides]]+FieldSampling16[[#This Row],[Y \n39]]))","v":""}]
[{"$nulls":96},{"$f":"IF(ISBLANK(FieldSampling16[[#This Row],[Sample Reference '#\n('# required to enable calculations)]]),\"\", SUM(FieldSampling16[[#This Row],[Lanthanides]]+FieldSampling16[[#This Row],[Y \n39]]))","v":""}]
[{"$nulls":96},{"$f":"IF(ISBLANK(FieldSampling16[[#This Row],[Sample Reference '#\n('# required to enable calculations)]]),\"\", SUM(FieldSampling16[[#This Row],[Lanthanides]]+FieldSampling16[[#This Row],[Y \n39]]))","v":""}]
[{"$nulls":96},{"$f":"IF(ISBLANK(FieldSampling16[[#This Row],[Sample Reference '#\n('# required to enable calculations)]]),\"\", SUM(FieldSampling16[[#This Row],[Lanthanides]]+FieldSampling16[[#This Row],[Y \n39]]))","v":""}]
[{"$nulls":96},{"$f":"IF(ISBLANK(FieldSampling16[[#This Row],[Sample Reference '#\n('# required to enable calculations)]]),\"\", SUM(FieldSampling16[[#This Row],[Lanthanides]]+FieldSampling16[[#This Row],[Y \n39]]))","v":""}]
[{"$nulls":96},{"$f":"IF(ISBLANK(FieldSampling16[[#This Row],[Sample Reference '#\n('# required to enable calculations)]]),\"\", SUM(FieldSampling16[[#This Row],[Lanthanides]]+FieldSampling16[[#This Row],[Y \n39]]))","v":""}]
[{"$nulls":96},{"$f":"IF(ISBLANK(FieldSampling16[[#This Row],[Sample Reference '#\n('# required to enable calculations)]]),\"\", SUM(FieldSampling16[[#This Row],[Lanthanides]]+FieldSampling16[[#This Row],[Y \n39]]))","v":""}]
[{"$nulls":96},{"$f":"IF(ISBLANK(FieldSampling16[[#This Row],[Sample Reference '#\n('# required to enable calculations)]]),\"\", SUM(FieldSampling16[[#This Row],[Lanthanides]]+FieldSampling16[[#This Row],[Y \n39]]))","v":""}]
[{"$nulls":96},{"$f":"IF(ISBLANK(FieldSampling16[[#This Row],[Sample Reference '#\n('# required to enable calculations)]]),\"\", SUM(FieldSampling16[[#This Row],[Lanthanides]]+FieldSampling16[[#This Row],[Y \n39]]))","v":""}]
[{"$nulls":96},{"$f":"IF(ISBLANK(FieldSampling16[[#This Row],[Sample Reference '#\n('# required to enable calculations)]]),\"\", SUM(FieldSampling16[[#This Row],[Lanthanides]]+FieldSampling16[[#This Row],[Y \n39]]))","v":""}]
[{"$nulls":96},{"$f":"IF(ISBLANK(FieldSampling16[[#This Row],[Sample Reference '#\n('# required to enable calculations)]]),\"\", SUM(FieldSampling16[[#This Row],[Lanthanides]]+FieldSampling16[[#This Row],[Y \n39]]))","v":""}]
[{"$nulls":96},{"$f":"IF(ISBLANK(FieldSampling16[[#This Row],[Sample Reference '#\n('# required to enable calculations)]]),\"\", SUM(FieldSampling16[[#This Row],[Lanthanides]]+FieldSampling16[[#This Row],[Y \n39]]))","v":""}]
[{"$nulls":96},{"$f":"IF(ISBLANK(FieldSampling16[[#This Row],[Sample Reference '#\n('# required to enable calculations)]]),\"\", SUM(FieldSampling16[[#This Row],[Lanthanides]]+FieldSampling16[[#This Row],[Y \n39]]))","v":""}]
[{"$nulls":96},{"$f":"IF(ISBLANK(FieldSampling16[[#This Row],[Sample Reference '#\n('# required to enable calculations)]]),\"\", SUM(FieldSampling16[[#This Row],[Lanthanides]]+FieldSampling16[[#This Row],[Y \n39]]))","v":""}]
[{"$nulls":96},{"$f":"IF(ISBLANK(FieldSampling16[[#This Row],[Sample Reference '#\n('# required to enable calculations)]]),\"\", SUM(FieldSampling16[[#This Row],[Lanthanides]]+FieldSampling16[[#This Row],[Y \n39]]))","v":""}]
[{"$nulls":96},{"$f":"IF(ISBLANK(FieldSampling16[[#This Row],[Sample Reference '#\n('# required to enable calculations)]]),\"\", SUM(FieldSampling16[[#This Row],[Lanthanides]]+FieldSampling16[[#This Row],[Y \n39]]))","v":""}]
[{"$nulls":96},{"$f":"IF(ISBLANK(FieldSampling16[[#This Row],[Sample Reference '#\n('# required to enable calculations)]]),\"\", SUM(FieldSampling16[[#This Row],[Lanthanides]]+FieldSampling16[[#This Row],[Y \n39]]))","v":""}]
[{"$nulls":96},{"$f":"IF(ISBLANK(FieldSampling16[[#This Row],[Sample Reference '#\n('# required to enable calculations)]]),\"\", SUM(FieldSampling16[[#This Row],[Lanthanides]]+FieldSampling16[[#This Row],[Y \n39]]))","v":""}]
[{"$nulls":96},{"$f":"IF(ISBLANK(FieldSampling16[[#This Row],[Sample Reference '#\n('# required to enable calculations)]]),\"\", SUM(FieldSampling16[[#This Row],[Lanthanides]]+FieldSampling16[[#This Row],[Y \n39]]))","v":""}]
[{"$nulls":96},{"$f":"IF(ISBLANK(FieldSampling16[[#This Row],[Sample Reference '#\n('# required to enable calculations)]]),\"\", SUM(FieldSampling16[[#This Row],[Lanthanides]]+FieldSampling16[[#This Row],[Y \n39]]))","v":""}]
[{"$nulls":96},{"$f":"IF(ISBLANK(FieldSampling16[[#This Row],[Sample Reference '#\n('# required to enable calculations)]]),\"\", SUM(FieldSampling16[[#This Row],[Lanthanides]]+FieldSampling16[[#This Row],[Y \n39]]))","v":""}]
[{"$nulls":96},{"$f":"IF(ISBLANK(FieldSampling16[[#This Row],[Sample Reference '#\n('# required to enable calculations)]]),\"\", SUM(FieldSampling16[[#This Row],[Lanthanides]]+FieldSampling16[[#This Row],[Y \n39]]))","v":""}]
[{"$nulls":96},{"$f":"IF(ISBLANK(FieldSampling16[[#This Row],[Sample Reference '#\n('# required to enable calculations)]]),\"\", SUM(FieldSampling16[[#This Row],[Lanthanides]]+FieldSampling16[[#This Row],[Y \n39]]))","v":""}]
[{"$nulls":96},{"$f":"IF(ISBLANK(FieldSampling16[[#This Row],[Sample Reference '#\n('# required to enable calculations)]]),\"\", SUM(FieldSampling16[[#This Row],[Lanthanides]]+FieldSampling16[[#This Row],[Y \n39]]))","v":""}]
[{"$nulls":96},{"$f":"IF(ISBLANK(FieldSampling16[[#This Row],[Sample Reference '#\n('# required to enable calculations)]]),\"\", SUM(FieldSampling16[[#This Row],[Lanthanides]]+FieldSampling16[[#This Row],[Y \n39]]))","v":""}]
[{"$nulls":96},{"$f":"IF(ISBLANK(FieldSampling16[[#This Row],[Sample Reference '#\n('# required to enable calculations)]]),\"\", SUM(FieldSampling16[[#This Row],[Lanthanides]]+FieldSampling16[[#This Row],[Y \n39]]))","v":""}]
[{"$nulls":96},{"$f":"IF(ISBLANK(FieldSampling16[[#This Row],[Sample Reference '#\n('# required to enable calculations)]]),\"\", SUM(FieldSampling16[[#This Row],[Lanthanides]]+FieldSampling16[[#This Row],[Y \n39]]))","v":""}]
[{"$nulls":96},{"$f":"IF(ISBLANK(FieldSampling16[[#This Row],[Sample Reference '#\n('# required to enable calculations)]]),\"\", SUM(FieldSampling16[[#This Row],[Lanthanides]]+FieldSampling16[[#This Row],[Y \n39]]))","v":""}]
[{"$nulls":96},{"$f":"IF(ISBLANK(FieldSampling16[[#This Row],[Sample Reference '#\n('# required to enable calculations)]]),\"\", SUM(FieldSampling16[[#This Row],[Lanthanides]]+FieldSampling16[[#This Row],[Y \n39]]))","v":""}]
[{"$nulls":96},{"$f":"IF(ISBLANK(FieldSampling16[[#This Row],[Sample Reference '#\n('# required to enable calculations)]]),\"\", SUM(FieldSampling16[[#This Row],[Lanthanides]]+FieldSampling16[[#This Row],[Y \n39]]))","v":""}]
[{"$nulls":96},{"$f":"IF(ISBLANK(FieldSampling16[[#This Row],[Sample Reference '#\n('# required to enable calculations)]]),\"\", SUM(FieldSampling16[[#This Row],[Lanthanides]]+FieldSampling16[[#This Row],[Y \n39]]))","v":""}]
[{"$nulls":96},{"$f":"IF(ISBLANK(FieldSampling16[[#This Row],[Sample Reference '#\n('# required to enable calculations)]]),\"\", SUM(FieldSampling16[[#This Row],[Lanthanides]]+FieldSampling16[[#This Row],[Y \n39]]))","v":""}]
[{"$nulls":96},{"$f":"IF(ISBLANK(FieldSampling16[[#This Row],[Sample Reference '#\n('# required to enable calculations)]]),\"\", SUM(FieldSampling16[[#This Row],[Lanthanides]]+FieldSampling16[[#This Row],[Y \n39]]))","v":""}]
[{"$nulls":96},{"$f":"IF(ISBLANK(FieldSampling16[[#This Row],[Sample Reference '#\n('# required to enable calculations)]]),\"\", SUM(FieldSampling16[[#This Row],[Lanthanides]]+FieldSampling16[[#This Row],[Y \n39]]))","v":""}]
[{"$nulls":96},{"$f":"IF(ISBLANK(FieldSampling16[[#This Row],[Sample Reference '#\n('# required to enable calculations)]]),\"\", SUM(FieldSampling16[[#This Row],[Lanthanides]]+FieldSampling16[[#This Row],[Y \n39]]))","v":""}]
[{"$nulls":96},{"$f":"IF(ISBLANK(FieldSampling16[[#This Row],[Sample Reference '#\n('# required to enable calculations)]]),\"\", SUM(FieldSampling16[[#This Row],[Lanthanides]]+FieldSampling16[[#This Row],[Y \n39]]))","v":""}]
[{"$nulls":96},{"$f":"IF(ISBLANK(FieldSampling16[[#This Row],[Sample Reference '#\n('# required to enable calculations)]]),\"\", SUM(FieldSampling16[[#This Row],[Lanthanides]]+FieldSampling16[[#This Row],[Y \n39]]))","v":""}]
[{"$nulls":96},{"$f":"IF(ISBLANK(FieldSampling16[[#This Row],[Sample Reference '#\n('# required to enable calculations)]]),\"\", SUM(FieldSampling16[[#This Row],[Lanthanides]]+FieldSampling16[[#This Row],[Y \n39]]))","v":""}]
[{"$nulls":96},{"$f":"IF(ISBLANK(FieldSampling16[[#This Row],[Sample Reference '#\n('# required to enable calculations)]]),\"\", SUM(FieldSampling16[[#This Row],[Lanthanides]]+FieldSampling16[[#This Row],[Y \n39]]))","v":""}]
[{"$nulls":96},{"$f":"IF(ISBLANK(FieldSampling16[[#This Row],[Sample Reference '#\n('# required to enable calculations)]]),\"\", SUM(FieldSampling16[[#This Row],[Lanthanides]]+FieldSampling16[[#This Row],[Y \n39]]))","v":""}]
[{"$nulls":96},{"$f":"IF(ISBLANK(FieldSampling16[[#This Row],[Sample Reference '#\n('# required to enable calculations)]]),\"\", SUM(FieldSampling16[[#This Row],[Lanthanides]]+FieldSampling16[[#This Row],[Y \n39]]))","v":""}]
[{"$nulls":96},{"$f":"IF(ISBLANK(FieldSampling16[[#This Row],[Sample Reference '#\n('# required to enable calculations)]]),\"\", SUM(FieldSampling16[[#This Row],[Lanthanides]]+FieldSampling16[[#This Row],[Y \n39]]))","v":""}]
[{"$nulls":96},{"$f":"IF(ISBLANK(FieldSampling16[[#This Row],[Sample Reference '#\n('# required to enable calculations)]]),\"\", SUM(FieldSampling16[[#This Row],[Lanthanides]]+FieldSampling16[[#This Row],[Y \n39]]))","v":""}]
[{"$nulls":96},{"$f":"IF(ISBLANK(FieldSampling16[[#This Row],[Sample Reference '#\n('# required to enable calculations)]]),\"\", SUM(FieldSampling16[[#This Row],[Lanthanides]]+FieldSampling16[[#This Row],[Y \n39]]))","v":""}]
[{"$nulls":96},{"$f":"IF(ISBLANK(FieldSampling16[[#This Row],[Sample Reference '#\n('# required to enable calculations)]]),\"\", SUM(FieldSampling16[[#This Row],[Lanthanides]]+FieldSampling16[[#This Row],[Y \n39]]))","v":""}]
[{"$nulls":96},{"$f":"IF(ISBLANK(FieldSampling16[[#This Row],[Sample Reference '#\n('# required to enable calculations)]]),\"\", SUM(FieldSampling16[[#This Row],[Lanthanides]]+FieldSampling16[[#This Row],[Y \n39]]))","v":""}]
[{"$nulls":96},{"$f":"IF(ISBLANK(FieldSampling16[[#This Row],[Sample Reference '#\n('# required to enable calculations)]]),\"\", SUM(FieldSampling16[[#This Row],[Lanthanides]]+FieldSampling16[[#This Row],[Y \n39]]))","v":""}]
[{"$nulls":96},{"$f":"IF(ISBLANK(FieldSampling16[[#This Row],[Sample Reference '#\n('# required to enable calculations)]]),\"\", SUM(FieldSampling16[[#This Row],[Lanthanides]]+FieldSampling16[[#This Row],[Y \n39]]))","v":""}]
[{"$nulls":96},{"$f":"IF(ISBLANK(FieldSampling16[[#This Row],[Sample Reference '#\n('# required to enable calculations)]]),\"\", SUM(FieldSampling16[[#This Row],[Lanthanides]]+FieldSampling16[[#This Row],[Y \n39]]))","v":""}]
[{"$nulls":96},{"$f":"IF(ISBLANK(FieldSampling16[[#This Row],[Sample Reference '#\n('# required to enable calculations)]]),\"\", SUM(FieldSampling16[[#This Row],[Lanthanides]]+FieldSampling16[[#This Row],[Y \n39]]))","v":""}]
[{"$nulls":96},{"$f":"IF(ISBLANK(FieldSampling16[[#This Row],[Sample Reference '#\n('# required to enable calculations)]]),\"\", SUM(FieldSampling16[[#This Row],[Lanthanides]]+FieldSampling16[[#This Row],[Y \n39]]))","v":""}]
[{"$nulls":96},{"$f":"IF(ISBLANK(FieldSampling16[[#This Row],[Sample Reference '#\n('# required to enable calculations)]]),\"\", SUM(FieldSampling16[[#This Row],[Lanthanides]]+FieldSampling16[[#This Row],[Y \n39]]))","v":""}]
[{"$nulls":96},{"$f":"IF(ISBLANK(FieldSampling16[[#This Row],[Sample Reference '#\n('# required to enable calculations)]]),\"\", SUM(FieldSampling16[[#This Row],[Lanthanides]]+FieldSampling16[[#This Row],[Y \n39]]))","v":""}]
[{"$nulls":96},{"$f":"IF(ISBLANK(FieldSampling16[[#This Row],[Sample Reference '#\n('# required to enable calculations)]]),\"\", SUM(FieldSampling16[[#This Row],[Lanthanides]]+FieldSampling16[[#This Row],[Y \n39]]))","v":""}]
[{"$nulls":96},{"$f":"IF(ISBLANK(FieldSampling16[[#This Row],[Sample Reference '#\n('# required to enable calculations)]]),\"\", SUM(FieldSampling16[[#This Row],[Lanthanides]]+FieldSampling16[[#This Row],[Y \n39]]))","v":""}]
[{"$nulls":96},{"$f":"IF(ISBLANK(FieldSampling16[[#This Row],[Sample Reference '#\n('# required to enable calculations)]]),\"\", SUM(FieldSampling16[[#This Row],[Lanthanides]]+FieldSampling16[[#This Row],[Y \n39]]))","v":""}]
[{"$nulls":96},{"$f":"IF(ISBLANK(FieldSampling16[[#This Row],[Sample Reference '#\n('# required to enable calculations)]]),\"\", SUM(FieldSampling16[[#This Row],[Lanthanides]]+FieldSampling16[[#This Row],[Y \n39]]))","v":""}]
[{"$nulls":96},{"$f":"IF(ISBLANK(FieldSampling16[[#This Row],[Sample Reference '#\n('# required to enable calculations)]]),\"\", SUM(FieldSampling16[[#This Row],[Lanthanides]]+FieldSampling16[[#This Row],[Y \n39]]))","v":""}]
[{"$nulls":96},{"$f":"IF(ISBLANK(FieldSampling16[[#This Row],[Sample Reference '#\n('# required to enable calculations)]]),\"\", SUM(FieldSampling16[[#This Row],[Lanthanides]]+FieldSampling16[[#This Row],[Y \n39]]))","v":""}]
[{"$nulls":96},{"$f":"IF(ISBLANK(FieldSampling16[[#This Row],[Sample Reference '#\n('# required to enable calculations)]]),\"\", SUM(FieldSampling16[[#This Row],[Lanthanides]]+FieldSampling16[[#This Row],[Y \n39]]))","v":""}]
[{"$nulls":96},{"$f":"IF(ISBLANK(FieldSampling16[[#This Row],[Sample Reference '#\n('# required to enable calculations)]]),\"\", SUM(FieldSampling16[[#This Row],[Lanthanides]]+FieldSampling16[[#This Row],[Y \n39]]))","v":""}]
[{"$nulls":96},{"$f":"IF(ISBLANK(FieldSampling16[[#This Row],[Sample Reference '#\n('# required to enable calculations)]]),\"\", SUM(FieldSampling16[[#This Row],[Lanthanides]]+FieldSampling16[[#This Row],[Y \n39]]))","v":""}]
[{"$nulls":96},{"$f":"IF(ISBLANK(FieldSampling16[[#This Row],[Sample Reference '#\n('# required to enable calculations)]]),\"\", SUM(FieldSampling16[[#This Row],[Lanthanides]]+FieldSampling16[[#This Row],[Y \n39]]))","v":""}]
[{"$nulls":96},{"$f":"IF(ISBLANK(FieldSampling16[[#This Row],[Sample Reference '#\n('# required to enable calculations)]]),\"\", SUM(FieldSampling16[[#This Row],[Lanthanides]]+FieldSampling16[[#This Row],[Y \n39]]))","v":""}]
[{"$nulls":96},{"$f":"IF(ISBLANK(FieldSampling16[[#This Row],[Sample Reference '#\n('# required to enable calculations)]]),\"\", SUM(FieldSampling16[[#This Row],[Lanthanides]]+FieldSampling16[[#This Row],[Y \n39]]))","v":""}]
[{"$nulls":96},{"$f":"IF(ISBLANK(FieldSampling16[[#This Row],[Sample Reference '#\n('# required to enable calculations)]]),\"\", SUM(FieldSampling16[[#This Row],[Lanthanides]]+FieldSampling16[[#This Row],[Y \n39]]))","v":""}]
[{"$nulls":96},{"$f":"IF(ISBLANK(FieldSampling16[[#This Row],[Sample Reference '#\n('# required to enable calculations)]]),\"\", SUM(FieldSampling16[[#This Row],[Lanthanides]]+FieldSampling16[[#This Row],[Y \n39]]))","v":""}]
[{"$nulls":96},{"$f":"IF(ISBLANK(FieldSampling16[[#This Row],[Sample Reference '#\n('# required to enable calculations)]]),\"\", SUM(FieldSampling16[[#This Row],[Lanthanides]]+FieldSampling16[[#This Row],[Y \n39]]))","v":""}]
[{"$nulls":96},{"$f":"IF(ISBLANK(FieldSampling16[[#This Row],[Sample Reference '#\n('# required to enable calculations)]]),\"\", SUM(FieldSampling16[[#This Row],[Lanthanides]]+FieldSampling16[[#This Row],[Y \n39]]))","v":""}]
[{"$nulls":96},{"$f":"IF(ISBLANK(FieldSampling16[[#This Row],[Sample Reference '#\n('# required to enable calculations)]]),\"\", SUM(FieldSampling16[[#This Row],[Lanthanides]]+FieldSampling16[[#This Row],[Y \n39]]))","v":""}]
[{"$nulls":96},{"$f":"IF(ISBLANK(FieldSampling16[[#This Row],[Sample Reference '#\n('# required to enable calculations)]]),\"\", SUM(FieldSampling16[[#This Row],[Lanthanides]]+FieldSampling16[[#This Row],[Y \n39]]))","v":""}]
[{"$nulls":96},{"$f":"IF(ISBLANK(FieldSampling16[[#This Row],[Sample Reference '#\n('# required to enable calculations)]]),\"\", SUM(FieldSampling16[[#This Row],[Lanthanides]]+FieldSampling16[[#This Row],[Y \n39]]))","v":""}]
[{"$nulls":96},{"$f":"IF(ISBLANK(FieldSampling16[[#This Row],[Sample Reference '#\n('# required to enable calculations)]]),\"\", SUM(FieldSampling16[[#This Row],[Lanthanides]]+FieldSampling16[[#This Row],[Y \n39]]))","v":""}]
[{"$nulls":96},{"$f":"IF(ISBLANK(FieldSampling16[[#This Row],[Sample Reference '#\n('# required to enable calculations)]]),\"\", SUM(FieldSampling16[[#This Row],[Lanthanides]]+FieldSampling16[[#This Row],[Y \n39]]))","v":""}]
[{"$nulls":96},{"$f":"IF(ISBLANK(FieldSampling16[[#This Row],[Sample Reference '#\n('# required to enable calculations)]]),\"\", SUM(FieldSampling16[[#This Row],[Lanthanides]]+FieldSampling16[[#This Row],[Y \n39]]))","v":""}]
[{"$nulls":96},{"$f":"IF(ISBLANK(FieldSampling16[[#This Row],[Sample Reference '#\n('# required to enable calculations)]]),\"\", SUM(FieldSampling16[[#This Row],[Lanthanides]]+FieldSampling16[[#This Row],[Y \n39]]))","v":""}]
[{"$nulls":96},{"$f":"IF(ISBLANK(FieldSampling16[[#This Row],[Sample Reference '#\n('# required to enable calculations)]]),\"\", SUM(FieldSampling16[[#This Row],[Lanthanides]]+FieldSampling16[[#This Row],[Y \n39]]))","v":""}]
[{"$nulls":96},{"$f":"IF(ISBLANK(FieldSampling16[[#This Row],[Sample Reference '#\n('# required to enable calculations)]]),\"\", SUM(FieldSampling16[[#This Row],[Lanthanides]]+FieldSampling16[[#This Row],[Y \n39]]))","v":""}]
[{"$nulls":96},{"$f":"IF(ISBLANK(FieldSampling16[[#This Row],[Sample Reference '#\n('# required to enable calculations)]]),\"\", SUM(FieldSampling16[[#This Row],[Lanthanides]]+FieldSampling16[[#This Row],[Y \n39]]))","v":""}]
[{"$nulls":96},{"$f":"IF(ISBLANK(FieldSampling16[[#This Row],[Sample Reference '#\n('# required to enable calculations)]]),\"\", SUM(FieldSampling16[[#This Row],[Lanthanides]]+FieldSampling16[[#This Row],[Y \n39]]))","v":""}]
[{"$nulls":96},{"$f":"IF(ISBLANK(FieldSampling16[[#This Row],[Sample Reference '#\n('# required to enable calculations)]]),\"\", SUM(FieldSampling16[[#This Row],[Lanthanides]]+FieldSampling16[[#This Row],[Y \n39]]))","v":""}]
[{"$nulls":96},{"$f":"IF(ISBLANK(FieldSampling16[[#This Row],[Sample Reference '#\n('# required to enable calculations)]]),\"\", SUM(FieldSampling16[[#This Row],[Lanthanides]]+FieldSampling16[[#This Row],[Y \n39]]))","v":""}]
[{"$nulls":96},{"$f":"IF(ISBLANK(FieldSampling16[[#This Row],[Sample Reference '#\n('# required to enable calculations)]]),\"\", SUM(FieldSampling16[[#This Row],[Lanthanides]]+FieldSampling16[[#This Row],[Y \n39]]))","v":""}]
[{"$nulls":96},{"$f":"IF(ISBLANK(FieldSampling16[[#This Row],[Sample Reference '#\n('# required to enable calculations)]]),\"\", SUM(FieldSampling16[[#This Row],[Lanthanides]]+FieldSampling16[[#This Row],[Y \n39]]))","v":""}]
[{"$nulls":96},{"$f":"IF(ISBLANK(FieldSampling16[[#This Row],[Sample Reference '#\n('# required to enable calculations)]]),\"\", SUM(FieldSampling16[[#This Row],[Lanthanides]]+FieldSampling16[[#This Row],[Y \n39]]))","v":""}]
[{"$nulls":96},{"$f":"IF(ISBLANK(FieldSampling16[[#This Row],[Sample Reference '#\n('# required to enable calculations)]]),\"\", SUM(FieldSampling16[[#This Row],[Lanthanides]]+FieldSampling16[[#This Row],[Y \n39]]))","v":""}]
[{"$nulls":96},{"$f":"IF(ISBLANK(FieldSampling16[[#This Row],[Sample Reference '#\n('# required to enable calculations)]]),\"\", SUM(FieldSampling16[[#This Row],[Lanthanides]]+FieldSampling16[[#This Row],[Y \n39]]))","v":""}]
[{"$nulls":96},{"$f":"IF(ISBLANK(FieldSampling16[[#This Row],[Sample Reference '#\n('# required to enable calculations)]]),\"\", SUM(FieldSampling16[[#This Row],[Lanthanides]]+FieldSampling16[[#This Row],[Y \n39]]))","v":""}]
[{"$nulls":96},{"$f":"IF(ISBLANK(FieldSampling16[[#This Row],[Sample Reference '#\n('# required to enable calculations)]]),\"\", SUM(FieldSampling16[[#This Row],[Lanthanides]]+FieldSampling16[[#This Row],[Y \n39]]))","v":""}]
[{"$nulls":96},{"$f":"IF(ISBLANK(FieldSampling16[[#This Row],[Sample Reference '#\n('# required to enable calculations)]]),\"\", SUM(FieldSampling16[[#This Row],[Lanthanides]]+FieldSampling16[[#This Row],[Y \n39]]))","v":""}]
[{"$nulls":96},{"$f":"IF(ISBLANK(FieldSampling16[[#This Row],[Sample Reference '#\n('# required to enable calculations)]]),\"\", SUM(FieldSampling16[[#This Row],[Lanthanides]]+FieldSampling16[[#This Row],[Y \n39]]))","v":""}]
[{"$nulls":96},{"$f":"IF(ISBLANK(FieldSampling16[[#This Row],[Sample Reference '#\n('# required to enable calculations)]]),\"\", SUM(FieldSampling16[[#This Row],[Lanthanides]]+FieldSampling16[[#This Row],[Y \n39]]))","v":""}]
[{"$nulls":96},{"$f":"IF(ISBLANK(FieldSampling16[[#This Row],[Sample Reference '#\n('# required to enable calculations)]]),\"\", SUM(FieldSampling16[[#This Row],[Lanthanides]]+FieldSampling16[[#This Row],[Y \n39]]))","v":""}]
[{"$nulls":96},{"$f":"IF(ISBLANK(FieldSampling16[[#This Row],[Sample Reference '#\n('# required to enable calculations)]]),\"\", SUM(FieldSampling16[[#This Row],[Lanthanides]]+FieldSampling16[[#This Row],[Y \n39]]))","v":""}]
[{"$nulls":96},{"$f":"IF(ISBLANK(FieldSampling16[[#This Row],[Sample Reference '#\n('# required to enable calculations)]]),\"\", SUM(FieldSampling16[[#This Row],[Lanthanides]]+FieldSampling16[[#This Row],[Y \n39]]))","v":""}]
[{"$nulls":96},{"$f":"IF(ISBLANK(FieldSampling16[[#This Row],[Sample Reference '#\n('# required to enable calculations)]]),\"\", SUM(FieldSampling16[[#This Row],[Lanthanides]]+FieldSampling16[[#This Row],[Y \n39]]))","v":""}]
[{"$nulls":96},{"$f":"IF(ISBLANK(FieldSampling16[[#This Row],[Sample Reference '#\n('# required to enable calculations)]]),\"\", SUM(FieldSampling16[[#This Row],[Lanthanides]]+FieldSampling16[[#This Row],[Y \n39]]))","v":""}]
[{"$nulls":96},{"$f":"IF(ISBLANK(FieldSampling16[[#This Row],[Sample Reference '#\n('# required to enable calculations)]]),\"\", SUM(FieldSampling16[[#This Row],[Lanthanides]]+FieldSampling16[[#This Row],[Y \n39]]))","v":""}]
[{"$nulls":96},{"$f":"IF(ISBLANK(FieldSampling16[[#This Row],[Sample Reference '#\n('# required to enable calculations)]]),\"\", SUM(FieldSampling16[[#This Row],[Lanthanides]]+FieldSampling16[[#This Row],[Y \n39]]))","v":""}]
[{"$nulls":96},{"$f":"IF(ISBLANK(FieldSampling16[[#This Row],[Sample Reference '#\n('# required to enable calculations)]]),\"\", SUM(FieldSampling16[[#This Row],[Lanthanides]]+FieldSampling16[[#This Row],[Y \n39]]))","v":""}]
[{"$nulls":96},{"$f":"IF(ISBLANK(FieldSampling16[[#This Row],[Sample Reference '#\n('# required to enable calculations)]]),\"\", SUM(FieldSampling16[[#This Row],[Lanthanides]]+FieldSampling16[[#This Row],[Y \n39]]))","v":""}]
[{"$nulls":96},{"$f":"IF(ISBLANK(FieldSampling16[[#This Row],[Sample Reference '#\n('# required to enable calculations)]]),\"\", SUM(FieldSampling16[[#This Row],[Lanthanides]]+FieldSampling16[[#This Row],[Y \n39]]))","v":""}]
[{"$nulls":96},{"$f":"IF(ISBLANK(FieldSampling16[[#This Row],[Sample Reference '#\n('# required to enable calculations)]]),\"\", SUM(FieldSampling16[[#This Row],[Lanthanides]]+FieldSampling16[[#This Row],[Y \n39]]))","v":""}]
[{"$nulls":96},{"$f":"IF(ISBLANK(FieldSampling16[[#This Row],[Sample Reference '#\n('# required to enable calculations)]]),\"\", SUM(FieldSampling16[[#This Row],[Lanthanides]]+FieldSampling16[[#This Row],[Y \n39]]))","v":""}]
[{"$nulls":96},{"$f":"IF(ISBLANK(FieldSampling16[[#This Row],[Sample Reference '#\n('# required to enable calculations)]]),\"\", SUM(FieldSampling16[[#This Row],[Lanthanides]]+FieldSampling16[[#This Row],[Y \n39]]))","v":""}]
[{"$nulls":96},{"$f":"IF(ISBLANK(FieldSampling16[[#This Row],[Sample Reference '#\n('# required to enable calculations)]]),\"\", SUM(FieldSampling16[[#This Row],[Lanthanides]]+FieldSampling16[[#This Row],[Y \n39]]))","v":""}]
[{"$nulls":96},{"$f":"IF(ISBLANK(FieldSampling16[[#This Row],[Sample Reference '#\n('# required to enable calculations)]]),\"\", SUM(FieldSampling16[[#This Row],[Lanthanides]]+FieldSampling16[[#This Row],[Y \n39]]))","v":""}]
[{"$nulls":96},{"$f":"IF(ISBLANK(FieldSampling16[[#This Row],[Sample Reference '#\n('# required to enable calculations)]]),\"\", SUM(FieldSampling16[[#This Row],[Lanthanides]]+FieldSampling16[[#This Row],[Y \n39]]))","v":""}]
[{"$nulls":96},{"$f":"IF(ISBLANK(FieldSampling16[[#This Row],[Sample Reference '#\n('# required to enable calculations)]]),\"\", SUM(FieldSampling16[[#This Row],[Lanthanides]]+FieldSampling16[[#This Row],[Y \n39]]))","v":""}]
[{"$nulls":96},{"$f":"IF(ISBLANK(FieldSampling16[[#This Row],[Sample Reference '#\n('# required to enable calculations)]]),\"\", SUM(FieldSampling16[[#This Row],[Lanthanides]]+FieldSampling16[[#This Row],[Y \n39]]))","v":""}]
[{"$nulls":96},{"$f":"IF(ISBLANK(FieldSampling16[[#This Row],[Sample Reference '#\n('# required to enable calculations)]]),\"\", SUM(FieldSampling16[[#This Row],[Lanthanides]]+FieldSampling16[[#This Row],[Y \n39]]))","v":""}]
[{"$nulls":96},{"$f":"IF(ISBLANK(FieldSampling16[[#This Row],[Sample Reference '#\n('# required to enable calculations)]]),\"\", SUM(FieldSampling16[[#This Row],[Lanthanides]]+FieldSampling16[[#This Row],[Y \n39]]))","v":""}]
[{"$nulls":96},{"$f":"IF(ISBLANK(FieldSampling16[[#This Row],[Sample Reference '#\n('# required to enable calculations)]]),\"\", SUM(FieldSampling16[[#This Row],[Lanthanides]]+FieldSampling16[[#This Row],[Y \n39]]))","v":""}]
[{"$nulls":96},{"$f":"IF(ISBLANK(FieldSampling16[[#This Row],[Sample Reference '#\n('# required to enable calculations)]]),\"\", SUM(FieldSampling16[[#This Row],[Lanthanides]]+FieldSampling16[[#This Row],[Y \n39]]))","v":""}]
[{"$nulls":96},{"$f":"IF(ISBLANK(FieldSampling16[[#This Row],[Sample Reference '#\n('# required to enable calculations)]]),\"\", SUM(FieldSampling16[[#This Row],[Lanthanides]]+FieldSampling16[[#This Row],[Y \n39]]))","v":""}]
[{"$nulls":96},{"$f":"IF(ISBLANK(FieldSampling16[[#This Row],[Sample Reference '#\n('# required to enable calculations)]]),\"\", SUM(FieldSampling16[[#This Row],[Lanthanides]]+FieldSampling16[[#This Row],[Y \n39]]))","v":""}]
[{"$nulls":96},{"$f":"IF(ISBLANK(FieldSampling16[[#This Row],[Sample Reference '#\n('# required to enable calculations)]]),\"\", SUM(FieldSampling16[[#This Row],[Lanthanides]]+FieldSampling16[[#This Row],[Y \n39]]))","v":""}]
[{"$nulls":96},{"$f":"IF(ISBLANK(FieldSampling16[[#This Row],[Sample Reference '#\n('# required to enable calculations)]]),\"\", SUM(FieldSampling16[[#This Row],[Lanthanides]]+FieldSampling16[[#This Row],[Y \n39]]))","v":""}]
[{"$nulls":96},{"$f":"IF(ISBLANK(FieldSampling16[[#This Row],[Sample Reference '#\n('# required to enable calculations)]]),\"\", SUM(FieldSampling16[[#This Row],[Lanthanides]]+FieldSampling16[[#This Row],[Y \n39]]))","v":""}]
[{"$nulls":96},{"$f":"IF(ISBLANK(FieldSampling16[[#This Row],[Sample Reference '#\n('# required to enable calculations)]]),\"\", SUM(FieldSampling16[[#This Row],[Lanthanides]]+FieldSampling16[[#This Row],[Y \n39]]))","v":""}]
[{"$nulls":96},{"$f":"IF(ISBLANK(FieldSampling16[[#This Row],[Sample Reference '#\n('# required to enable calculations)]]),\"\", SUM(FieldSampling16[[#This Row],[Lanthanides]]+FieldSampling16[[#This Row],[Y \n39]]))","v":""}]
[{"$nulls":96},{"$f":"IF(ISBLANK(FieldSampling16[[#This Row],[Sample Reference '#\n('# required to enable calculations)]]),\"\", SUM(FieldSampling16[[#This Row],[Lanthanides]]+FieldSampling16[[#This Row],[Y \n39]]))","v":""}]
[{"$nulls":96},{"$f":"IF(ISBLANK(FieldSampling16[[#This Row],[Sample Reference '#\n('# required to enable calculations)]]),\"\", SUM(FieldSampling16[[#This Row],[Lanthanides]]+FieldSampling16[[#This Row],[Y \n39]]))","v":""}]
[{"$nulls":96},{"$f":"IF(ISBLANK(FieldSampling16[[#This Row],[Sample Reference '#\n('# required to enable calculations)]]),\"\", SUM(FieldSampling16[[#This Row],[Lanthanides]]+FieldSampling16[[#This Row],[Y \n39]]))","v":""}]
[{"$nulls":96},{"$f":"IF(ISBLANK(FieldSampling16[[#This Row],[Sample Reference '#\n('# required to enable calculations)]]),\"\", SUM(FieldSampling16[[#This Row],[Lanthanides]]+FieldSampling16[[#This Row],[Y \n39]]))","v":""}]
[{"$nulls":96},{"$f":"IF(ISBLANK(FieldSampling16[[#This Row],[Sample Reference '#\n('# required to enable calculations)]]),\"\", SUM(FieldSampling16[[#This Row],[Lanthanides]]+FieldSampling16[[#This Row],[Y \n39]]))","v":""}]
[{"$nulls":96},{"$f":"IF(ISBLANK(FieldSampling16[[#This Row],[Sample Reference '#\n('# required to enable calculations)]]),\"\", SUM(FieldSampling16[[#This Row],[Lanthanides]]+FieldSampling16[[#This Row],[Y \n39]]))","v":""}]
[{"$nulls":96},{"$f":"IF(ISBLANK(FieldSampling16[[#This Row],[Sample Reference '#\n('# required to enable calculations)]]),\"\", SUM(FieldSampling16[[#This Row],[Lanthanides]]+FieldSampling16[[#This Row],[Y \n39]]))","v":""}]
[{"$nulls":96},{"$f":"IF(ISBLANK(FieldSampling16[[#This Row],[Sample Reference '#\n('# required to enable calculations)]]),\"\", SUM(FieldSampling16[[#This Row],[Lanthanides]]+FieldSampling16[[#This Row],[Y \n39]]))","v":""}]
[{"$nulls":96},{"$f":"IF(ISBLANK(FieldSampling16[[#This Row],[Sample Reference '#\n('# required to enable calculations)]]),\"\", SUM(FieldSampling16[[#This Row],[Lanthanides]]+FieldSampling16[[#This Row],[Y \n39]]))","v":""}]
[{"$nulls":96},{"$f":"IF(ISBLANK(FieldSampling16[[#This Row],[Sample Reference '#\n('# required to enable calculations)]]),\"\", SUM(FieldSampling16[[#This Row],[Lanthanides]]+FieldSampling16[[#This Row],[Y \n39]]))","v":""}]
[{"$nulls":96},{"$f":"IF(ISBLANK(FieldSampling16[[#This Row],[Sample Reference '#\n('# required to enable calculations)]]),\"\", SUM(FieldSampling16[[#This Row],[Lanthanides]]+FieldSampling16[[#This Row],[Y \n39]]))","v":""}]
[{"$nulls":96},{"$f":"IF(ISBLANK(FieldSampling16[[#This Row],[Sample Reference '#\n('# required to enable calculations)]]),\"\", SUM(FieldSampling16[[#This Row],[Lanthanides]]+FieldSampling16[[#This Row],[Y \n39]]))","v":""}]
[{"$nulls":96},{"$f":"IF(ISBLANK(FieldSampling16[[#This Row],[Sample Reference '#\n('# required to enable calculations)]]),\"\", SUM(FieldSampling16[[#This Row],[Lanthanides]]+FieldSampling16[[#This Row],[Y \n39]]))","v":""}]
[{"$nulls":96},{"$f":"IF(ISBLANK(FieldSampling16[[#This Row],[Sample Reference '#\n('# required to enable calculations)]]),\"\", SUM(FieldSampling16[[#This Row],[Lanthanides]]+FieldSampling16[[#This Row],[Y \n39]]))","v":""}]
[{"$nulls":96},{"$f":"IF(ISBLANK(FieldSampling16[[#This Row],[Sample Reference '#\n('# required to enable calculations)]]),\"\", SUM(FieldSampling16[[#This Row],[Lanthanides]]+FieldSampling16[[#This Row],[Y \n39]]))","v":""}]
[{"$nulls":96},{"$f":"IF(ISBLANK(FieldSampling16[[#This Row],[Sample Reference '#\n('# required to enable calculations)]]),\"\", SUM(FieldSampling16[[#This Row],[Lanthanides]]+FieldSampling16[[#This Row],[Y \n39]]))","v":""}]
[{"$nulls":96},{"$f":"IF(ISBLANK(FieldSampling16[[#This Row],[Sample Reference '#\n('# required to enable calculations)]]),\"\", SUM(FieldSampling16[[#This Row],[Lanthanides]]+FieldSampling16[[#This Row],[Y \n39]]))","v":""}]
[{"$nulls":96},{"$f":"IF(ISBLANK(FieldSampling16[[#This Row],[Sample Reference '#\n('# required to enable calculations)]]),\"\", SUM(FieldSampling16[[#This Row],[Lanthanides]]+FieldSampling16[[#This Row],[Y \n39]]))","v":""}]
[{"$nulls":96},{"$f":"IF(ISBLANK(FieldSampling16[[#This Row],[Sample Reference '#\n('# required to enable calculations)]]),\"\", SUM(FieldSampling16[[#This Row],[Lanthanides]]+FieldSampling16[[#This Row],[Y \n39]]))","v":""}]
[{"$nulls":96},{"$f":"IF(ISBLANK(FieldSampling16[[#This Row],[Sample Reference '#\n('# required to enable calculations)]]),\"\", SUM(FieldSampling16[[#This Row],[Lanthanides]]+FieldSampling16[[#This Row],[Y \n39]]))","v":""}]
[{"$nulls":96},{"$f":"IF(ISBLANK(FieldSampling16[[#This Row],[Sample Reference '#\n('# required to enable calculations)]]),\"\", SUM(FieldSampling16[[#This Row],[Lanthanides]]+FieldSampling16[[#This Row],[Y \n39]]))","v":""}]
[{"$nulls":96},{"$f":"IF(ISBLANK(FieldSampling16[[#This Row],[Sample Reference '#\n('# required to enable calculations)]]),\"\", SUM(FieldSampling16[[#This Row],[Lanthanides]]+FieldSampling16[[#This Row],[Y \n39]]))","v":""}]
[{"$nulls":96},{"$f":"IF(ISBLANK(FieldSampling16[[#This Row],[Sample Reference '#\n('# required to enable calculations)]]),\"\", SUM(FieldSampling16[[#This Row],[Lanthanides]]+FieldSampling16[[#This Row],[Y \n39]]))","v":""}]
[{"$nulls":96},{"$f":"IF(ISBLANK(FieldSampling16[[#This Row],[Sample Reference '#\n('# required to enable calculations)]]),\"\", SUM(FieldSampling16[[#This Row],[Lanthanides]]+FieldSampling16[[#This Row],[Y \n39]]))","v":""}]
[{"$nulls":96},{"$f":"IF(ISBLANK(FieldSampling16[[#This Row],[Sample Reference '#\n('# required to enable calculations)]]),\"\", SUM(FieldSampling16[[#This Row],[Lanthanides]]+FieldSampling16[[#This Row],[Y \n39]]))","v":""}]
[{"$nulls":96},{"$f":"IF(ISBLANK(FieldSampling16[[#This Row],[Sample Reference '#\n('# required to enable calculations)]]),\"\", SUM(FieldSampling16[[#This Row],[Lanthanides]]+FieldSampling16[[#This Row],[Y \n39]]))","v":""}]
[{"$nulls":96},{"$f":"IF(ISBLANK(FieldSampling16[[#This Row],[Sample Reference '#\n('# required to enable calculations)]]),\"\", SUM(FieldSampling16[[#This Row],[Lanthanides]]+FieldSampling16[[#This Row],[Y \n39]]))","v":""}]
[{"$nulls":96},{"$f":"IF(ISBLANK(FieldSampling16[[#This Row],[Sample Reference '#\n('# required to enable calculations)]]),\"\", SUM(FieldSampling16[[#This Row],[Lanthanides]]+FieldSampling16[[#This Row],[Y \n39]]))","v":""}]
[{"$nulls":96},{"$f":"IF(ISBLANK(FieldSampling16[[#This Row],[Sample Reference '#\n('# required to enable calculations)]]),\"\", SUM(FieldSampling16[[#This Row],[Lanthanides]]+FieldSampling16[[#This Row],[Y \n39]]))","v":""}]
[{"$nulls":96},{"$f":"IF(ISBLANK(FieldSampling16[[#This Row],[Sample Reference '#\n('# required to enable calculations)]]),\"\", SUM(FieldSampling16[[#This Row],[Lanthanides]]+FieldSampling16[[#This Row],[Y \n39]]))","v":""}]
[{"$nulls":96},{"$f":"IF(ISBLANK(FieldSampling16[[#This Row],[Sample Reference '#\n('# required to enable calculations)]]),\"\", SUM(FieldSampling16[[#This Row],[Lanthanides]]+FieldSampling16[[#This Row],[Y \n39]]))","v":""}]
[{"$nulls":96},{"$f":"IF(ISBLANK(FieldSampling16[[#This Row],[Sample Reference '#\n('# required to enable calculations)]]),\"\", SUM(FieldSampling16[[#This Row],[Lanthanides]]+FieldSampling16[[#This Row],[Y \n39]]))","v":""}]
[{"$nulls":96},{"$f":"IF(ISBLANK(FieldSampling16[[#This Row],[Sample Reference '#\n('# required to enable calculations)]]),\"\", SUM(FieldSampling16[[#This Row],[Lanthanides]]+FieldSampling16[[#This Row],[Y \n39]]))","v":""}]
[{"$nulls":96},{"$f":"IF(ISBLANK(FieldSampling16[[#This Row],[Sample Reference '#\n('# required to enable calculations)]]),\"\", SUM(FieldSampling16[[#This Row],[Lanthanides]]+FieldSampling16[[#This Row],[Y \n39]]))","v":""}]
[{"$nulls":96},{"$f":"IF(ISBLANK(FieldSampling16[[#This Row],[Sample Reference '#\n('# required to enable calculations)]]),\"\", SUM(FieldSampling16[[#This Row],[Lanthanides]]+FieldSampling16[[#This Row],[Y \n39]]))","v":""}]
[{"$nulls":96},{"$f":"IF(ISBLANK(FieldSampling16[[#This Row],[Sample Reference '#\n('# required to enable calculations)]]),\"\", SUM(FieldSampling16[[#This Row],[Lanthanides]]+FieldSampling16[[#This Row],[Y \n39]]))","v":""}]
[{"$nulls":96},{"$f":"IF(ISBLANK(FieldSampling16[[#This Row],[Sample Reference '#\n('# required to enable calculations)]]),\"\", SUM(FieldSampling16[[#This Row],[Lanthanides]]+FieldSampling16[[#This Row],[Y \n39]]))","v":""}]
[{"$nulls":96},{"$f":"IF(ISBLANK(FieldSampling16[[#This Row],[Sample Reference '#\n('# required to enable calculations)]]),\"\", SUM(FieldSampling16[[#This Row],[Lanthanides]]+FieldSampling16[[#This Row],[Y \n39]]))","v":""}]
[{"$nulls":96},{"$f":"IF(ISBLANK(FieldSampling16[[#This Row],[Sample Reference '#\n('# required to enable calculations)]]),\"\", SUM(FieldSampling16[[#This Row],[Lanthanides]]+FieldSampling16[[#This Row],[Y \n39]]))","v":""}]
[{"$nulls":96},{"$f":"IF(ISBLANK(FieldSampling16[[#This Row],[Sample Reference '#\n('# required to enable calculations)]]),\"\", SUM(FieldSampling16[[#This Row],[Lanthanides]]+FieldSampling16[[#This Row],[Y \n39]]))","v":""}]
[{"$nulls":96},{"$f":"IF(ISBLANK(FieldSampling16[[#This Row],[Sample Reference '#\n('# required to enable calculations)]]),\"\", SUM(FieldSampling16[[#This Row],[Lanthanides]]+FieldSampling16[[#This Row],[Y \n39]]))","v":""}]
[{"$nulls":96},{"$f":"IF(ISBLANK(FieldSampling16[[#This Row],[Sample Reference '#\n('# required to enable calculations)]]),\"\", SUM(FieldSampling16[[#This Row],[Lanthanides]]+FieldSampling16[[#This Row],[Y \n39]]))","v":""}]
[{"$nulls":96},{"$f":"IF(ISBLANK(FieldSampling16[[#This Row],[Sample Reference '#\n('# required to enable calculations)]]),\"\", SUM(FieldSampling16[[#This Row],[Lanthanides]]+FieldSampling16[[#This Row],[Y \n39]]))","v":""}]
[{"$nulls":96},{"$f":"IF(ISBLANK(FieldSampling16[[#This Row],[Sample Reference '#\n('# required to enable calculations)]]),\"\", SUM(FieldSampling16[[#This Row],[Lanthanides]]+FieldSampling16[[#This Row],[Y \n39]]))","v":""}]
[{"$nulls":96},{"$f":"IF(ISBLANK(FieldSampling16[[#This Row],[Sample Reference '#\n('# required to enable calculations)]]),\"\", SUM(FieldSampling16[[#This Row],[Lanthanides]]+FieldSampling16[[#This Row],[Y \n39]]))","v":""}]
[{"$nulls":96},{"$f":"IF(ISBLANK(FieldSampling16[[#This Row],[Sample Reference '#\n('# required to enable calculations)]]),\"\", SUM(FieldSampling16[[#This Row],[Lanthanides]]+FieldSampling16[[#This Row],[Y \n39]]))","v":""}]
[{"$nulls":96},{"$f":"IF(ISBLANK(FieldSampling16[[#This Row],[Sample Reference '#\n('# required to enable calculations)]]),\"\", SUM(FieldSampling16[[#This Row],[Lanthanides]]+FieldSampling16[[#This Row],[Y \n39]]))","v":""}]
[{"$nulls":96},{"$f":"IF(ISBLANK(FieldSampling16[[#This Row],[Sample Reference '#\n('# required to enable calculations)]]),\"\", SUM(FieldSampling16[[#This Row],[Lanthanides]]+FieldSampling16[[#This Row],[Y \n39]]))","v":""}]
[{"$nulls":96},{"$f":"IF(ISBLANK(FieldSampling16[[#This Row],[Sample Reference '#\n('# required to enable calculations)]]),\"\", SUM(FieldSampling16[[#This Row],[Lanthanides]]+FieldSampling16[[#This Row],[Y \n39]]))","v":""}]
[{"$nulls":96},{"$f":"IF(ISBLANK(FieldSampling16[[#This Row],[Sample Reference '#\n('# required to enable calculations)]]),\"\", SUM(FieldSampling16[[#This Row],[Lanthanides]]+FieldSampling16[[#This Row],[Y \n39]]))","v":""}]
[{"$nulls":96},{"$f":"IF(ISBLANK(FieldSampling16[[#This Row],[Sample Reference '#\n('# required to enable calculations)]]),\"\", SUM(FieldSampling16[[#This Row],[Lanthanides]]+FieldSampling16[[#This Row],[Y \n39]]))","v":""}]
[{"$nulls":96},{"$f":"IF(ISBLANK(FieldSampling16[[#This Row],[Sample Reference '#\n('# required to enable calculations)]]),\"\", SUM(FieldSampling16[[#This Row],[Lanthanides]]+FieldSampling16[[#This Row],[Y \n39]]))","v":""}]
[{"$nulls":96},{"$f":"IF(ISBLANK(FieldSampling16[[#This Row],[Sample Reference '#\n('# required to enable calculations)]]),\"\", SUM(FieldSampling16[[#This Row],[Lanthanides]]+FieldSampling16[[#This Row],[Y \n39]]))","v":""}]
[{"$nulls":96},{"$f":"IF(ISBLANK(FieldSampling16[[#This Row],[Sample Reference '#\n('# required to enable calculations)]]),\"\", SUM(FieldSampling16[[#This Row],[Lanthanides]]+FieldSampling16[[#This Row],[Y \n39]]))","v":""}]
[{"$nulls":96},{"$f":"IF(ISBLANK(FieldSampling16[[#This Row],[Sample Reference '#\n('# required to enable calculations)]]),\"\", SUM(FieldSampling16[[#This Row],[Lanthanides]]+FieldSampling16[[#This Row],[Y \n39]]))","v":""}]
[{"$nulls":96},{"$f":"IF(ISBLANK(FieldSampling16[[#This Row],[Sample Reference '#\n('# required to enable calculations)]]),\"\", SUM(FieldSampling16[[#This Row],[Lanthanides]]+FieldSampling16[[#This Row],[Y \n39]]))","v":""}]
[{"$nulls":96},{"$f":"IF(ISBLANK(FieldSampling16[[#This Row],[Sample Reference '#\n('# required to enable calculations)]]),\"\", SUM(FieldSampling16[[#This Row],[Lanthanides]]+FieldSampling16[[#This Row],[Y \n39]]))","v":""}]
[{"$nulls":96},{"$f":"IF(ISBLANK(FieldSampling16[[#This Row],[Sample Reference '#\n('# required to enable calculations)]]),\"\", SUM(FieldSampling16[[#This Row],[Lanthanides]]+FieldSampling16[[#This Row],[Y \n39]]))","v":""}]
[{"$nulls":96},{"$f":"IF(ISBLANK(FieldSampling16[[#This Row],[Sample Reference '#\n('# required to enable calculations)]]),\"\", SUM(FieldSampling16[[#This Row],[Lanthanides]]+FieldSampling16[[#This Row],[Y \n39]]))","v":""}]
[{"$nulls":96},{"$f":"IF(ISBLANK(FieldSampling16[[#This Row],[Sample Reference '#\n('# required to enable calculations)]]),\"\", SUM(FieldSampling16[[#This Row],[Lanthanides]]+FieldSampling16[[#This Row],[Y \n39]]))","v":""}]
[{"$nulls":96},{"$f":"IF(ISBLANK(FieldSampling16[[#This Row],[Sample Reference '#\n('# required to enable calculations)]]),\"\", SUM(FieldSampling16[[#This Row],[Lanthanides]]+FieldSampling16[[#This Row],[Y \n39]]))","v":""}]
[{"$nulls":96},{"$f":"IF(ISBLANK(FieldSampling16[[#This Row],[Sample Reference '#\n('# required to enable calculations)]]),\"\", SUM(FieldSampling16[[#This Row],[Lanthanides]]+FieldSampling16[[#This Row],[Y \n39]]))","v":""}]
[{"$nulls":96},{"$f":"IF(ISBLANK(FieldSampling16[[#This Row],[Sample Reference '#\n('# required to enable calculations)]]),\"\", SUM(FieldSampling16[[#This Row],[Lanthanides]]+FieldSampling16[[#This Row],[Y \n39]]))","v":""}]
[{"$nulls":96},{"$f":"IF(ISBLANK(FieldSampling16[[#This Row],[Sample Reference '#\n('# required to enable calculations)]]),\"\", SUM(FieldSampling16[[#This Row],[Lanthanides]]+FieldSampling16[[#This Row],[Y \n39]]))","v":""}]
[{"$nulls":96},{"$f":"IF(ISBLANK(FieldSampling16[[#This Row],[Sample Reference '#\n('# required to enable calculations)]]),\"\", SUM(FieldSampling16[[#This Row],[Lanthanides]]+FieldSampling16[[#This Row],[Y \n39]]))","v":""}]
[{"$nulls":96},{"$f":"IF(ISBLANK(FieldSampling16[[#This Row],[Sample Reference '#\n('# required to enable calculations)]]),\"\", SUM(FieldSampling16[[#This Row],[Lanthanides]]+FieldSampling16[[#This Row],[Y \n39]]))","v":""}]
[{"$nulls":96},{"$f":"IF(ISBLANK(FieldSampling16[[#This Row],[Sample Reference '#\n('# required to enable calculations)]]),\"\", SUM(FieldSampling16[[#This Row],[Lanthanides]]+FieldSampling16[[#This Row],[Y \n39]]))","v":""}]
[{"$nulls":96},{"$f":"IF(ISBLANK(FieldSampling16[[#This Row],[Sample Reference '#\n('# required to enable calculations)]]),\"\", SUM(FieldSampling16[[#This Row],[Lanthanides]]+FieldSampling16[[#This Row],[Y \n39]]))","v":""}]
[{"$nulls":96},{"$f":"IF(ISBLANK(FieldSampling16[[#This Row],[Sample Reference '#\n('# required to enable calculations)]]),\"\", SUM(FieldSampling16[[#This Row],[Lanthanides]]+FieldSampling16[[#This Row],[Y \n39]]))","v":""}]
[{"$nulls":96},{"$f":"IF(ISBLANK(FieldSampling16[[#This Row],[Sample Reference '#\n('# required to enable calculations)]]),\"\", SUM(FieldSampling16[[#This Row],[Lanthanides]]+FieldSampling16[[#This Row],[Y \n39]]))","v":""}]
[{"$nulls":96},{"$f":"IF(ISBLANK(FieldSampling16[[#This Row],[Sample Reference '#\n('# required to enable calculations)]]),\"\", SUM(FieldSampling16[[#This Row],[Lanthanides]]+FieldSampling16[[#This Row],[Y \n39]]))","v":""}]
[{"$nulls":96},{"$f":"IF(ISBLANK(FieldSampling16[[#This Row],[Sample Reference '#\n('# required to enable calculations)]]),\"\", SUM(FieldSampling16[[#This Row],[Lanthanides]]+FieldSampling16[[#This Row],[Y \n39]]))","v":""}]
[{"$nulls":96},{"$f":"IF(ISBLANK(FieldSampling16[[#This Row],[Sample Reference '#\n('# required to enable calculations)]]),\"\", SUM(FieldSampling16[[#This Row],[Lanthanides]]+FieldSampling16[[#This Row],[Y \n39]]))","v":""}]
[{"$nulls":96},{"$f":"IF(ISBLANK(FieldSampling16[[#This Row],[Sample Reference '#\n('# required to enable calculations)]]),\"\", SUM(FieldSampling16[[#This Row],[Lanthanides]]+FieldSampling16[[#This Row],[Y \n39]]))","v":""}]
[{"$nulls":96},{"$f":"IF(ISBLANK(FieldSampling16[[#This Row],[Sample Reference '#\n('# required to enable calculations)]]),\"\", SUM(FieldSampling16[[#This Row],[Lanthanides]]+FieldSampling16[[#This Row],[Y \n39]]))","v":""}]
[{"$nulls":96},{"$f":"IF(ISBLANK(FieldSampling16[[#This Row],[Sample Reference '#\n('# required to enable calculations)]]),\"\", SUM(FieldSampling16[[#This Row],[Lanthanides]]+FieldSampling16[[#This Row],[Y \n39]]))","v":""}]
[{"$nulls":96},{"$f":"IF(ISBLANK(FieldSampling16[[#This Row],[Sample Reference '#\n('# required to enable calculations)]]),\"\", SUM(FieldSampling16[[#This Row],[Lanthanides]]+FieldSampling16[[#This Row],[Y \n39]]))","v":""}]
[{"$nulls":96},{"$f":"IF(ISBLANK(FieldSampling16[[#This Row],[Sample Reference '#\n('# required to enable calculations)]]),\"\", SUM(FieldSampling16[[#This Row],[Lanthanides]]+FieldSampling16[[#This Row],[Y \n39]]))","v":""}]
[{"$nulls":96},{"$f":"IF(ISBLANK(FieldSampling16[[#This Row],[Sample Reference '#\n('# required to enable calculations)]]),\"\", SUM(FieldSampling16[[#This Row],[Lanthanides]]+FieldSampling16[[#This Row],[Y \n39]]))","v":""}]
[{"$nulls":96},{"$f":"IF(ISBLANK(FieldSampling16[[#This Row],[Sample Reference '#\n('# required to enable calculations)]]),\"\", SUM(FieldSampling16[[#This Row],[Lanthanides]]+FieldSampling16[[#This Row],[Y \n39]]))","v":""}]
[{"$nulls":96},{"$f":"IF(ISBLANK(FieldSampling16[[#This Row],[Sample Reference '#\n('# required to enable calculations)]]),\"\", SUM(FieldSampling16[[#This Row],[Lanthanides]]+FieldSampling16[[#This Row],[Y \n39]]))","v":""}]
[{"$nulls":96},{"$f":"IF(ISBLANK(FieldSampling16[[#This Row],[Sample Reference '#\n('# required to enable calculations)]]),\"\", SUM(FieldSampling16[[#This Row],[Lanthanides]]+FieldSampling16[[#This Row],[Y \n39]]))","v":""}]
[{"$nulls":96},{"$f":"IF(ISBLANK(FieldSampling16[[#This Row],[Sample Reference '#\n('# required to enable calculations)]]),\"\", SUM(FieldSampling16[[#This Row],[Lanthanides]]+FieldSampling16[[#This Row],[Y \n39]]))","v":""}]
[{"$nulls":96},{"$f":"IF(ISBLANK(FieldSampling16[[#This Row],[Sample Reference '#\n('# required to enable calculations)]]),\"\", SUM(FieldSampling16[[#This Row],[Lanthanides]]+FieldSampling16[[#This Row],[Y \n39]]))","v":""}]
[{"$nulls":96},{"$f":"IF(ISBLANK(FieldSampling16[[#This Row],[Sample Reference '#\n('# required to enable calculations)]]),\"\", SUM(FieldSampling16[[#This Row],[Lanthanides]]+FieldSampling16[[#This Row],[Y \n39]]))","v":""}]
[{"$nulls":96},{"$f":"IF(ISBLANK(FieldSampling16[[#This Row],[Sample Reference '#\n('# required to enable calculations)]]),\"\", SUM(FieldSampling16[[#This Row],[Lanthanides]]+FieldSampling16[[#This Row],[Y \n39]]))","v":""}]
[{"$nulls":96},{"$f":"IF(ISBLANK(FieldSampling16[[#This Row],[Sample Reference '#\n('# required to enable calculations)]]),\"\", SUM(FieldSampling16[[#This Row],[Lanthanides]]+FieldSampling16[[#This Row],[Y \n39]]))","v":""}]
[{"$nulls":96},{"$f":"IF(ISBLANK(FieldSampling16[[#This Row],[Sample Reference '#\n('# required to enable calculations)]]),\"\", SUM(FieldSampling16[[#This Row],[Lanthanides]]+FieldSampling16[[#This Row],[Y \n39]]))","v":""}]
[{"$nulls":96},{"$f":"IF(ISBLANK(FieldSampling16[[#This Row],[Sample Reference '#\n('# required to enable calculations)]]),\"\", SUM(FieldSampling16[[#This Row],[Lanthanides]]+FieldSampling16[[#This Row],[Y \n39]]))","v":""}]
[{"$nulls":96},{"$f":"IF(ISBLANK(FieldSampling16[[#This Row],[Sample Reference '#\n('# required to enable calculations)]]),\"\", SUM(FieldSampling16[[#This Row],[Lanthanides]]+FieldSampling16[[#This Row],[Y \n39]]))","v":""}]
[{"$nulls":96},{"$f":"IF(ISBLANK(FieldSampling16[[#This Row],[Sample Reference '#\n('# required to enable calculations)]]),\"\", SUM(FieldSampling16[[#This Row],[Lanthanides]]+FieldSampling16[[#This Row],[Y \n39]]))","v":""}]
[{"$nulls":96},{"$f":"IF(ISBLANK(FieldSampling16[[#This Row],[Sample Reference '#\n('# required to enable calculations)]]),\"\", SUM(FieldSampling16[[#This Row],[Lanthanides]]+FieldSampling16[[#This Row],[Y \n39]]))","v":""}]
[{"$nulls":96},{"$f":"IF(ISBLANK(FieldSampling16[[#This Row],[Sample Reference '#\n('# required to enable calculations)]]),\"\", SUM(FieldSampling16[[#This Row],[Lanthanides]]+FieldSampling16[[#This Row],[Y \n39]]))","v":""}]
[{"$nulls":96},{"$f":"IF(ISBLANK(FieldSampling16[[#This Row],[Sample Reference '#\n('# required to enable calculations)]]),\"\", SUM(FieldSampling16[[#This Row],[Lanthanides]]+FieldSampling16[[#This Row],[Y \n39]]))","v":""}]
[{"$nulls":96},{"$f":"IF(ISBLANK(FieldSampling16[[#This Row],[Sample Reference '#\n('# required to enable calculations)]]),\"\", SUM(FieldSampling16[[#This Row],[Lanthanides]]+FieldSampling16[[#This Row],[Y \n39]]))","v":""}]
[{"$nulls":96},{"$f":"IF(ISBLANK(FieldSampling16[[#This Row],[Sample Reference '#\n('# required to enable calculations)]]),\"\", SUM(FieldSampling16[[#This Row],[Lanthanides]]+FieldSampling16[[#This Row],[Y \n39]]))","v":""}]
[{"$nulls":96},{"$f":"IF(ISBLANK(FieldSampling16[[#This Row],[Sample Reference '#\n('# required to enable calculations)]]),\"\", SUM(FieldSampling16[[#This Row],[Lanthanides]]+FieldSampling16[[#This Row],[Y \n39]]))","v":""}]
[{"$nulls":96},{"$f":"IF(ISBLANK(FieldSampling16[[#This Row],[Sample Reference '#\n('# required to enable calculations)]]),\"\", SUM(FieldSampling16[[#This Row],[Lanthanides]]+FieldSampling16[[#This Row],[Y \n39]]))","v":""}]
[{"$nulls":96},{"$f":"IF(ISBLANK(FieldSampling16[[#This Row],[Sample Reference '#\n('# required to enable calculations)]]),\"\", SUM(FieldSampling16[[#This Row],[Lanthanides]]+FieldSampling16[[#This Row],[Y \n39]]))","v":""}]
[{"$nulls":96},{"$f":"IF(ISBLANK(FieldSampling16[[#This Row],[Sample Reference '#\n('# required to enable calculations)]]),\"\", SUM(FieldSampling16[[#This Row],[Lanthanides]]+FieldSampling16[[#This Row],[Y \n39]]))","v":""}]
[{"$nulls":96},{"$f":"IF(ISBLANK(FieldSampling16[[#This Row],[Sample Reference '#\n('# required to enable calculations)]]),\"\", SUM(FieldSampling16[[#This Row],[Lanthanides]]+FieldSampling16[[#This Row],[Y \n39]]))","v":""}]
[{"$nulls":96},{"$f":"IF(ISBLANK(FieldSampling16[[#This Row],[Sample Reference '#\n('# required to enable calculations)]]),\"\", SUM(FieldSampling16[[#This Row],[Lanthanides]]+FieldSampling16[[#This Row],[Y \n39]]))","v":""}]
[{"$nulls":96},{"$f":"IF(ISBLANK(FieldSampling16[[#This Row],[Sample Reference '#\n('# required to enable calculations)]]),\"\", SUM(FieldSampling16[[#This Row],[Lanthanides]]+FieldSampling16[[#This Row],[Y \n39]]))","v":""}]
[{"$nulls":96},{"$f":"IF(ISBLANK(FieldSampling16[[#This Row],[Sample Reference '#\n('# required to enable calculations)]]),\"\", SUM(FieldSampling16[[#This Row],[Lanthanides]]+FieldSampling16[[#This Row],[Y \n39]]))","v":""}]
[{"$nulls":96},{"$f":"IF(ISBLANK(FieldSampling16[[#This Row],[Sample Reference '#\n('# required to enable calculations)]]),\"\", SUM(FieldSampling16[[#This Row],[Lanthanides]]+FieldSampling16[[#This Row],[Y \n39]]))","v":""}]
[{"$nulls":96},{"$f":"IF(ISBLANK(FieldSampling16[[#This Row],[Sample Reference '#\n('# required to enable calculations)]]),\"\", SUM(FieldSampling16[[#This Row],[Lanthanides]]+FieldSampling16[[#This Row],[Y \n39]]))","v":""}]
[{"$nulls":96},{"$f":"IF(ISBLANK(FieldSampling16[[#This Row],[Sample Reference '#\n('# required to enable calculations)]]),\"\", SUM(FieldSampling16[[#This Row],[Lanthanides]]+FieldSampling16[[#This Row],[Y \n39]]))","v":""}]
[{"$nulls":96},{"$f":"IF(ISBLANK(FieldSampling16[[#This Row],[Sample Reference '#\n('# required to enable calculations)]]),\"\", SUM(FieldSampling16[[#This Row],[Lanthanides]]+FieldSampling16[[#This Row],[Y \n39]]))","v":""}]
[{"$nulls":96},{"$f":"IF(ISBLANK(FieldSampling16[[#This Row],[Sample Reference '#\n('# required to enable calculations)]]),\"\", SUM(FieldSampling16[[#This Row],[Lanthanides]]+FieldSampling16[[#This Row],[Y \n39]]))","v":""}]
[{"$nulls":96},{"$f":"IF(ISBLANK(FieldSampling16[[#This Row],[Sample Reference '#\n('# required to enable calculations)]]),\"\", SUM(FieldSampling16[[#This Row],[Lanthanides]]+FieldSampling16[[#This Row],[Y \n39]]))","v":""}]
[{"$nulls":96},{"$f":"IF(ISBLANK(FieldSampling16[[#This Row],[Sample Reference '#\n('# required to enable calculations)]]),\"\", SUM(FieldSampling16[[#This Row],[Lanthanides]]+FieldSampling16[[#This Row],[Y \n39]]))","v":""}]
[{"$nulls":96},{"$f":"IF(ISBLANK(FieldSampling16[[#This Row],[Sample Reference '#\n('# required to enable calculations)]]),\"\", SUM(FieldSampling16[[#This Row],[Lanthanides]]+FieldSampling16[[#This Row],[Y \n39]]))","v":""}]
[{"$nulls":96},{"$f":"IF(ISBLANK(FieldSampling16[[#This Row],[Sample Reference '#\n('# required to enable calculations)]]),\"\", SUM(FieldSampling16[[#This Row],[Lanthanides]]+FieldSampling16[[#This Row],[Y \n39]]))","v":""}]
[{"$nulls":96},{"$f":"IF(ISBLANK(FieldSampling16[[#This Row],[Sample Reference '#\n('# required to enable calculations)]]),\"\", SUM(FieldSampling16[[#This Row],[Lanthanides]]+FieldSampling16[[#This Row],[Y \n39]]))","v":""}]
[{"$nulls":96},{"$f":"IF(ISBLANK(FieldSampling16[[#This Row],[Sample Reference '#\n('# required to enable calculations)]]),\"\", SUM(FieldSampling16[[#This Row],[Lanthanides]]+FieldSampling16[[#This Row],[Y \n39]]))","v":""}]
[{"$nulls":96},{"$f":"IF(ISBLANK(FieldSampling16[[#This Row],[Sample Reference '#\n('# required to enable calculations)]]),\"\", SUM(FieldSampling16[[#This Row],[Lanthanides]]+FieldSampling16[[#This Row],[Y \n39]]))","v":""}]
[{"$nulls":96},{"$f":"IF(ISBLANK(FieldSampling16[[#This Row],[Sample Reference '#\n('# required to enable calculations)]]),\"\", SUM(FieldSampling16[[#This Row],[Lanthanides]]+FieldSampling16[[#This Row],[Y \n39]]))","v":""}]
[{"$nulls":96},{"$f":"IF(ISBLANK(FieldSampling16[[#This Row],[Sample Reference '#\n('# required to enable calculations)]]),\"\", SUM(FieldSampling16[[#This Row],[Lanthanides]]+FieldSampling16[[#This Row],[Y \n39]]))","v":""}]
[{"$nulls":96},{"$f":"IF(ISBLANK(FieldSampling16[[#This Row],[Sample Reference '#\n('# required to enable calculations)]]),\"\", SUM(FieldSampling16[[#This Row],[Lanthanides]]+FieldSampling16[[#This Row],[Y \n39]]))","v":""}]
[{"$nulls":96},{"$f":"IF(ISBLANK(FieldSampling16[[#This Row],[Sample Reference '#\n('# required to enable calculations)]]),\"\", SUM(FieldSampling16[[#This Row],[Lanthanides]]+FieldSampling16[[#This Row],[Y \n39]]))","v":""}]
[{"$nulls":96},{"$f":"IF(ISBLANK(FieldSampling16[[#This Row],[Sample Reference '#\n('# required to enable calculations)]]),\"\", SUM(FieldSampling16[[#This Row],[Lanthanides]]+FieldSampling16[[#This Row],[Y \n39]]))","v":""}]
[{"$nulls":96},{"$f":"IF(ISBLANK(FieldSampling16[[#This Row],[Sample Reference '#\n('# required to enable calculations)]]),\"\", SUM(FieldSampling16[[#This Row],[Lanthanides]]+FieldSampling16[[#This Row],[Y \n39]]))","v":""}]
[{"$nulls":96},{"$f":"IF(ISBLANK(FieldSampling16[[#This Row],[Sample Reference '#\n('# required to enable calculations)]]),\"\", SUM(FieldSampling16[[#This Row],[Lanthanides]]+FieldSampling16[[#This Row],[Y \n39]]))","v":""}]
[{"$nulls":96},{"$f":"IF(ISBLANK(FieldSampling16[[#This Row],[Sample Reference '#\n('# required to enable calculations)]]),\"\", SUM(FieldSampling16[[#This Row],[Lanthanides]]+FieldSampling16[[#This Row],[Y \n39]]))","v":""}]
[{"$nulls":96},{"$f":"IF(ISBLANK(FieldSampling16[[#This Row],[Sample Reference '#\n('# required to enable calculations)]]),\"\", SUM(FieldSampling16[[#This Row],[Lanthanides]]+FieldSampling16[[#This Row],[Y \n39]]))","v":""}]
[{"$nulls":96},{"$f":"IF(ISBLANK(FieldSampling16[[#This Row],[Sample Reference '#\n('# required to enable calculations)]]),\"\", SUM(FieldSampling16[[#This Row],[Lanthanides]]+FieldSampling16[[#This Row],[Y \n39]]))","v":""}]
[{"$nulls":96},{"$f":"IF(ISBLANK(FieldSampling16[[#This Row],[Sample Reference '#\n('# required to enable calculations)]]),\"\", SUM(FieldSampling16[[#This Row],[Lanthanides]]+FieldSampling16[[#This Row],[Y \n39]]))","v":""}]
[{"$nulls":96},{"$f":"IF(ISBLANK(FieldSampling16[[#This Row],[Sample Reference '#\n('# required to enable calculations)]]),\"\", SUM(FieldSampling16[[#This Row],[Lanthanides]]+FieldSampling16[[#This Row],[Y \n39]]))","v":""}]
[{"$nulls":96},{"$f":"IF(ISBLANK(FieldSampling16[[#This Row],[Sample Reference '#\n('# required to enable calculations)]]),\"\", SUM(FieldSampling16[[#This Row],[Lanthanides]]+FieldSampling16[[#This Row],[Y \n39]]))","v":""}]
[{"$nulls":96},{"$f":"IF(ISBLANK(FieldSampling16[[#This Row],[Sample Reference '#\n('# required to enable calculations)]]),\"\", SUM(FieldSampling16[[#This Row],[Lanthanides]]+FieldSampling16[[#This Row],[Y \n39]]))","v":""}]
[{"$nulls":96},{"$f":"IF(ISBLANK(FieldSampling16[[#This Row],[Sample Reference '#\n('# required to enable calculations)]]),\"\", SUM(FieldSampling16[[#This Row],[Lanthanides]]+FieldSampling16[[#This Row],[Y \n39]]))","v":""}]
[{"$nulls":96},{"$f":"IF(ISBLANK(FieldSampling16[[#This Row],[Sample Reference '#\n('# required to enable calculations)]]),\"\", SUM(FieldSampling16[[#This Row],[Lanthanides]]+FieldSampling16[[#This Row],[Y \n39]]))","v":""}]
[{"$nulls":96},{"$f":"IF(ISBLANK(FieldSampling16[[#This Row],[Sample Reference '#\n('# required to enable calculations)]]),\"\", SUM(FieldSampling16[[#This Row],[Lanthanides]]+FieldSampling16[[#This Row],[Y \n39]]))","v":""}]
[{"$nulls":96},{"$f":"IF(ISBLANK(FieldSampling16[[#This Row],[Sample Reference '#\n('# required to enable calculations)]]),\"\", SUM(FieldSampling16[[#This Row],[Lanthanides]]+FieldSampling16[[#This Row],[Y \n39]]))","v":""}]
[{"$nulls":96},{"$f":"IF(ISBLANK(FieldSampling16[[#This Row],[Sample Reference '#\n('# required to enable calculations)]]),\"\", SUM(FieldSampling16[[#This Row],[Lanthanides]]+FieldSampling16[[#This Row],[Y \n39]]))","v":""}]
[{"$nulls":96},{"$f":"IF(ISBLANK(FieldSampling16[[#This Row],[Sample Reference '#\n('# required to enable calculations)]]),\"\", SUM(FieldSampling16[[#This Row],[Lanthanides]]+FieldSampling16[[#This Row],[Y \n39]]))","v":""}]
[{"$nulls":96},{"$f":"IF(ISBLANK(FieldSampling16[[#This Row],[Sample Reference '#\n('# required to enable calculations)]]),\"\", SUM(FieldSampling16[[#This Row],[Lanthanides]]+FieldSampling16[[#This Row],[Y \n39]]))","v":""}]
[{"$nulls":96},{"$f":"IF(ISBLANK(FieldSampling16[[#This Row],[Sample Reference '#\n('# required to enable calculations)]]),\"\", SUM(FieldSampling16[[#This Row],[Lanthanides]]+FieldSampling16[[#This Row],[Y \n39]]))","v":""}]
[{"$nulls":96},{"$f":"IF(ISBLANK(FieldSampling16[[#This Row],[Sample Reference '#\n('# required to enable calculations)]]),\"\", SUM(FieldSampling16[[#This Row],[Lanthanides]]+FieldSampling16[[#This Row],[Y \n39]]))","v":""}]
[{"$nulls":96},{"$f":"IF(ISBLANK(FieldSampling16[[#This Row],[Sample Reference '#\n('# required to enable calculations)]]),\"\", SUM(FieldSampling16[[#This Row],[Lanthanides]]+FieldSampling16[[#This Row],[Y \n39]]))","v":""}]
[{"$nulls":96},{"$f":"IF(ISBLANK(FieldSampling16[[#This Row],[Sample Reference '#\n('# required to enable calculations)]]),\"\", SUM(FieldSampling16[[#This Row],[Lanthanides]]+FieldSampling16[[#This Row],[Y \n39]]))","v":""}]
[{"$nulls":96},{"$f":"IF(ISBLANK(FieldSampling16[[#This Row],[Sample Reference '#\n('# required to enable calculations)]]),\"\", SUM(FieldSampling16[[#This Row],[Lanthanides]]+FieldSampling16[[#This Row],[Y \n39]]))","v":""}]
[{"$nulls":96},{"$f":"IF(ISBLANK(FieldSampling16[[#This Row],[Sample Reference '#\n('# required to enable calculations)]]),\"\", SUM(FieldSampling16[[#This Row],[Lanthanides]]+FieldSampling16[[#This Row],[Y \n39]]))","v":""}]
[{"$nulls":96},{"$f":"IF(ISBLANK(FieldSampling16[[#This Row],[Sample Reference '#\n('# required to enable calculations)]]),\"\", SUM(FieldSampling16[[#This Row],[Lanthanides]]+FieldSampling16[[#This Row],[Y \n39]]))","v":""}]
[{"$nulls":96},{"$f":"IF(ISBLANK(FieldSampling16[[#This Row],[Sample Reference '#\n('# required to enable calculations)]]),\"\", SUM(FieldSampling16[[#This Row],[Lanthanides]]+FieldSampling16[[#This Row],[Y \n39]]))","v":""}]
[{"$nulls":96},{"$f":"IF(ISBLANK(FieldSampling16[[#This Row],[Sample Reference '#\n('# required to enable calculations)]]),\"\", SUM(FieldSampling16[[#This Row],[Lanthanides]]+FieldSampling16[[#This Row],[Y \n39]]))","v":""}]
[{"$nulls":96},{"$f":"IF(ISBLANK(FieldSampling16[[#This Row],[Sample Reference '#\n('# required to enable calculations)]]),\"\", SUM(FieldSampling16[[#This Row],[Lanthanides]]+FieldSampling16[[#This Row],[Y \n39]]))","v":""}]
[{"$nulls":96},{"$f":"IF(ISBLANK(FieldSampling16[[#This Row],[Sample Reference '#\n('# required to enable calculations)]]),\"\", SUM(FieldSampling16[[#This Row],[Lanthanides]]+FieldSampling16[[#This Row],[Y \n39]]))","v":""}]
[{"$nulls":96},{"$f":"IF(ISBLANK(FieldSampling16[[#This Row],[Sample Reference '#\n('# required to enable calculations)]]),\"\", SUM(FieldSampling16[[#This Row],[Lanthanides]]+FieldSampling16[[#This Row],[Y \n39]]))","v":""}]
[{"$nulls":96},{"$f":"IF(ISBLANK(FieldSampling16[[#This Row],[Sample Reference '#\n('# required to enable calculations)]]),\"\", SUM(FieldSampling16[[#This Row],[Lanthanides]]+FieldSampling16[[#This Row],[Y \n39]]))","v":""}]
[{"$nulls":96},{"$f":"IF(ISBLANK(FieldSampling16[[#This Row],[Sample Reference '#\n('# required to enable calculations)]]),\"\", SUM(FieldSampling16[[#This Row],[Lanthanides]]+FieldSampling16[[#This Row],[Y \n39]]))","v":""}]
[{"$nulls":96},{"$f":"IF(ISBLANK(FieldSampling16[[#This Row],[Sample Reference '#\n('# required to enable calculations)]]),\"\", SUM(FieldSampling16[[#This Row],[Lanthanides]]+FieldSampling16[[#This Row],[Y \n39]]))","v":""}]
[{"$nulls":96},{"$f":"IF(ISBLANK(FieldSampling16[[#This Row],[Sample Reference '#\n('# required to enable calculations)]]),\"\", SUM(FieldSampling16[[#This Row],[Lanthanides]]+FieldSampling16[[#This Row],[Y \n39]]))","v":""}]
[{"$nulls":96},{"$f":"IF(ISBLANK(FieldSampling16[[#This Row],[Sample Reference '#\n('# required to enable calculations)]]),\"\", SUM(FieldSampling16[[#This Row],[Lanthanides]]+FieldSampling16[[#This Row],[Y \n39]]))","v":""}]
[{"$nulls":96},{"$f":"IF(ISBLANK(FieldSampling16[[#This Row],[Sample Reference '#\n('# required to enable calculations)]]),\"\", SUM(FieldSampling16[[#This Row],[Lanthanides]]+FieldSampling16[[#This Row],[Y \n39]]))","v":""}]
[{"$nulls":96},{"$f":"IF(ISBLANK(FieldSampling16[[#This Row],[Sample Reference '#\n('# required to enable calculations)]]),\"\", SUM(FieldSampling16[[#This Row],[Lanthanides]]+FieldSampling16[[#This Row],[Y \n39]]))","v":""}]
[{"$nulls":96},{"$f":"IF(ISBLANK(FieldSampling16[[#This Row],[Sample Reference '#\n('# required to enable calculations)]]),\"\", SUM(FieldSampling16[[#This Row],[Lanthanides]]+FieldSampling16[[#This Row],[Y \n39]]))","v":""}]
[{"$nulls":96},{"$f":"IF(ISBLANK(FieldSampling16[[#This Row],[Sample Reference '#\n('# required to enable calculations)]]),\"\", SUM(FieldSampling16[[#This Row],[Lanthanides]]+FieldSampling16[[#This Row],[Y \n39]]))","v":""}]
[{"$nulls":96},{"$f":"IF(ISBLANK(FieldSampling16[[#This Row],[Sample Reference '#\n('# required to enable calculations)]]),\"\", SUM(FieldSampling16[[#This Row],[Lanthanides]]+FieldSampling16[[#This Row],[Y \n39]]))","v":""}]
[{"$nulls":96},{"$f":"IF(ISBLANK(FieldSampling16[[#This Row],[Sample Reference '#\n('# required to enable calculations)]]),\"\", SUM(FieldSampling16[[#This Row],[Lanthanides]]+FieldSampling16[[#This Row],[Y \n39]]))","v":""}]
[{"$nulls":96},{"$f":"IF(ISBLANK(FieldSampling16[[#This Row],[Sample Reference '#\n('# required to enable calculations)]]),\"\", SUM(FieldSampling16[[#This Row],[Lanthanides]]+FieldSampling16[[#This Row],[Y \n39]]))","v":""}]
[{"$nulls":96},{"$f":"IF(ISBLANK(FieldSampling16[[#This Row],[Sample Reference '#\n('# required to enable calculations)]]),\"\", SUM(FieldSampling16[[#This Row],[Lanthanides]]+FieldSampling16[[#This Row],[Y \n39]]))","v":""}]
[{"$nulls":96},{"$f":"IF(ISBLANK(FieldSampling16[[#This Row],[Sample Reference '#\n('# required to enable calculations)]]),\"\", SUM(FieldSampling16[[#This Row],[Lanthanides]]+FieldSampling16[[#This Row],[Y \n39]]))","v":""}]
[{"$nulls":96},{"$f":"IF(ISBLANK(FieldSampling16[[#This Row],[Sample Reference '#\n('# required to enable calculations)]]),\"\", SUM(FieldSampling16[[#This Row],[Lanthanides]]+FieldSampling16[[#This Row],[Y \n39]]))","v":""}]
[{"$nulls":96},{"$f":"IF(ISBLANK(FieldSampling16[[#This Row],[Sample Reference '#\n('# required to enable calculations)]]),\"\", SUM(FieldSampling16[[#This Row],[Lanthanides]]+FieldSampling16[[#This Row],[Y \n39]]))","v":""}]
[{"$nulls":96},{"$f":"IF(ISBLANK(FieldSampling16[[#This Row],[Sample Reference '#\n('# required to enable calculations)]]),\"\", SUM(FieldSampling16[[#This Row],[Lanthanides]]+FieldSampling16[[#This Row],[Y \n39]]))","v":""}]
[{"$nulls":96},{"$f":"IF(ISBLANK(FieldSampling16[[#This Row],[Sample Reference '#\n('# required to enable calculations)]]),\"\", SUM(FieldSampling16[[#This Row],[Lanthanides]]+FieldSampling16[[#This Row],[Y \n39]]))","v":""}]
[{"$nulls":96},{"$f":"IF(ISBLANK(FieldSampling16[[#This Row],[Sample Reference '#\n('# required to enable calculations)]]),\"\", SUM(FieldSampling16[[#This Row],[Lanthanides]]+FieldSampling16[[#This Row],[Y \n39]]))","v":""}]
[{"$nulls":96},{"$f":"IF(ISBLANK(FieldSampling16[[#This Row],[Sample Reference '#\n('# required to enable calculations)]]),\"\", SUM(FieldSampling16[[#This Row],[Lanthanides]]+FieldSampling16[[#This Row],[Y \n39]]))","v":""}]
[{"$nulls":96},{"$f":"IF(ISBLANK(FieldSampling16[[#This Row],[Sample Reference '#\n('# required to enable calculations)]]),\"\", SUM(FieldSampling16[[#This Row],[Lanthanides]]+FieldSampling16[[#This Row],[Y \n39]]))","v":""}]
[{"$nulls":96},{"$f":"IF(ISBLANK(FieldSampling16[[#This Row],[Sample Reference '#\n('# required to enable calculations)]]),\"\", SUM(FieldSampling16[[#This Row],[Lanthanides]]+FieldSampling16[[#This Row],[Y \n39]]))","v":""}]
[{"$nulls":96},{"$f":"IF(ISBLANK(FieldSampling16[[#This Row],[Sample Reference '#\n('# required to enable calculations)]]),\"\", SUM(FieldSampling16[[#This Row],[Lanthanides]]+FieldSampling16[[#This Row],[Y \n39]]))","v":""}]
[{"$nulls":96},{"$f":"IF(ISBLANK(FieldSampling16[[#This Row],[Sample Reference '#\n('# required to enable calculations)]]),\"\", SUM(FieldSampling16[[#This Row],[Lanthanides]]+FieldSampling16[[#This Row],[Y \n39]]))","v":""}]
[{"$nulls":96},{"$f":"IF(ISBLANK(FieldSampling16[[#This Row],[Sample Reference '#\n('# required to enable calculations)]]),\"\", SUM(FieldSampling16[[#This Row],[Lanthanides]]+FieldSampling16[[#This Row],[Y \n39]]))","v":""}]
[{"$nulls":96},{"$f":"IF(ISBLANK(FieldSampling16[[#This Row],[Sample Reference '#\n('# required to enable calculations)]]),\"\", SUM(FieldSampling16[[#This Row],[Lanthanides]]+FieldSampling16[[#This Row],[Y \n39]]))","v":""}]
[{"$nulls":96},{"$f":"IF(ISBLANK(FieldSampling16[[#This Row],[Sample Reference '#\n('# required to enable calculations)]]),\"\", SUM(FieldSampling16[[#This Row],[Lanthanides]]+FieldSampling16[[#This Row],[Y \n39]]))","v":""}]
[{"$nulls":96},{"$f":"IF(ISBLANK(FieldSampling16[[#This Row],[Sample Reference '#\n('# required to enable calculations)]]),\"\", SUM(FieldSampling16[[#This Row],[Lanthanides]]+FieldSampling16[[#This Row],[Y \n39]]))","v":""}]
[{"$nulls":96},{"$f":"IF(ISBLANK(FieldSampling16[[#This Row],[Sample Reference '#\n('# required to enable calculations)]]),\"\", SUM(FieldSampling16[[#This Row],[Lanthanides]]+FieldSampling16[[#This Row],[Y \n39]]))","v":""}]
[{"$nulls":96},{"$f":"IF(ISBLANK(FieldSampling16[[#This Row],[Sample Reference '#\n('# required to enable calculations)]]),\"\", SUM(FieldSampling16[[#This Row],[Lanthanides]]+FieldSampling16[[#This Row],[Y \n39]]))","v":""}]
[{"$nulls":96},{"$f":"IF(ISBLANK(FieldSampling16[[#This Row],[Sample Reference '#\n('# required to enable calculations)]]),\"\", SUM(FieldSampling16[[#This Row],[Lanthanides]]+FieldSampling16[[#This Row],[Y \n39]]))","v":""}]
[{"$nulls":96},{"$f":"IF(ISBLANK(FieldSampling16[[#This Row],[Sample Reference '#\n('# required to enable calculations)]]),\"\", SUM(FieldSampling16[[#This Row],[Lanthanides]]+FieldSampling16[[#This Row],[Y \n39]]))","v":""}]
[{"$nulls":96},{"$f":"IF(ISBLANK(FieldSampling16[[#This Row],[Sample Reference '#\n('# required to enable calculations)]]),\"\", SUM(FieldSampling16[[#This Row],[Lanthanides]]+FieldSampling16[[#This Row],[Y \n39]]))","v":""}]
[{"$nulls":96},{"$f":"IF(ISBLANK(FieldSampling16[[#This Row],[Sample Reference '#\n('# required to enable calculations)]]),\"\", SUM(FieldSampling16[[#This Row],[Lanthanides]]+FieldSampling16[[#This Row],[Y \n39]]))","v":""}]
[{"$nulls":96},{"$f":"IF(ISBLANK(FieldSampling16[[#This Row],[Sample Reference '#\n('# required to enable calculations)]]),\"\", SUM(FieldSampling16[[#This Row],[Lanthanides]]+FieldSampling16[[#This Row],[Y \n39]]))","v":""}]
[{"$nulls":96},{"$f":"IF(ISBLANK(FieldSampling16[[#This Row],[Sample Reference '#\n('# required to enable calculations)]]),\"\", SUM(FieldSampling16[[#This Row],[Lanthanides]]+FieldSampling16[[#This Row],[Y \n39]]))","v":""}]
[{"$nulls":96},{"$f":"IF(ISBLANK(FieldSampling16[[#This Row],[Sample Reference '#\n('# required to enable calculations)]]),\"\", SUM(FieldSampling16[[#This Row],[Lanthanides]]+FieldSampling16[[#This Row],[Y \n39]]))","v":""}]
[{"$nulls":96},{"$f":"IF(ISBLANK(FieldSampling16[[#This Row],[Sample Reference '#\n('# required to enable calculations)]]),\"\", SUM(FieldSampling16[[#This Row],[Lanthanides]]+FieldSampling16[[#This Row],[Y \n39]]))","v":""}]
[{"$nulls":96},{"$f":"IF(ISBLANK(FieldSampling16[[#This Row],[Sample Reference '#\n('# required to enable calculations)]]),\"\", SUM(FieldSampling16[[#This Row],[Lanthanides]]+FieldSampling16[[#This Row],[Y \n39]]))","v":""}]
[{"$nulls":96},{"$f":"IF(ISBLANK(FieldSampling16[[#This Row],[Sample Reference '#\n('# required to enable calculations)]]),\"\", SUM(FieldSampling16[[#This Row],[Lanthanides]]+FieldSampling16[[#This Row],[Y \n39]]))","v":""}]
[{"$nulls":96},{"$f":"IF(ISBLANK(FieldSampling16[[#This Row],[Sample Reference '#\n('# required to enable calculations)]]),\"\", SUM(FieldSampling16[[#This Row],[Lanthanides]]+FieldSampling16[[#This Row],[Y \n39]]))","v":""}]
[{"$nulls":96},{"$f":"IF(ISBLANK(FieldSampling16[[#This Row],[Sample Reference '#\n('# required to enable calculations)]]),\"\", SUM(FieldSampling16[[#This Row],[Lanthanides]]+FieldSampling16[[#This Row],[Y \n39]]))","v":""}]
[{"$nulls":96},{"$f":"IF(ISBLANK(FieldSampling16[[#This Row],[Sample Reference '#\n('# required to enable calculations)]]),\"\", SUM(FieldSampling16[[#This Row],[Lanthanides]]+FieldSampling16[[#This Row],[Y \n39]]))","v":""}]
[{"$nulls":96},{"$f":"IF(ISBLANK(FieldSampling16[[#This Row],[Sample Reference '#\n('# required to enable calculations)]]),\"\", SUM(FieldSampling16[[#This Row],[Lanthanides]]+FieldSampling16[[#This Row],[Y \n39]]))","v":""}]
[{"$nulls":96},{"$f":"IF(ISBLANK(FieldSampling16[[#This Row],[Sample Reference '#\n('# required to enable calculations)]]),\"\", SUM(FieldSampling16[[#This Row],[Lanthanides]]+FieldSampling16[[#This Row],[Y \n39]]))","v":""}]
[{"$nulls":96},{"$f":"IF(ISBLANK(FieldSampling16[[#This Row],[Sample Reference '#\n('# required to enable calculations)]]),\"\", SUM(FieldSampling16[[#This Row],[Lanthanides]]+FieldSampling16[[#This Row],[Y \n39]]))","v":""}]
[{"$nulls":96},{"$f":"IF(ISBLANK(FieldSampling16[[#This Row],[Sample Reference '#\n('# required to enable calculations)]]),\"\", SUM(FieldSampling16[[#This Row],[Lanthanides]]+FieldSampling16[[#This Row],[Y \n39]]))","v":""}]
[{"$nulls":96},{"$f":"IF(ISBLANK(FieldSampling16[[#This Row],[Sample Reference '#\n('# required to enable calculations)]]),\"\", SUM(FieldSampling16[[#This Row],[Lanthanides]]+FieldSampling16[[#This Row],[Y \n39]]))","v":""}]
[{"$nulls":96},{"$f":"IF(ISBLANK(FieldSampling16[[#This Row],[Sample Reference '#\n('# required to enable calculations)]]),\"\", SUM(FieldSampling16[[#This Row],[Lanthanides]]+FieldSampling16[[#This Row],[Y \n39]]))","v":""}]
[{"$nulls":96},{"$f":"IF(ISBLANK(FieldSampling16[[#This Row],[Sample Reference '#\n('# required to enable calculations)]]),\"\", SUM(FieldSampling16[[#This Row],[Lanthanides]]+FieldSampling16[[#This Row],[Y \n39]]))","v":""}]
[{"$nulls":96},{"$f":"IF(ISBLANK(FieldSampling16[[#This Row],[Sample Reference '#\n('# required to enable calculations)]]),\"\", SUM(FieldSampling16[[#This Row],[Lanthanides]]+FieldSampling16[[#This Row],[Y \n39]]))","v":""}]
[{"$nulls":96},{"$f":"IF(ISBLANK(FieldSampling16[[#This Row],[Sample Reference '#\n('# required to enable calculations)]]),\"\", SUM(FieldSampling16[[#This Row],[Lanthanides]]+FieldSampling16[[#This Row],[Y \n39]]))","v":""}]
[{"$nulls":96},{"$f":"IF(ISBLANK(FieldSampling16[[#This Row],[Sample Reference '#\n('# required to enable calculations)]]),\"\", SUM(FieldSampling16[[#This Row],[Lanthanides]]+FieldSampling16[[#This Row],[Y \n39]]))","v":""}]
[{"$nulls":96},{"$f":"IF(ISBLANK(FieldSampling16[[#This Row],[Sample Reference '#\n('# required to enable calculations)]]),\"\", SUM(FieldSampling16[[#This Row],[Lanthanides]]+FieldSampling16[[#This Row],[Y \n39]]))","v":""}]
[{"$nulls":96},{"$f":"IF(ISBLANK(FieldSampling16[[#This Row],[Sample Reference '#\n('# required to enable calculations)]]),\"\", SUM(FieldSampling16[[#This Row],[Lanthanides]]+FieldSampling16[[#This Row],[Y \n39]]))","v":""}]
[{"$nulls":96},{"$f":"IF(ISBLANK(FieldSampling16[[#This Row],[Sample Reference '#\n('# required to enable calculations)]]),\"\", SUM(FieldSampling16[[#This Row],[Lanthanides]]+FieldSampling16[[#This Row],[Y \n39]]))","v":""}]
[{"$nulls":96},{"$f":"IF(ISBLANK(FieldSampling16[[#This Row],[Sample Reference '#\n('# required to enable calculations)]]),\"\", SUM(FieldSampling16[[#This Row],[Lanthanides]]+FieldSampling16[[#This Row],[Y \n39]]))","v":""}]
[{"$nulls":96},{"$f":"IF(ISBLANK(FieldSampling16[[#This Row],[Sample Reference '#\n('# required to enable calculations)]]),\"\", SUM(FieldSampling16[[#This Row],[Lanthanides]]+FieldSampling16[[#This Row],[Y \n39]]))","v":""}]
[{"$nulls":96},{"$f":"IF(ISBLANK(FieldSampling16[[#This Row],[Sample Reference '#\n('# required to enable calculations)]]),\"\", SUM(FieldSampling16[[#This Row],[Lanthanides]]+FieldSampling16[[#This Row],[Y \n39]]))","v":""}]
[{"$nulls":96},{"$f":"IF(ISBLANK(FieldSampling16[[#This Row],[Sample Reference '#\n('# required to enable calculations)]]),\"\", SUM(FieldSampling16[[#This Row],[Lanthanides]]+FieldSampling16[[#This Row],[Y \n39]]))","v":""}]
[{"$nulls":96},{"$f":"IF(ISBLANK(FieldSampling16[[#This Row],[Sample Reference '#\n('# required to enable calculations)]]),\"\", SUM(FieldSampling16[[#This Row],[Lanthanides]]+FieldSampling16[[#This Row],[Y \n39]]))","v":""}]
[{"$nulls":96},{"$f":"IF(ISBLANK(FieldSampling16[[#This Row],[Sample Reference '#\n('# required to enable calculations)]]),\"\", SUM(FieldSampling16[[#This Row],[Lanthanides]]+FieldSampling16[[#This Row],[Y \n39]]))","v":""}]
[{"$nulls":96},{"$f":"IF(ISBLANK(FieldSampling16[[#This Row],[Sample Reference '#\n('# required to enable calculations)]]),\"\", SUM(FieldSampling16[[#This Row],[Lanthanides]]+FieldSampling16[[#This Row],[Y \n39]]))","v":""}]
[{"$nulls":96},{"$f":"IF(ISBLANK(FieldSampling16[[#This Row],[Sample Reference '#\n('# required to enable calculations)]]),\"\", SUM(FieldSampling16[[#This Row],[Lanthanides]]+FieldSampling16[[#This Row],[Y \n39]]))","v":""}]
[{"$nulls":96},{"$f":"IF(ISBLANK(FieldSampling16[[#This Row],[Sample Reference '#\n('# required to enable calculations)]]),\"\", SUM(FieldSampling16[[#This Row],[Lanthanides]]+FieldSampling16[[#This Row],[Y \n39]]))","v":""}]
[{"$nulls":96},{"$f":"IF(ISBLANK(FieldSampling16[[#This Row],[Sample Reference '#\n('# required to enable calculations)]]),\"\", SUM(FieldSampling16[[#This Row],[Lanthanides]]+FieldSampling16[[#This Row],[Y \n39]]))","v":""}]
[{"$nulls":96},{"$f":"IF(ISBLANK(FieldSampling16[[#This Row],[Sample Reference '#\n('# required to enable calculations)]]),\"\", SUM(FieldSampling16[[#This Row],[Lanthanides]]+FieldSampling16[[#This Row],[Y \n39]]))","v":""}]
[{"$nulls":96},{"$f":"IF(ISBLANK(FieldSampling16[[#This Row],[Sample Reference '#\n('# required to enable calculations)]]),\"\", SUM(FieldSampling16[[#This Row],[Lanthanides]]+FieldSampling16[[#This Row],[Y \n39]]))","v":""}]
[{"$nulls":96},{"$f":"IF(ISBLANK(FieldSampling16[[#This Row],[Sample Reference '#\n('# required to enable calculations)]]),\"\", SUM(FieldSampling16[[#This Row],[Lanthanides]]+FieldSampling16[[#This Row],[Y \n39]]))","v":""}]
[{"$nulls":96},{"$f":"IF(ISBLANK(FieldSampling16[[#This Row],[Sample Reference '#\n('# required to enable calculations)]]),\"\", SUM(FieldSampling16[[#This Row],[Lanthanides]]+FieldSampling16[[#This Row],[Y \n39]]))","v":""}]
[{"$nulls":96},{"$f":"IF(ISBLANK(FieldSampling16[[#This Row],[Sample Reference '#\n('# required to enable calculations)]]),\"\", SUM(FieldSampling16[[#This Row],[Lanthanides]]+FieldSampling16[[#This Row],[Y \n39]]))","v":""}]
[{"$nulls":96},{"$f":"IF(ISBLANK(FieldSampling16[[#This Row],[Sample Reference '#\n('# required to enable calculations)]]),\"\", SUM(FieldSampling16[[#This Row],[Lanthanides]]+FieldSampling16[[#This Row],[Y \n39]]))","v":""}]
[{"$nulls":96},{"$f":"IF(ISBLANK(FieldSampling16[[#This Row],[Sample Reference '#\n('# required to enable calculations)]]),\"\", SUM(FieldSampling16[[#This Row],[Lanthanides]]+FieldSampling16[[#This Row],[Y \n39]]))","v":""}]
[{"$nulls":96},{"$f":"IF(ISBLANK(FieldSampling16[[#This Row],[Sample Reference '#\n('# required to enable calculations)]]),\"\", SUM(FieldSampling16[[#This Row],[Lanthanides]]+FieldSampling16[[#This Row],[Y \n39]]))","v":""}]
[{"$nulls":96},{"$f":"IF(ISBLANK(FieldSampling16[[#This Row],[Sample Reference '#\n('# required to enable calculations)]]),\"\", SUM(FieldSampling16[[#This Row],[Lanthanides]]+FieldSampling16[[#This Row],[Y \n39]]))","v":""}]
[{"$nulls":96},{"$f":"IF(ISBLANK(FieldSampling16[[#This Row],[Sample Reference '#\n('# required to enable calculations)]]),\"\", SUM(FieldSampling16[[#This Row],[Lanthanides]]+FieldSampling16[[#This Row],[Y \n39]]))","v":""}]
[{"$nulls":96},{"$f":"IF(ISBLANK(FieldSampling16[[#This Row],[Sample Reference '#\n('# required to enable calculations)]]),\"\", SUM(FieldSampling16[[#This Row],[Lanthanides]]+FieldSampling16[[#This Row],[Y \n39]]))","v":""}]
[{"$nulls":96},{"$f":"IF(ISBLANK(FieldSampling16[[#This Row],[Sample Reference '#\n('# required to enable calculations)]]),\"\", SUM(FieldSampling16[[#This Row],[Lanthanides]]+FieldSampling16[[#This Row],[Y \n39]]))","v":""}]
[{"$nulls":96},{"$f":"IF(ISBLANK(FieldSampling16[[#This Row],[Sample Reference '#\n('# required to enable calculations)]]),\"\", SUM(FieldSampling16[[#This Row],[Lanthanides]]+FieldSampling16[[#This Row],[Y \n39]]))","v":""}]
[{"$nulls":96},{"$f":"IF(ISBLANK(FieldSampling16[[#This Row],[Sample Reference '#\n('# required to enable calculations)]]),\"\", SUM(FieldSampling16[[#This Row],[Lanthanides]]+FieldSampling16[[#This Row],[Y \n39]]))","v":""}]
[{"$nulls":96},{"$f":"IF(ISBLANK(FieldSampling16[[#This Row],[Sample Reference '#\n('# required to enable calculations)]]),\"\", SUM(FieldSampling16[[#This Row],[Lanthanides]]+FieldSampling16[[#This Row],[Y \n39]]))","v":""}]
[{"$nulls":96},{"$f":"IF(ISBLANK(FieldSampling16[[#This Row],[Sample Reference '#\n('# required to enable calculations)]]),\"\", SUM(FieldSampling16[[#This Row],[Lanthanides]]+FieldSampling16[[#This Row],[Y \n39]]))","v":""}]
[{"$nulls":96},{"$f":"IF(ISBLANK(FieldSampling16[[#This Row],[Sample Reference '#\n('# required to enable calculations)]]),\"\", SUM(FieldSampling16[[#This Row],[Lanthanides]]+FieldSampling16[[#This Row],[Y \n39]]))","v":""}]
[{"$nulls":96},{"$f":"IF(ISBLANK(FieldSampling16[[#This Row],[Sample Reference '#\n('# required to enable calculations)]]),\"\", SUM(FieldSampling16[[#This Row],[Lanthanides]]+FieldSampling16[[#This Row],[Y \n39]]))","v":""}]
[{"$nulls":96},{"$f":"IF(ISBLANK(FieldSampling16[[#This Row],[Sample Reference '#\n('# required to enable calculations)]]),\"\", SUM(FieldSampling16[[#This Row],[Lanthanides]]+FieldSampling16[[#This Row],[Y \n39]]))","v":""}]
[{"$nulls":96},{"$f":"IF(ISBLANK(FieldSampling16[[#This Row],[Sample Reference '#\n('# required to enable calculations)]]),\"\", SUM(FieldSampling16[[#This Row],[Lanthanides]]+FieldSampling16[[#This Row],[Y \n39]]))","v":""}]
[{"$nulls":96},{"$f":"IF(ISBLANK(FieldSampling16[[#This Row],[Sample Reference '#\n('# required to enable calculations)]]),\"\", SUM(FieldSampling16[[#This Row],[Lanthanides]]+FieldSampling16[[#This Row],[Y \n39]]))","v":""}]
[{"$nulls":96},{"$f":"IF(ISBLANK(FieldSampling16[[#This Row],[Sample Reference '#\n('# required to enable calculations)]]),\"\", SUM(FieldSampling16[[#This Row],[Lanthanides]]+FieldSampling16[[#This Row],[Y \n39]]))","v":""}]
[{"$nulls":96},{"$f":"IF(ISBLANK(FieldSampling16[[#This Row],[Sample Reference '#\n('# required to enable calculations)]]),\"\", SUM(FieldSampling16[[#This Row],[Lanthanides]]+FieldSampling16[[#This Row],[Y \n39]]))","v":""}]
[{"$nulls":96},{"$f":"IF(ISBLANK(FieldSampling16[[#This Row],[Sample Reference '#\n('# required to enable calculations)]]),\"\", SUM(FieldSampling16[[#This Row],[Lanthanides]]+FieldSampling16[[#This Row],[Y \n39]]))","v":""}]
[{"$nulls":96},{"$f":"IF(ISBLANK(FieldSampling16[[#This Row],[Sample Reference '#\n('# required to enable calculations)]]),\"\", SUM(FieldSampling16[[#This Row],[Lanthanides]]+FieldSampling16[[#This Row],[Y \n39]]))","v":""}]
[{"$nulls":96},{"$f":"IF(ISBLANK(FieldSampling16[[#This Row],[Sample Reference '#\n('# required to enable calculations)]]),\"\", SUM(FieldSampling16[[#This Row],[Lanthanides]]+FieldSampling16[[#This Row],[Y \n39]]))","v":""}]
[{"$nulls":96},{"$f":"IF(ISBLANK(FieldSampling16[[#This Row],[Sample Reference '#\n('# required to enable calculations)]]),\"\", SUM(FieldSampling16[[#This Row],[Lanthanides]]+FieldSampling16[[#This Row],[Y \n39]]))","v":""}]
[{"$nulls":96},{"$f":"IF(ISBLANK(FieldSampling16[[#This Row],[Sample Reference '#\n('# required to enable calculations)]]),\"\", SUM(FieldSampling16[[#This Row],[Lanthanides]]+FieldSampling16[[#This Row],[Y \n39]]))","v":""}]
[{"$nulls":96},{"$f":"IF(ISBLANK(FieldSampling16[[#This Row],[Sample Reference '#\n('# required to enable calculations)]]),\"\", SUM(FieldSampling16[[#This Row],[Lanthanides]]+FieldSampling16[[#This Row],[Y \n39]]))","v":""}]
[{"$nulls":96},{"$f":"IF(ISBLANK(FieldSampling16[[#This Row],[Sample Reference '#\n('# required to enable calculations)]]),\"\", SUM(FieldSampling16[[#This Row],[Lanthanides]]+FieldSampling16[[#This Row],[Y \n39]]))","v":""}]
[{"$nulls":96},{"$f":"IF(ISBLANK(FieldSampling16[[#This Row],[Sample Reference '#\n('# required to enable calculations)]]),\"\", SUM(FieldSampling16[[#This Row],[Lanthanides]]+FieldSampling16[[#This Row],[Y \n39]]))","v":""}]
[{"$nulls":96},{"$f":"IF(ISBLANK(FieldSampling16[[#This Row],[Sample Reference '#\n('# required to enable calculations)]]),\"\", SUM(FieldSampling16[[#This Row],[Lanthanides]]+FieldSampling16[[#This Row],[Y \n39]]))","v":""}]
[{"$nulls":96},{"$f":"IF(ISBLANK(FieldSampling16[[#This Row],[Sample Reference '#\n('# required to enable calculations)]]),\"\", SUM(FieldSampling16[[#This Row],[Lanthanides]]+FieldSampling16[[#This Row],[Y \n39]]))","v":""}]
[{"$nulls":96},{"$f":"IF(ISBLANK(FieldSampling16[[#This Row],[Sample Reference '#\n('# required to enable calculations)]]),\"\", SUM(FieldSampling16[[#This Row],[Lanthanides]]+FieldSampling16[[#This Row],[Y \n39]]))","v":""}]
[{"$nulls":96},{"$f":"IF(ISBLANK(FieldSampling16[[#This Row],[Sample Reference '#\n('# required to enable calculations)]]),\"\", SUM(FieldSampling16[[#This Row],[Lanthanides]]+FieldSampling16[[#This Row],[Y \n39]]))","v":""}]
[{"$nulls":96},{"$f":"IF(ISBLANK(FieldSampling16[[#This Row],[Sample Reference '#\n('# required to enable calculations)]]),\"\", SUM(FieldSampling16[[#This Row],[Lanthanides]]+FieldSampling16[[#This Row],[Y \n39]]))","v":""}]
[{"$nulls":96},{"$f":"IF(ISBLANK(FieldSampling16[[#This Row],[Sample Reference '#\n('# required to enable calculations)]]),\"\", SUM(FieldSampling16[[#This Row],[Lanthanides]]+FieldSampling16[[#This Row],[Y \n39]]))","v":""}]
[{"$nulls":96},{"$f":"IF(ISBLANK(FieldSampling16[[#This Row],[Sample Reference '#\n('# required to enable calculations)]]),\"\", SUM(FieldSampling16[[#This Row],[Lanthanides]]+FieldSampling16[[#This Row],[Y \n39]]))","v":""}]
[{"$nulls":96},{"$f":"IF(ISBLANK(FieldSampling16[[#This Row],[Sample Reference '#\n('# required to enable calculations)]]),\"\", SUM(FieldSampling16[[#This Row],[Lanthanides]]+FieldSampling16[[#This Row],[Y \n39]]))","v":""}]
[{"$nulls":96},{"$f":"IF(ISBLANK(FieldSampling16[[#This Row],[Sample Reference '#\n('# required to enable calculations)]]),\"\", SUM(FieldSampling16[[#This Row],[Lanthanides]]+FieldSampling16[[#This Row],[Y \n39]]))","v":""}]
[{"$nulls":96},{"$f":"IF(ISBLANK(FieldSampling16[[#This Row],[Sample Reference '#\n('# required to enable calculations)]]),\"\", SUM(FieldSampling16[[#This Row],[Lanthanides]]+FieldSampling16[[#This Row],[Y \n39]]))","v":""}]
[{"$nulls":96},{"$f":"IF(ISBLANK(FieldSampling16[[#This Row],[Sample Reference '#\n('# required to enable calculations)]]),\"\", SUM(FieldSampling16[[#This Row],[Lanthanides]]+FieldSampling16[[#This Row],[Y \n39]]))","v":""}]
[{"$nulls":96},{"$f":"IF(ISBLANK(FieldSampling16[[#This Row],[Sample Reference '#\n('# required to enable calculations)]]),\"\", SUM(FieldSampling16[[#This Row],[Lanthanides]]+FieldSampling16[[#This Row],[Y \n39]]))","v":""}]
[{"$nulls":96},{"$f":"IF(ISBLANK(FieldSampling16[[#This Row],[Sample Reference '#\n('# required to enable calculations)]]),\"\", SUM(FieldSampling16[[#This Row],[Lanthanides]]+FieldSampling16[[#This Row],[Y \n39]]))","v":""}]
[{"$nulls":96},{"$f":"IF(ISBLANK(FieldSampling16[[#This Row],[Sample Reference '#\n('# required to enable calculations)]]),\"\", SUM(FieldSampling16[[#This Row],[Lanthanides]]+FieldSampling16[[#This Row],[Y \n39]]))","v":""}]
[{"$nulls":96},{"$f":"IF(ISBLANK(FieldSampling16[[#This Row],[Sample Reference '#\n('# required to enable calculations)]]),\"\", SUM(FieldSampling16[[#This Row],[Lanthanides]]+FieldSampling16[[#This Row],[Y \n39]]))","v":""}]
[{"$nulls":96},{"$f":"IF(ISBLANK(FieldSampling16[[#This Row],[Sample Reference '#\n('# required to enable calculations)]]),\"\", SUM(FieldSampling16[[#This Row],[Lanthanides]]+FieldSampling16[[#This Row],[Y \n39]]))","v":""}]
[{"$nulls":96},{"$f":"IF(ISBLANK(FieldSampling16[[#This Row],[Sample Reference '#\n('# required to enable calculations)]]),\"\", SUM(FieldSampling16[[#This Row],[Lanthanides]]+FieldSampling16[[#This Row],[Y \n39]]))","v":""}]
[{"$nulls":96},{"$f":"IF(ISBLANK(FieldSampling16[[#This Row],[Sample Reference '#\n('# required to enable calculations)]]),\"\", SUM(FieldSampling16[[#This Row],[Lanthanides]]+FieldSampling16[[#This Row],[Y \n39]]))","v":""}]
[{"$nulls":96},{"$f":"IF(ISBLANK(FieldSampling16[[#This Row],[Sample Reference '#\n('# required to enable calculations)]]),\"\", SUM(FieldSampling16[[#This Row],[Lanthanides]]+FieldSampling16[[#This Row],[Y \n39]]))","v":""}]
[{"$nulls":96},{"$f":"IF(ISBLANK(FieldSampling16[[#This Row],[Sample Reference '#\n('# required to enable calculations)]]),\"\", SUM(FieldSampling16[[#This Row],[Lanthanides]]+FieldSampling16[[#This Row],[Y \n39]]))","v":""}]
[{"$nulls":96},{"$f":"IF(ISBLANK(FieldSampling16[[#This Row],[Sample Reference '#\n('# required to enable calculations)]]),\"\", SUM(FieldSampling16[[#This Row],[Lanthanides]]+FieldSampling16[[#This Row],[Y \n39]]))","v":""}]
[{"$nulls":96},{"$f":"IF(ISBLANK(FieldSampling16[[#This Row],[Sample Reference '#\n('# required to enable calculations)]]),\"\", SUM(FieldSampling16[[#This Row],[Lanthanides]]+FieldSampling16[[#This Row],[Y \n39]]))","v":""}]
[{"$nulls":96},{"$f":"IF(ISBLANK(FieldSampling16[[#This Row],[Sample Reference '#\n('# required to enable calculations)]]),\"\", SUM(FieldSampling16[[#This Row],[Lanthanides]]+FieldSampling16[[#This Row],[Y \n39]]))","v":""}]
[{"$nulls":96},{"$f":"IF(ISBLANK(FieldSampling16[[#This Row],[Sample Reference '#\n('# required to enable calculations)]]),\"\", SUM(FieldSampling16[[#This Row],[Lanthanides]]+FieldSampling16[[#This Row],[Y \n39]]))","v":""}]
[{"$nulls":96},{"$f":"IF(ISBLANK(FieldSampling16[[#This Row],[Sample Reference '#\n('# required to enable calculations)]]),\"\", SUM(FieldSampling16[[#This Row],[Lanthanides]]+FieldSampling16[[#This Row],[Y \n39]]))","v":""}]
[{"$nulls":96},{"$f":"IF(ISBLANK(FieldSampling16[[#This Row],[Sample Reference '#\n('# required to enable calculations)]]),\"\", SUM(FieldSampling16[[#This Row],[Lanthanides]]+FieldSampling16[[#This Row],[Y \n39]]))","v":""}]
[{"$nulls":96},{"$f":"IF(ISBLANK(FieldSampling16[[#This Row],[Sample Reference '#\n('# required to enable calculations)]]),\"\", SUM(FieldSampling16[[#This Row],[Lanthanides]]+FieldSampling16[[#This Row],[Y \n39]]))","v":""}]
[{"$nulls":96},{"$f":"IF(ISBLANK(FieldSampling16[[#This Row],[Sample Reference '#\n('# required to enable calculations)]]),\"\", SUM(FieldSampling16[[#This Row],[Lanthanides]]+FieldSampling16[[#This Row],[Y \n39]]))","v":""}]
[{"$nulls":96},{"$f":"IF(ISBLANK(FieldSampling16[[#This Row],[Sample Reference '#\n('# required to enable calculations)]]),\"\", SUM(FieldSampling16[[#This Row],[Lanthanides]]+FieldSampling16[[#This Row],[Y \n39]]))","v":""}]
[{"$nulls":96},{"$f":"IF(ISBLANK(FieldSampling16[[#This Row],[Sample Reference '#\n('# required to enable calculations)]]),\"\", SUM(FieldSampling16[[#This Row],[Lanthanides]]+FieldSampling16[[#This Row],[Y \n39]]))","v":""}]
[{"$nulls":96},{"$f":"IF(ISBLANK(FieldSampling16[[#This Row],[Sample Reference '#\n('# required to enable calculations)]]),\"\", SUM(FieldSampling16[[#This Row],[Lanthanides]]+FieldSampling16[[#This Row],[Y \n39]]))","v":""}]
[{"$nulls":96},{"$f":"IF(ISBLANK(FieldSampling16[[#This Row],[Sample Reference '#\n('# required to enable calculations)]]),\"\", SUM(FieldSampling16[[#This Row],[Lanthanides]]+FieldSampling16[[#This Row],[Y \n39]]))","v":""}]
[{"$nulls":96},{"$f":"IF(ISBLANK(FieldSampling16[[#This Row],[Sample Reference '#\n('# required to enable calculations)]]),\"\", SUM(FieldSampling16[[#This Row],[Lanthanides]]+FieldSampling16[[#This Row],[Y \n39]]))","v":""}]
[{"$nulls":96},{"$f":"IF(ISBLANK(FieldSampling16[[#This Row],[Sample Reference '#\n('# required to enable calculations)]]),\"\", SUM(FieldSampling16[[#This Row],[Lanthanides]]+FieldSampling16[[#This Row],[Y \n39]]))","v":""}]
[{"$nulls":96},{"$f":"IF(ISBLANK(FieldSampling16[[#This Row],[Sample Reference '#\n('# required to enable calculations)]]),\"\", SUM(FieldSampling16[[#This Row],[Lanthanides]]+FieldSampling16[[#This Row],[Y \n39]]))","v":""}]
[{"$nulls":96},{"$f":"IF(ISBLANK(FieldSampling16[[#This Row],[Sample Reference '#\n('# required to enable calculations)]]),\"\", SUM(FieldSampling16[[#This Row],[Lanthanides]]+FieldSampling16[[#This Row],[Y \n39]]))","v":""}]
[{"$nulls":96},{"$f":"IF(ISBLANK(FieldSampling16[[#This Row],[Sample Reference '#\n('# required to enable calculations)]]),\"\", SUM(FieldSampling16[[#This Row],[Lanthanides]]+FieldSampling16[[#This Row],[Y \n39]]))","v":""}]
[{"$nulls":96},{"$f":"IF(ISBLANK(FieldSampling16[[#This Row],[Sample Reference '#\n('# required to enable calculations)]]),\"\", SUM(FieldSampling16[[#This Row],[Lanthanides]]+FieldSampling16[[#This Row],[Y \n39]]))","v":""}]
[{"$nulls":96},{"$f":"IF(ISBLANK(FieldSampling16[[#This Row],[Sample Reference '#\n('# required to enable calculations)]]),\"\", SUM(FieldSampling16[[#This Row],[Lanthanides]]+FieldSampling16[[#This Row],[Y \n39]]))","v":""}]
[{"$nulls":96},{"$f":"IF(ISBLANK(FieldSampling16[[#This Row],[Sample Reference '#\n('# required to enable calculations)]]),\"\", SUM(FieldSampling16[[#This Row],[Lanthanides]]+FieldSampling16[[#This Row],[Y \n39]]))","v":""}]
[{"$nulls":96},{"$f":"IF(ISBLANK(FieldSampling16[[#This Row],[Sample Reference '#\n('# required to enable calculations)]]),\"\", SUM(FieldSampling16[[#This Row],[Lanthanides]]+FieldSampling16[[#This Row],[Y \n39]]))","v":""}]
[{"$nulls":96},{"$f":"IF(ISBLANK(FieldSampling16[[#This Row],[Sample Reference '#\n('# required to enable calculations)]]),\"\", SUM(FieldSampling16[[#This Row],[Lanthanides]]+FieldSampling16[[#This Row],[Y \n39]]))","v":""}]
[{"$nulls":96},{"$f":"IF(ISBLANK(FieldSampling16[[#This Row],[Sample Reference '#\n('# required to enable calculations)]]),\"\", SUM(FieldSampling16[[#This Row],[Lanthanides]]+FieldSampling16[[#This Row],[Y \n39]]))","v":""}]
[{"$nulls":96},{"$f":"IF(ISBLANK(FieldSampling16[[#This Row],[Sample Reference '#\n('# required to enable calculations)]]),\"\", SUM(FieldSampling16[[#This Row],[Lanthanides]]+FieldSampling16[[#This Row],[Y \n39]]))","v":""}]
[{"$nulls":96},{"$f":"IF(ISBLANK(FieldSampling16[[#This Row],[Sample Reference '#\n('# required to enable calculations)]]),\"\", SUM(FieldSampling16[[#This Row],[Lanthanides]]+FieldSampling16[[#This Row],[Y \n39]]))","v":""}]
[{"$nulls":96},{"$f":"IF(ISBLANK(FieldSampling16[[#This Row],[Sample Reference '#\n('# required to enable calculations)]]),\"\", SUM(FieldSampling16[[#This Row],[Lanthanides]]+FieldSampling16[[#This Row],[Y \n39]]))","v":""}]
[{"$nulls":96},{"$f":"IF(ISBLANK(FieldSampling16[[#This Row],[Sample Reference '#\n('# required to enable calculations)]]),\"\", SUM(FieldSampling16[[#This Row],[Lanthanides]]+FieldSampling16[[#This Row],[Y \n39]]))","v":""}]
[{"$nulls":96},{"$f":"IF(ISBLANK(FieldSampling16[[#This Row],[Sample Reference '#\n('# required to enable calculations)]]),\"\", SUM(FieldSampling16[[#This Row],[Lanthanides]]+FieldSampling16[[#This Row],[Y \n39]]))","v":""}]
[{"$nulls":96},{"$f":"IF(ISBLANK(FieldSampling16[[#This Row],[Sample Reference '#\n('# required to enable calculations)]]),\"\", SUM(FieldSampling16[[#This Row],[Lanthanides]]+FieldSampling16[[#This Row],[Y \n39]]))","v":""}]
[{"$nulls":96},{"$f":"IF(ISBLANK(FieldSampling16[[#This Row],[Sample Reference '#\n('# required to enable calculations)]]),\"\", SUM(FieldSampling16[[#This Row],[Lanthanides]]+FieldSampling16[[#This Row],[Y \n39]]))","v":""}]
[{"$nulls":96},{"$f":"IF(ISBLANK(FieldSampling16[[#This Row],[Sample Reference '#\n('# required to enable calculations)]]),\"\", SUM(FieldSampling16[[#This Row],[Lanthanides]]+FieldSampling16[[#This Row],[Y \n39]]))","v":""}]
[{"$nulls":96},{"$f":"IF(ISBLANK(FieldSampling16[[#This Row],[Sample Reference '#\n('# required to enable calculations)]]),\"\", SUM(FieldSampling16[[#This Row],[Lanthanides]]+FieldSampling16[[#This Row],[Y \n39]]))","v":""}]
[{"$nulls":96},{"$f":"IF(ISBLANK(FieldSampling16[[#This Row],[Sample Reference '#\n('# required to enable calculations)]]),\"\", SUM(FieldSampling16[[#This Row],[Lanthanides]]+FieldSampling16[[#This Row],[Y \n39]]))","v":""}]
[{"$nulls":96},{"$f":"IF(ISBLANK(FieldSampling16[[#This Row],[Sample Reference '#\n('# required to enable calculations)]]),\"\", SUM(FieldSampling16[[#This Row],[Lanthanides]]+FieldSampling16[[#This Row],[Y \n39]]))","v":""}]
[{"$nulls":96},{"$f":"IF(ISBLANK(FieldSampling16[[#This Row],[Sample Reference '#\n('# required to enable calculations)]]),\"\", SUM(FieldSampling16[[#This Row],[Lanthanides]]+FieldSampling16[[#This Row],[Y \n39]]))","v":""}]
[{"$nulls":96},{"$f":"IF(ISBLANK(FieldSampling16[[#This Row],[Sample Reference '#\n('# required to enable calculations)]]),\"\", SUM(FieldSampling16[[#This Row],[Lanthanides]]+FieldSampling16[[#This Row],[Y \n39]]))","v":""}]
[{"$nulls":96},{"$f":"IF(ISBLANK(FieldSampling16[[#This Row],[Sample Reference '#\n('# required to enable calculations)]]),\"\", SUM(FieldSampling16[[#This Row],[Lanthanides]]+FieldSampling16[[#This Row],[Y \n39]]))","v":""}]
[{"$nulls":96},{"$f":"IF(ISBLANK(FieldSampling16[[#This Row],[Sample Reference '#\n('# required to enable calculations)]]),\"\", SUM(FieldSampling16[[#This Row],[Lanthanides]]+FieldSampling16[[#This Row],[Y \n39]]))","v":""}]
[{"$nulls":96},{"$f":"IF(ISBLANK(FieldSampling16[[#This Row],[Sample Reference '#\n('# required to enable calculations)]]),\"\", SUM(FieldSampling16[[#This Row],[Lanthanides]]+FieldSampling16[[#This Row],[Y \n39]]))","v":""}]
[{"$nulls":96},{"$f":"IF(ISBLANK(FieldSampling16[[#This Row],[Sample Reference '#\n('# required to enable calculations)]]),\"\", SUM(FieldSampling16[[#This Row],[Lanthanides]]+FieldSampling16[[#This Row],[Y \n39]]))","v":""}]
[{"$nulls":96},{"$f":"IF(ISBLANK(FieldSampling16[[#This Row],[Sample Reference '#\n('# required to enable calculations)]]),\"\", SUM(FieldSampling16[[#This Row],[Lanthanides]]+FieldSampling16[[#This Row],[Y \n39]]))","v":""}]
[{"$nulls":96},{"$f":"IF(ISBLANK(FieldSampling16[[#This Row],[Sample Reference '#\n('# required to enable calculations)]]),\"\", SUM(FieldSampling16[[#This Row],[Lanthanides]]+FieldSampling16[[#This Row],[Y \n39]]))","v":""}]
[{"$nulls":96},{"$f":"IF(ISBLANK(FieldSampling16[[#This Row],[Sample Reference '#\n('# required to enable calculations)]]),\"\", SUM(FieldSampling16[[#This Row],[Lanthanides]]+FieldSampling16[[#This Row],[Y \n39]]))","v":""}]
[{"$nulls":96},{"$f":"IF(ISBLANK(FieldSampling16[[#This Row],[Sample Reference '#\n('# required to enable calculations)]]),\"\", SUM(FieldSampling16[[#This Row],[Lanthanides]]+FieldSampling16[[#This Row],[Y \n39]]))","v":""}]
[{"$nulls":96},{"$f":"IF(ISBLANK(FieldSampling16[[#This Row],[Sample Reference '#\n('# required to enable calculations)]]),\"\", SUM(FieldSampling16[[#This Row],[Lanthanides]]+FieldSampling16[[#This Row],[Y \n39]]))","v":""}]
[{"$nulls":96},{"$f":"IF(ISBLANK(FieldSampling16[[#This Row],[Sample Reference '#\n('# required to enable calculations)]]),\"\", SUM(FieldSampling16[[#This Row],[Lanthanides]]+FieldSampling16[[#This Row],[Y \n39]]))","v":""}]
[{"$nulls":96},{"$f":"IF(ISBLANK(FieldSampling16[[#This Row],[Sample Reference '#\n('# required to enable calculations)]]),\"\", SUM(FieldSampling16[[#This Row],[Lanthanides]]+FieldSampling16[[#This Row],[Y \n39]]))","v":""}]
[{"$nulls":96},{"$f":"IF(ISBLANK(FieldSampling16[[#This Row],[Sample Reference '#\n('# required to enable calculations)]]),\"\", SUM(FieldSampling16[[#This Row],[Lanthanides]]+FieldSampling16[[#This Row],[Y \n39]]))","v":""}]
[{"$nulls":96},{"$f":"IF(ISBLANK(FieldSampling16[[#This Row],[Sample Reference '#\n('# required to enable calculations)]]),\"\", SUM(FieldSampling16[[#This Row],[Lanthanides]]+FieldSampling16[[#This Row],[Y \n39]]))","v":""}]
[{"$nulls":96},{"$f":"IF(ISBLANK(FieldSampling16[[#This Row],[Sample Reference '#\n('# required to enable calculations)]]),\"\", SUM(FieldSampling16[[#This Row],[Lanthanides]]+FieldSampling16[[#This Row],[Y \n39]]))","v":""}]
[{"$nulls":96},{"$f":"IF(ISBLANK(FieldSampling16[[#This Row],[Sample Reference '#\n('# required to enable calculations)]]),\"\", SUM(FieldSampling16[[#This Row],[Lanthanides]]+FieldSampling16[[#This Row],[Y \n39]]))","v":""}]
[{"$nulls":96},{"$f":"IF(ISBLANK(FieldSampling16[[#This Row],[Sample Reference '#\n('# required to enable calculations)]]),\"\", SUM(FieldSampling16[[#This Row],[Lanthanides]]+FieldSampling16[[#This Row],[Y \n39]]))","v":""}]
[{"$nulls":96},{"$f":"IF(ISBLANK(FieldSampling16[[#This Row],[Sample Reference '#\n('# required to enable calculations)]]),\"\", SUM(FieldSampling16[[#This Row],[Lanthanides]]+FieldSampling16[[#This Row],[Y \n39]]))","v":""}]
[{"$nulls":96},{"$f":"IF(ISBLANK(FieldSampling16[[#This Row],[Sample Reference '#\n('# required to enable calculations)]]),\"\", SUM(FieldSampling16[[#This Row],[Lanthanides]]+FieldSampling16[[#This Row],[Y \n39]]))","v":""}]
[{"$nulls":96},{"$f":"IF(ISBLANK(FieldSampling16[[#This Row],[Sample Reference '#\n('# required to enable calculations)]]),\"\", SUM(FieldSampling16[[#This Row],[Lanthanides]]+FieldSampling16[[#This Row],[Y \n39]]))","v":""}]
[{"$nulls":96},{"$f":"IF(ISBLANK(FieldSampling16[[#This Row],[Sample Reference '#\n('# required to enable calculations)]]),\"\", SUM(FieldSampling16[[#This Row],[Lanthanides]]+FieldSampling16[[#This Row],[Y \n39]]))","v":""}]
[{"$nulls":96},{"$f":"IF(ISBLANK(FieldSampling16[[#This Row],[Sample Reference '#\n('# required to enable calculations)]]),\"\", SUM(FieldSampling16[[#This Row],[Lanthanides]]+FieldSampling16[[#This Row],[Y \n39]]))","v":""}]
[{"$nulls":96},{"$f":"IF(ISBLANK(FieldSampling16[[#This Row],[Sample Reference '#\n('# required to enable calculations)]]),\"\", SUM(FieldSampling16[[#This Row],[Lanthanides]]+FieldSampling16[[#This Row],[Y \n39]]))","v":""}]
[{"$nulls":96},{"$f":"IF(ISBLANK(FieldSampling16[[#This Row],[Sample Reference '#\n('# required to enable calculations)]]),\"\", SUM(FieldSampling16[[#This Row],[Lanthanides]]+FieldSampling16[[#This Row],[Y \n39]]))","v":""}]
[{"$nulls":96},{"$f":"IF(ISBLANK(FieldSampling16[[#This Row],[Sample Reference '#\n('# required to enable calculations)]]),\"\", SUM(FieldSampling16[[#This Row],[Lanthanides]]+FieldSampling16[[#This Row],[Y \n39]]))","v":""}]
[{"$nulls":96},{"$f":"IF(ISBLANK(FieldSampling16[[#This Row],[Sample Reference '#\n('# required to enable calculations)]]),\"\", SUM(FieldSampling16[[#This Row],[Lanthanides]]+FieldSampling16[[#This Row],[Y \n39]]))","v":""}]
[{"$nulls":96},{"$f":"IF(ISBLANK(FieldSampling16[[#This Row],[Sample Reference '#\n('# required to enable calculations)]]),\"\", SUM(FieldSampling16[[#This Row],[Lanthanides]]+FieldSampling16[[#This Row],[Y \n39]]))","v":""}]
[{"$nulls":96},{"$f":"IF(ISBLANK(FieldSampling16[[#This Row],[Sample Reference '#\n('# required to enable calculations)]]),\"\", SUM(FieldSampling16[[#This Row],[Lanthanides]]+FieldSampling16[[#This Row],[Y \n39]]))","v":""}]
[{"$nulls":96},{"$f":"IF(ISBLANK(FieldSampling16[[#This Row],[Sample Reference '#\n('# required to enable calculations)]]),\"\", SUM(FieldSampling16[[#This Row],[Lanthanides]]+FieldSampling16[[#This Row],[Y \n39]]))","v":""}]
[{"$nulls":96},{"$f":"IF(ISBLANK(FieldSampling16[[#This Row],[Sample Reference '#\n('# required to enable calculations)]]),\"\", SUM(FieldSampling16[[#This Row],[Lanthanides]]+FieldSampling16[[#This Row],[Y \n39]]))","v":""}]
[{"$nulls":96},{"$f":"IF(ISBLANK(FieldSampling16[[#This Row],[Sample Reference '#\n('# required to enable calculations)]]),\"\", SUM(FieldSampling16[[#This Row],[Lanthanides]]+FieldSampling16[[#This Row],[Y \n39]]))","v":""}]
[{"$nulls":96},{"$f":"IF(ISBLANK(FieldSampling16[[#This Row],[Sample Reference '#\n('# required to enable calculations)]]),\"\", SUM(FieldSampling16[[#This Row],[Lanthanides]]+FieldSampling16[[#This Row],[Y \n39]]))","v":""}]
[{"$nulls":96},{"$f":"IF(ISBLANK(FieldSampling16[[#This Row],[Sample Reference '#\n('# required to enable calculations)]]),\"\", SUM(FieldSampling16[[#This Row],[Lanthanides]]+FieldSampling16[[#This Row],[Y \n39]]))","v":""}]
[{"$nulls":96},{"$f":"IF(ISBLANK(FieldSampling16[[#This Row],[Sample Reference '#\n('# required to enable calculations)]]),\"\", SUM(FieldSampling16[[#This Row],[Lanthanides]]+FieldSampling16[[#This Row],[Y \n39]]))","v":""}]
[{"$nulls":96},{"$f":"IF(ISBLANK(FieldSampling16[[#This Row],[Sample Reference '#\n('# required to enable calculations)]]),\"\", SUM(FieldSampling16[[#This Row],[Lanthanides]]+FieldSampling16[[#This Row],[Y \n39]]))","v":""}]
[{"$nulls":96},{"$f":"IF(ISBLANK(FieldSampling16[[#This Row],[Sample Reference '#\n('# required to enable calculations)]]),\"\", SUM(FieldSampling16[[#This Row],[Lanthanides]]+FieldSampling16[[#This Row],[Y \n39]]))","v":""}]
[{"$nulls":96},{"$f":"IF(ISBLANK(FieldSampling16[[#This Row],[Sample Reference '#\n('# required to enable calculations)]]),\"\", SUM(FieldSampling16[[#This Row],[Lanthanides]]+FieldSampling16[[#This Row],[Y \n39]]))","v":""}]
[{"$nulls":96},{"$f":"IF(ISBLANK(FieldSampling16[[#This Row],[Sample Reference '#\n('# required to enable calculations)]]),\"\", SUM(FieldSampling16[[#This Row],[Lanthanides]]+FieldSampling16[[#This Row],[Y \n39]]))","v":""}]
[{"$nulls":96},{"$f":"IF(ISBLANK(FieldSampling16[[#This Row],[Sample Reference '#\n('# required to enable calculations)]]),\"\", SUM(FieldSampling16[[#This Row],[Lanthanides]]+FieldSampling16[[#This Row],[Y \n39]]))","v":""}]
[{"$nulls":96},{"$f":"IF(ISBLANK(FieldSampling16[[#This Row],[Sample Reference '#\n('# required to enable calculations)]]),\"\", SUM(FieldSampling16[[#This Row],[Lanthanides]]+FieldSampling16[[#This Row],[Y \n39]]))","v":""}]
[{"$nulls":96},{"$f":"IF(ISBLANK(FieldSampling16[[#This Row],[Sample Reference '#\n('# required to enable calculations)]]),\"\", SUM(FieldSampling16[[#This Row],[Lanthanides]]+FieldSampling16[[#This Row],[Y \n39]]))","v":""}]
[{"$nulls":96},{"$f":"IF(ISBLANK(FieldSampling16[[#This Row],[Sample Reference '#\n('# required to enable calculations)]]),\"\", SUM(FieldSampling16[[#This Row],[Lanthanides]]+FieldSampling16[[#This Row],[Y \n39]]))","v":""}]
[{"$nulls":96},{"$f":"IF(ISBLANK(FieldSampling16[[#This Row],[Sample Reference '#\n('# required to enable calculations)]]),\"\", SUM(FieldSampling16[[#This Row],[Lanthanides]]+FieldSampling16[[#This Row],[Y \n39]]))","v":""}]
[{"$nulls":96},{"$f":"IF(ISBLANK(FieldSampling16[[#This Row],[Sample Reference '#\n('# required to enable calculations)]]),\"\", SUM(FieldSampling16[[#This Row],[Lanthanides]]+FieldSampling16[[#This Row],[Y \n39]]))","v":""}]
[{"$nulls":96},{"$f":"IF(ISBLANK(FieldSampling16[[#This Row],[Sample Reference '#\n('# required to enable calculations)]]),\"\", SUM(FieldSampling16[[#This Row],[Lanthanides]]+FieldSampling16[[#This Row],[Y \n39]]))","v":""}]
[{"$nulls":96},{"$f":"IF(ISBLANK(FieldSampling16[[#This Row],[Sample Reference '#\n('# required to enable calculations)]]),\"\", SUM(FieldSampling16[[#This Row],[Lanthanides]]+FieldSampling16[[#This Row],[Y \n39]]))","v":""}]
[{"$nulls":96},{"$f":"IF(ISBLANK(FieldSampling16[[#This Row],[Sample Reference '#\n('# required to enable calculations)]]),\"\", SUM(FieldSampling16[[#This Row],[Lanthanides]]+FieldSampling16[[#This Row],[Y \n39]]))","v":""}]
[{"$nulls":96},{"$f":"IF(ISBLANK(FieldSampling16[[#This Row],[Sample Reference '#\n('# required to enable calculations)]]),\"\", SUM(FieldSampling16[[#This Row],[Lanthanides]]+FieldSampling16[[#This Row],[Y \n39]]))","v":""}]
[{"$nulls":96},{"$f":"IF(ISBLANK(FieldSampling16[[#This Row],[Sample Reference '#\n('# required to enable calculations)]]),\"\", SUM(FieldSampling16[[#This Row],[Lanthanides]]+FieldSampling16[[#This Row],[Y \n39]]))","v":""}]
[{"$nulls":96},{"$f":"IF(ISBLANK(FieldSampling16[[#This Row],[Sample Reference '#\n('# required to enable calculations)]]),\"\", SUM(FieldSampling16[[#This Row],[Lanthanides]]+FieldSampling16[[#This Row],[Y \n39]]))","v":""}]
[{"$nulls":96},{"$f":"IF(ISBLANK(FieldSampling16[[#This Row],[Sample Reference '#\n('# required to enable calculations)]]),\"\", SUM(FieldSampling16[[#This Row],[Lanthanides]]+FieldSampling16[[#This Row],[Y \n39]]))","v":""}]
[{"$nulls":96},{"$f":"IF(ISBLANK(FieldSampling16[[#This Row],[Sample Reference '#\n('# required to enable calculations)]]),\"\", SUM(FieldSampling16[[#This Row],[Lanthanides]]+FieldSampling16[[#This Row],[Y \n39]]))","v":""}]
[{"$nulls":96},{"$f":"IF(ISBLANK(FieldSampling16[[#This Row],[Sample Reference '#\n('# required to enable calculations)]]),\"\", SUM(FieldSampling16[[#This Row],[Lanthanides]]+FieldSampling16[[#This Row],[Y \n39]]))","v":""}]
[{"$nulls":96},{"$f":"IF(ISBLANK(FieldSampling16[[#This Row],[Sample Reference '#\n('# required to enable calculations)]]),\"\", SUM(FieldSampling16[[#This Row],[Lanthanides]]+FieldSampling16[[#This Row],[Y \n39]]))","v":""}]
[{"$nulls":96},{"$f":"IF(ISBLANK(FieldSampling16[[#This Row],[Sample Reference '#\n('# required to enable calculations)]]),\"\", SUM(FieldSampling16[[#This Row],[Lanthanides]]+FieldSampling16[[#This Row],[Y \n39]]))","v":""}]
[{"$nulls":96},{"$f":"IF(ISBLANK(FieldSampling16[[#This Row],[Sample Reference '#\n('# required to enable calculations)]]),\"\", SUM(FieldSampling16[[#This Row],[Lanthanides]]+FieldSampling16[[#This Row],[Y \n39]]))","v":""}]
[{"$nulls":96},{"$f":"IF(ISBLANK(FieldSampling16[[#This Row],[Sample Reference '#\n('# required to enable calculations)]]),\"\", SUM(FieldSampling16[[#This Row],[Lanthanides]]+FieldSampling16[[#This Row],[Y \n39]]))","v":""}]
[{"$nulls":96},{"$f":"IF(ISBLANK(FieldSampling16[[#This Row],[Sample Reference '#\n('# required to enable calculations)]]),\"\", SUM(FieldSampling16[[#This Row],[Lanthanides]]+FieldSampling16[[#This Row],[Y \n39]]))","v":""}]
[{"$nulls":96},{"$f":"IF(ISBLANK(FieldSampling16[[#This Row],[Sample Reference '#\n('# required to enable calculations)]]),\"\", SUM(FieldSampling16[[#This Row],[Lanthanides]]+FieldSampling16[[#This Row],[Y \n39]]))","v":""}]
[{"$nulls":96},{"$f":"IF(ISBLANK(FieldSampling16[[#This Row],[Sample Reference '#\n('# required to enable calculations)]]),\"\", SUM(FieldSampling16[[#This Row],[Lanthanides]]+FieldSampling16[[#This Row],[Y \n39]]))","v":""}]
[{"$nulls":96},{"$f":"IF(ISBLANK(FieldSampling16[[#This Row],[Sample Reference '#\n('# required to enable calculations)]]),\"\", SUM(FieldSampling16[[#This Row],[Lanthanides]]+FieldSampling16[[#This Row],[Y \n39]]))","v":""}]
[{"$nulls":96},{"$f":"IF(ISBLANK(FieldSampling16[[#This Row],[Sample Reference '#\n('# required to enable calculations)]]),\"\", SUM(FieldSampling16[[#This Row],[Lanthanides]]+FieldSampling16[[#This Row],[Y \n39]]))","v":""}]
[{"$nulls":96},{"$f":"IF(ISBLANK(FieldSampling16[[#This Row],[Sample Reference '#\n('# required to enable calculations)]]),\"\", SUM(FieldSampling16[[#This Row],[Lanthanides]]+FieldSampling16[[#This Row],[Y \n39]]))","v":""}]
[{"$nulls":96},{"$f":"IF(ISBLANK(FieldSampling16[[#This Row],[Sample Reference '#\n('# required to enable calculations)]]),\"\", SUM(FieldSampling16[[#This Row],[Lanthanides]]+FieldSampling16[[#This Row],[Y \n39]]))","v":""}]
[{"$nulls":96},{"$f":"IF(ISBLANK(FieldSampling16[[#This Row],[Sample Reference '#\n('# required to enable calculations)]]),\"\", SUM(FieldSampling16[[#This Row],[Lanthanides]]+FieldSampling16[[#This Row],[Y \n39]]))","v":""}]
[{"$nulls":96},{"$f":"IF(ISBLANK(FieldSampling16[[#This Row],[Sample Reference '#\n('# required to enable calculations)]]),\"\", SUM(FieldSampling16[[#This Row],[Lanthanides]]+FieldSampling16[[#This Row],[Y \n39]]))","v":""}]
[{"$nulls":96},{"$f":"IF(ISBLANK(FieldSampling16[[#This Row],[Sample Reference '#\n('# required to enable calculations)]]),\"\", SUM(FieldSampling16[[#This Row],[Lanthanides]]+FieldSampling16[[#This Row],[Y \n39]]))","v":""}]
[{"$nulls":96},{"$f":"IF(ISBLANK(FieldSampling16[[#This Row],[Sample Reference '#\n('# required to enable calculations)]]),\"\", SUM(FieldSampling16[[#This Row],[Lanthanides]]+FieldSampling16[[#This Row],[Y \n39]]))","v":""}]
[{"$nulls":96},{"$f":"IF(ISBLANK(FieldSampling16[[#This Row],[Sample Reference '#\n('# required to enable calculations)]]),\"\", SUM(FieldSampling16[[#This Row],[Lanthanides]]+FieldSampling16[[#This Row],[Y \n39]]))","v":""}]
[{"$nulls":96},{"$f":"IF(ISBLANK(FieldSampling16[[#This Row],[Sample Reference '#\n('# required to enable calculations)]]),\"\", SUM(FieldSampling16[[#This Row],[Lanthanides]]+FieldSampling16[[#This Row],[Y \n39]]))","v":""}]
[{"$nulls":96},{"$f":"IF(ISBLANK(FieldSampling16[[#This Row],[Sample Reference '#\n('# required to enable calculations)]]),\"\", SUM(FieldSampling16[[#This Row],[Lanthanides]]+FieldSampling16[[#This Row],[Y \n39]]))","v":""}]
[{"$nulls":96},{"$f":"IF(ISBLANK(FieldSampling16[[#This Row],[Sample Reference '#\n('# required to enable calculations)]]),\"\", SUM(FieldSampling16[[#This Row],[Lanthanides]]+FieldSampling16[[#This Row],[Y \n39]]))","v":""}]
[{"$nulls":96},{"$f":"IF(ISBLANK(FieldSampling16[[#This Row],[Sample Reference '#\n('# required to enable calculations)]]),\"\", SUM(FieldSampling16[[#This Row],[Lanthanides]]+FieldSampling16[[#This Row],[Y \n39]]))","v":""}]
[{"$nulls":96},{"$f":"IF(ISBLANK(FieldSampling16[[#This Row],[Sample Reference '#\n('# required to enable calculations)]]),\"\", SUM(FieldSampling16[[#This Row],[Lanthanides]]+FieldSampling16[[#This Row],[Y \n39]]))","v":""}]
[{"$nulls":96},{"$f":"IF(ISBLANK(FieldSampling16[[#This Row],[Sample Reference '#\n('# required to enable calculations)]]),\"\", SUM(FieldSampling16[[#This Row],[Lanthanides]]+FieldSampling16[[#This Row],[Y \n39]]))","v":""}]
[{"$nulls":96},{"$f":"IF(ISBLANK(FieldSampling16[[#This Row],[Sample Reference '#\n('# required to enable calculations)]]),\"\", SUM(FieldSampling16[[#This Row],[Lanthanides]]+FieldSampling16[[#This Row],[Y \n39]]))","v":""}]
[{"$nulls":96},{"$f":"IF(ISBLANK(FieldSampling16[[#This Row],[Sample Reference '#\n('# required to enable calculations)]]),\"\", SUM(FieldSampling16[[#This Row],[Lanthanides]]+FieldSampling16[[#This Row],[Y \n39]]))","v":""}]
[{"$nulls":96},{"$f":"IF(ISBLANK(FieldSampling16[[#This Row],[Sample Reference '#\n('# required to enable calculations)]]),\"\", SUM(FieldSampling16[[#This Row],[Lanthanides]]+FieldSampling16[[#This Row],[Y \n39]]))","v":""}]
[{"$nulls":96},{"$f":"IF(ISBLANK(FieldSampling16[[#This Row],[Sample Reference '#\n('# required to enable calculations)]]),\"\", SUM(FieldSampling16[[#This Row],[Lanthanides]]+FieldSampling16[[#This Row],[Y \n39]]))","v":""}]
[{"$nulls":96},{"$f":"IF(ISBLANK(FieldSampling16[[#This Row],[Sample Reference '#\n('# required to enable calculations)]]),\"\", SUM(FieldSampling16[[#This Row],[Lanthanides]]+FieldSampling16[[#This Row],[Y \n39]]))","v":""}]
[{"$nulls":96},{"$f":"IF(ISBLANK(FieldSampling16[[#This Row],[Sample Reference '#\n('# required to enable calculations)]]),\"\", SUM(FieldSampling16[[#This Row],[Lanthanides]]+FieldSampling16[[#This Row],[Y \n39]]))","v":""}]
[{"$nulls":96},{"$f":"IF(ISBLANK(FieldSampling16[[#This Row],[Sample Reference '#\n('# required to enable calculations)]]),\"\", SUM(FieldSampling16[[#This Row],[Lanthanides]]+FieldSampling16[[#This Row],[Y \n39]]))","v":""}]
[{"$nulls":96},{"$f":"IF(ISBLANK(FieldSampling16[[#This Row],[Sample Reference '#\n('# required to enable calculations)]]),\"\", SUM(FieldSampling16[[#This Row],[Lanthanides]]+FieldSampling16[[#This Row],[Y \n39]]))","v":""}]
[{"$nulls":96},{"$f":"IF(ISBLANK(FieldSampling16[[#This Row],[Sample Reference '#\n('# required to enable calculations)]]),\"\", SUM(FieldSampling16[[#This Row],[Lanthanides]]+FieldSampling16[[#This Row],[Y \n39]]))","v":""}]
[{"$nulls":96},{"$f":"IF(ISBLANK(FieldSampling16[[#This Row],[Sample Reference '#\n('# required to enable calculations)]]),\"\", SUM(FieldSampling16[[#This Row],[Lanthanides]]+FieldSampling16[[#This Row],[Y \n39]]))","v":""}]
[{"$nulls":96},{"$f":"IF(ISBLANK(FieldSampling16[[#This Row],[Sample Reference '#\n('# required to enable calculations)]]),\"\", SUM(FieldSampling16[[#This Row],[Lanthanides]]+FieldSampling16[[#This Row],[Y \n39]]))","v":""}]
[{"$nulls":96},{"$f":"IF(ISBLANK(FieldSampling16[[#This Row],[Sample Reference '#\n('# required to enable calculations)]]),\"\", SUM(FieldSampling16[[#This Row],[Lanthanides]]+FieldSampling16[[#This Row],[Y \n39]]))","v":""}]
[{"$nulls":96},{"$f":"IF(ISBLANK(FieldSampling16[[#This Row],[Sample Reference '#\n('# required to enable calculations)]]),\"\", SUM(FieldSampling16[[#This Row],[Lanthanides]]+FieldSampling16[[#This Row],[Y \n39]]))","v":""}]
[{"$nulls":96},{"$f":"IF(ISBLANK(FieldSampling16[[#This Row],[Sample Reference '#\n('# required to enable calculations)]]),\"\", SUM(FieldSampling16[[#This Row],[Lanthanides]]+FieldSampling16[[#This Row],[Y \n39]]))","v":""}]
[{"$nulls":96},{"$f":"IF(ISBLANK(FieldSampling16[[#This Row],[Sample Reference '#\n('# required to enable calculations)]]),\"\", SUM(FieldSampling16[[#This Row],[Lanthanides]]+FieldSampling16[[#This Row],[Y \n39]]))","v":""}]
[{"$nulls":96},{"$f":"IF(ISBLANK(FieldSampling16[[#This Row],[Sample Reference '#\n('# required to enable calculations)]]),\"\", SUM(FieldSampling16[[#This Row],[Lanthanides]]+FieldSampling16[[#This Row],[Y \n39]]))","v":""}]
[{"$nulls":96},{"$f":"IF(ISBLANK(FieldSampling16[[#This Row],[Sample Reference '#\n('# required to enable calculations)]]),\"\", SUM(FieldSampling16[[#This Row],[Lanthanides]]+FieldSampling16[[#This Row],[Y \n39]]))","v":""}]
[{"$nulls":96},{"$f":"IF(ISBLANK(FieldSampling16[[#This Row],[Sample Reference '#\n('# required to enable calculations)]]),\"\", SUM(FieldSampling16[[#This Row],[Lanthanides]]+FieldSampling16[[#This Row],[Y \n39]]))","v":""}]
[{"$nulls":96},{"$f":"IF(ISBLANK(FieldSampling16[[#This Row],[Sample Reference '#\n('# required to enable calculations)]]),\"\", SUM(FieldSampling16[[#This Row],[Lanthanides]]+FieldSampling16[[#This Row],[Y \n39]]))","v":""}]
[{"$nulls":96},{"$f":"IF(ISBLANK(FieldSampling16[[#This Row],[Sample Reference '#\n('# required to enable calculations)]]),\"\", SUM(FieldSampling16[[#This Row],[Lanthanides]]+FieldSampling16[[#This Row],[Y \n39]]))","v":""}]
[{"$nulls":96},{"$f":"IF(ISBLANK(FieldSampling16[[#This Row],[Sample Reference '#\n('# required to enable calculations)]]),\"\", SUM(FieldSampling16[[#This Row],[Lanthanides]]+FieldSampling16[[#This Row],[Y \n39]]))","v":""}]
[{"$nulls":96},{"$f":"IF(ISBLANK(FieldSampling16[[#This Row],[Sample Reference '#\n('# required to enable calculations)]]),\"\", SUM(FieldSampling16[[#This Row],[Lanthanides]]+FieldSampling16[[#This Row],[Y \n39]]))","v":""}]
[{"$nulls":96},{"$f":"IF(ISBLANK(FieldSampling16[[#This Row],[Sample Reference '#\n('# required to enable calculations)]]),\"\", SUM(FieldSampling16[[#This Row],[Lanthanides]]+FieldSampling16[[#This Row],[Y \n39]]))","v":""}]
[{"$nulls":96},{"$f":"IF(ISBLANK(FieldSampling16[[#This Row],[Sample Reference '#\n('# required to enable calculations)]]),\"\", SUM(FieldSampling16[[#This Row],[Lanthanides]]+FieldSampling16[[#This Row],[Y \n39]]))","v":""}]
[{"$nulls":96},{"$f":"IF(ISBLANK(FieldSampling16[[#This Row],[Sample Reference '#\n('# required to enable calculations)]]),\"\", SUM(FieldSampling16[[#This Row],[Lanthanides]]+FieldSampling16[[#This Row],[Y \n39]]))","v":""}]
[{"$nulls":96},{"$f":"IF(ISBLANK(FieldSampling16[[#This Row],[Sample Reference '#\n('# required to enable calculations)]]),\"\", SUM(FieldSampling16[[#This Row],[Lanthanides]]+FieldSampling16[[#This Row],[Y \n39]]))","v":""}]
[{"$nulls":96},{"$f":"IF(ISBLANK(FieldSampling16[[#This Row],[Sample Reference '#\n('# required to enable calculations)]]),\"\", SUM(FieldSampling16[[#This Row],[Lanthanides]]+FieldSampling16[[#This Row],[Y \n39]]))","v":""}]
[{"$nulls":96},{"$f":"IF(ISBLANK(FieldSampling16[[#This Row],[Sample Reference '#\n('# required to enable calculations)]]),\"\", SUM(FieldSampling16[[#This Row],[Lanthanides]]+FieldSampling16[[#This Row],[Y \n39]]))","v":""}]
[{"$nulls":96},{"$f":"IF(ISBLANK(FieldSampling16[[#This Row],[Sample Reference '#\n('# required to enable calculations)]]),\"\", SUM(FieldSampling16[[#This Row],[Lanthanides]]+FieldSampling16[[#This Row],[Y \n39]]))","v":""}]
[{"$nulls":96},{"$f":"IF(ISBLANK(FieldSampling16[[#This Row],[Sample Reference '#\n('# required to enable calculations)]]),\"\", SUM(FieldSampling16[[#This Row],[Lanthanides]]+FieldSampling16[[#This Row],[Y \n39]]))","v":""}]
[{"$nulls":96},{"$f":"IF(ISBLANK(FieldSampling16[[#This Row],[Sample Reference '#\n('# required to enable calculations)]]),\"\", SUM(FieldSampling16[[#This Row],[Lanthanides]]+FieldSampling16[[#This Row],[Y \n39]]))","v":""}]
[{"$nulls":96},{"$f":"IF(ISBLANK(FieldSampling16[[#This Row],[Sample Reference '#\n('# required to enable calculations)]]),\"\", SUM(FieldSampling16[[#This Row],[Lanthanides]]+FieldSampling16[[#This Row],[Y \n39]]))","v":""}]
[{"$nulls":96},{"$f":"IF(ISBLANK(FieldSampling16[[#This Row],[Sample Reference '#\n('# required to enable calculations)]]),\"\", SUM(FieldSampling16[[#This Row],[Lanthanides]]+FieldSampling16[[#This Row],[Y \n39]]))","v":""}]
[{"$nulls":96},{"$f":"IF(ISBLANK(FieldSampling16[[#This Row],[Sample Reference '#\n('# required to enable calculations)]]),\"\", SUM(FieldSampling16[[#This Row],[Lanthanides]]+FieldSampling16[[#This Row],[Y \n39]]))","v":""}]
[{"$nulls":96},{"$f":"IF(ISBLANK(FieldSampling16[[#This Row],[Sample Reference '#\n('# required to enable calculations)]]),\"\", SUM(FieldSampling16[[#This Row],[Lanthanides]]+FieldSampling16[[#This Row],[Y \n39]]))","v":""}]
[{"$nulls":96},{"$f":"IF(ISBLANK(FieldSampling16[[#This Row],[Sample Reference '#\n('# required to enable calculations)]]),\"\", SUM(FieldSampling16[[#This Row],[Lanthanides]]+FieldSampling16[[#This Row],[Y \n39]]))","v":""}]
[{"$nulls":96},{"$f":"IF(ISBLANK(FieldSampling16[[#This Row],[Sample Reference '#\n('# required to enable calculations)]]),\"\", SUM(FieldSampling16[[#This Row],[Lanthanides]]+FieldSampling16[[#This Row],[Y \n39]]))","v":""}]
[{"$nulls":96},{"$f":"IF(ISBLANK(FieldSampling16[[#This Row],[Sample Reference '#\n('# required to enable calculations)]]),\"\", SUM(FieldSampling16[[#This Row],[Lanthanides]]+FieldSampling16[[#This Row],[Y \n39]]))","v":""}]
[{"$nulls":96},{"$f":"IF(ISBLANK(FieldSampling16[[#This Row],[Sample Reference '#\n('# required to enable calculations)]]),\"\", SUM(FieldSampling16[[#This Row],[Lanthanides]]+FieldSampling16[[#This Row],[Y \n39]]))","v":""}]
[{"$nulls":96},{"$f":"IF(ISBLANK(FieldSampling16[[#This Row],[Sample Reference '#\n('# required to enable calculations)]]),\"\", SUM(FieldSampling16[[#This Row],[Lanthanides]]+FieldSampling16[[#This Row],[Y \n39]]))","v":""}]
[{"$nulls":96},{"$f":"IF(ISBLANK(FieldSampling16[[#This Row],[Sample Reference '#\n('# required to enable calculations)]]),\"\", SUM(FieldSampling16[[#This Row],[Lanthanides]]+FieldSampling16[[#This Row],[Y \n39]]))","v":""}]
[{"$nulls":96},{"$f":"IF(ISBLANK(FieldSampling16[[#This Row],[Sample Reference '#\n('# required to enable calculations)]]),\"\", SUM(FieldSampling16[[#This Row],[Lanthanides]]+FieldSampling16[[#This Row],[Y \n39]]))","v":""}]
[{"$nulls":96},{"$f":"IF(ISBLANK(FieldSampling16[[#This Row],[Sample Reference '#\n('# required to enable calculations)]]),\"\", SUM(FieldSampling16[[#This Row],[Lanthanides]]+FieldSampling16[[#This Row],[Y \n39]]))","v":""}]
[{"$nulls":96},{"$f":"IF(ISBLANK(FieldSampling16[[#This Row],[Sample Reference '#\n('# required to enable calculations)]]),\"\", SUM(FieldSampling16[[#This Row],[Lanthanides]]+FieldSampling16[[#This Row],[Y \n39]]))","v":""}]
[{"$nulls":96},{"$f":"IF(ISBLANK(FieldSampling16[[#This Row],[Sample Reference '#\n('# required to enable calculations)]]),\"\", SUM(FieldSampling16[[#This Row],[Lanthanides]]+FieldSampling16[[#This Row],[Y \n39]]))","v":""}]
[{"$nulls":96},{"$f":"IF(ISBLANK(FieldSampling16[[#This Row],[Sample Reference '#\n('# required to enable calculations)]]),\"\", SUM(FieldSampling16[[#This Row],[Lanthanides]]+FieldSampling16[[#This Row],[Y \n39]]))","v":""}]
[{"$nulls":96},{"$f":"IF(ISBLANK(FieldSampling16[[#This Row],[Sample Reference '#\n('# required to enable calculations)]]),\"\", SUM(FieldSampling16[[#This Row],[Lanthanides]]+FieldSampling16[[#This Row],[Y \n39]]))","v":""}]
[{"$nulls":96},{"$f":"IF(ISBLANK(FieldSampling16[[#This Row],[Sample Reference '#\n('# required to enable calculations)]]),\"\", SUM(FieldSampling16[[#This Row],[Lanthanides]]+FieldSampling16[[#This Row],[Y \n39]]))","v":""}]
[{"$nulls":96},{"$f":"IF(ISBLANK(FieldSampling16[[#This Row],[Sample Reference '#\n('# required to enable calculations)]]),\"\", SUM(FieldSampling16[[#This Row],[Lanthanides]]+FieldSampling16[[#This Row],[Y \n39]]))","v":""}]
[{"$nulls":96},{"$f":"IF(ISBLANK(FieldSampling16[[#This Row],[Sample Reference '#\n('# required to enable calculations)]]),\"\", SUM(FieldSampling16[[#This Row],[Lanthanides]]+FieldSampling16[[#This Row],[Y \n39]]))","v":""}]
[{"$nulls":96},{"$f":"IF(ISBLANK(FieldSampling16[[#This Row],[Sample Reference '#\n('# required to enable calculations)]]),\"\", SUM(FieldSampling16[[#This Row],[Lanthanides]]+FieldSampling16[[#This Row],[Y \n39]]))","v":""}]
[{"$nulls":96},{"$f":"IF(ISBLANK(FieldSampling16[[#This Row],[Sample Reference '#\n('# required to enable calculations)]]),\"\", SUM(FieldSampling16[[#This Row],[Lanthanides]]+FieldSampling16[[#This Row],[Y \n39]]))","v":""}]
[{"$nulls":96},{"$f":"IF(ISBLANK(FieldSampling16[[#This Row],[Sample Reference '#\n('# required to enable calculations)]]),\"\", SUM(FieldSampling16[[#This Row],[Lanthanides]]+FieldSampling16[[#This Row],[Y \n39]]))","v":""}]
[{"$nulls":96},{"$f":"IF(ISBLANK(FieldSampling16[[#This Row],[Sample Reference '#\n('# required to enable calculations)]]),\"\", SUM(FieldSampling16[[#This Row],[Lanthanides]]+FieldSampling16[[#This Row],[Y \n39]]))","v":""}]
[{"$nulls":96},{"$f":"IF(ISBLANK(FieldSampling16[[#This Row],[Sample Reference '#\n('# required to enable calculations)]]),\"\", SUM(FieldSampling16[[#This Row],[Lanthanides]]+FieldSampling16[[#This Row],[Y \n39]]))","v":""}]
[{"$nulls":96},{"$f":"IF(ISBLANK(FieldSampling16[[#This Row],[Sample Reference '#\n('# required to enable calculations)]]),\"\", SUM(FieldSampling16[[#This Row],[Lanthanides]]+FieldSampling16[[#This Row],[Y \n39]]))","v":""}]
[{"$nulls":96},{"$f":"IF(ISBLANK(FieldSampling16[[#This Row],[Sample Reference '#\n('# required to enable calculations)]]),\"\", SUM(FieldSampling16[[#This Row],[Lanthanides]]+FieldSampling16[[#This Row],[Y \n39]]))","v":""}]
[{"$nulls":96},{"$f":"IF(ISBLANK(FieldSampling16[[#This Row],[Sample Reference '#\n('# required to enable calculations)]]),\"\", SUM(FieldSampling16[[#This Row],[Lanthanides]]+FieldSampling16[[#This Row],[Y \n39]]))","v":""}]
[{"$nulls":96},{"$f":"IF(ISBLANK(FieldSampling16[[#This Row],[Sample Reference '#\n('# required to enable calculations)]]),\"\", SUM(FieldSampling16[[#This Row],[Lanthanides]]+FieldSampling16[[#This Row],[Y \n39]]))","v":""}]
[{"$nulls":96},{"$f":"IF(ISBLANK(FieldSampling16[[#This Row],[Sample Reference '#\n('# required to enable calculations)]]),\"\", SUM(FieldSampling16[[#This Row],[Lanthanides]]+FieldSampling16[[#This Row],[Y \n39]]))","v":""}]
[{"$nulls":96},{"$f":"IF(ISBLANK(FieldSampling16[[#This Row],[Sample Reference '#\n('# required to enable calculations)]]),\"\", SUM(FieldSampling16[[#This Row],[Lanthanides]]+FieldSampling16[[#This Row],[Y \n39]]))","v":""}]
[{"$nulls":96},{"$f":"IF(ISBLANK(FieldSampling16[[#This Row],[Sample Reference '#\n('# required to enable calculations)]]),\"\", SUM(FieldSampling16[[#This Row],[Lanthanides]]+FieldSampling16[[#This Row],[Y \n39]]))","v":""}]
[{"$nulls":96},{"$f":"IF(ISBLANK(FieldSampling16[[#This Row],[Sample Reference '#\n('# required to enable calculations)]]),\"\", SUM(FieldSampling16[[#This Row],[Lanthanides]]+FieldSampling16[[#This Row],[Y \n39]]))","v":""}]
[{"$nulls":96},{"$f":"IF(ISBLANK(FieldSampling16[[#This Row],[Sample Reference '#\n('# required to enable calculations)]]),\"\", SUM(FieldSampling16[[#This Row],[Lanthanides]]+FieldSampling16[[#This Row],[Y \n39]]))","v":""}]
[{"$nulls":96},{"$f":"IF(ISBLANK(FieldSampling16[[#This Row],[Sample Reference '#\n('# required to enable calculations)]]),\"\", SUM(FieldSampling16[[#This Row],[Lanthanides]]+FieldSampling16[[#This Row],[Y \n39]]))","v":""}]
[{"$nulls":96},{"$f":"IF(ISBLANK(FieldSampling16[[#This Row],[Sample Reference '#\n('# required to enable calculations)]]),\"\", SUM(FieldSampling16[[#This Row],[Lanthanides]]+FieldSampling16[[#This Row],[Y \n39]]))","v":""}]
[{"$nulls":96},{"$f":"IF(ISBLANK(FieldSampling16[[#This Row],[Sample Reference '#\n('# required to enable calculations)]]),\"\", SUM(FieldSampling16[[#This Row],[Lanthanides]]+FieldSampling16[[#This Row],[Y \n39]]))","v":""}]
[{"$nulls":96},{"$f":"IF(ISBLANK(FieldSampling16[[#This Row],[Sample Reference '#\n('# required to enable calculations)]]),\"\", SUM(FieldSampling16[[#This Row],[Lanthanides]]+FieldSampling16[[#This Row],[Y \n39]]))","v":""}]
[{"$nulls":96},{"$f":"IF(ISBLANK(FieldSampling16[[#This Row],[Sample Reference '#\n('# required to enable calculations)]]),\"\", SUM(FieldSampling16[[#This Row],[Lanthanides]]+FieldSampling16[[#This Row],[Y \n39]]))","v":""}]
[{"$nulls":96},{"$f":"IF(ISBLANK(FieldSampling16[[#This Row],[Sample Reference '#\n('# required to enable calculations)]]),\"\", SUM(FieldSampling16[[#This Row],[Lanthanides]]+FieldSampling16[[#This Row],[Y \n39]]))","v":""}]
[{"$nulls":96},{"$f":"IF(ISBLANK(FieldSampling16[[#This Row],[Sample Reference '#\n('# required to enable calculations)]]),\"\", SUM(FieldSampling16[[#This Row],[Lanthanides]]+FieldSampling16[[#This Row],[Y \n39]]))","v":""}]
[{"$nulls":96},{"$f":"IF(ISBLANK(FieldSampling16[[#This Row],[Sample Reference '#\n('# required to enable calculations)]]),\"\", SUM(FieldSampling16[[#This Row],[Lanthanides]]+FieldSampling16[[#This Row],[Y \n39]]))","v":""}]
[{"$nulls":96},{"$f":"IF(ISBLANK(FieldSampling16[[#This Row],[Sample Reference '#\n('# required to enable calculations)]]),\"\", SUM(FieldSampling16[[#This Row],[Lanthanides]]+FieldSampling16[[#This Row],[Y \n39]]))","v":""}]
[{"$nulls":96},{"$f":"IF(ISBLANK(FieldSampling16[[#This Row],[Sample Reference '#\n('# required to enable calculations)]]),\"\", SUM(FieldSampling16[[#This Row],[Lanthanides]]+FieldSampling16[[#This Row],[Y \n39]]))","v":""}]
[{"$nulls":96},{"$f":"IF(ISBLANK(FieldSampling16[[#This Row],[Sample Reference '#\n('# required to enable calculations)]]),\"\", SUM(FieldSampling16[[#This Row],[Lanthanides]]+FieldSampling16[[#This Row],[Y \n39]]))","v":""}]
[{"$nulls":96},{"$f":"IF(ISBLANK(FieldSampling16[[#This Row],[Sample Reference '#\n('# required to enable calculations)]]),\"\", SUM(FieldSampling16[[#This Row],[Lanthanides]]+FieldSampling16[[#This Row],[Y \n39]]))","v":""}]
[{"$nulls":96},{"$f":"IF(ISBLANK(FieldSampling16[[#This Row],[Sample Reference '#\n('# required to enable calculations)]]),\"\", SUM(FieldSampling16[[#This Row],[Lanthanides]]+FieldSampling16[[#This Row],[Y \n39]]))","v":""}]
[{"$nulls":96},{"$f":"IF(ISBLANK(FieldSampling16[[#This Row],[Sample Reference '#\n('# required to enable calculations)]]),\"\", SUM(FieldSampling16[[#This Row],[Lanthanides]]+FieldSampling16[[#This Row],[Y \n39]]))","v":""}]
[{"$nulls":96},{"$f":"IF(ISBLANK(FieldSampling16[[#This Row],[Sample Reference '#\n('# required to enable calculations)]]),\"\", SUM(FieldSampling16[[#This Row],[Lanthanides]]+FieldSampling16[[#This Row],[Y \n39]]))","v":""}]
[{"$nulls":96},{"$f":"IF(ISBLANK(FieldSampling16[[#This Row],[Sample Reference '#\n('# required to enable calculations)]]),\"\", SUM(FieldSampling16[[#This Row],[Lanthanides]]+FieldSampling16[[#This Row],[Y \n39]]))","v":""}]
[{"$nulls":96},{"$f":"IF(ISBLANK(FieldSampling16[[#This Row],[Sample Reference '#\n('# required to enable calculations)]]),\"\", SUM(FieldSampling16[[#This Row],[Lanthanides]]+FieldSampling16[[#This Row],[Y \n39]]))","v":""}]
[{"$nulls":96},{"$f":"IF(ISBLANK(FieldSampling16[[#This Row],[Sample Reference '#\n('# required to enable calculations)]]),\"\", SUM(FieldSampling16[[#This Row],[Lanthanides]]+FieldSampling16[[#This Row],[Y \n39]]))","v":""}]
[{"$nulls":96},{"$f":"IF(ISBLANK(FieldSampling16[[#This Row],[Sample Reference '#\n('# required to enable calculations)]]),\"\", SUM(FieldSampling16[[#This Row],[Lanthanides]]+FieldSampling16[[#This Row],[Y \n39]]))","v":""}]
[{"$nulls":96},{"$f":"IF(ISBLANK(FieldSampling16[[#This Row],[Sample Reference '#\n('# required to enable calculations)]]),\"\", SUM(FieldSampling16[[#This Row],[Lanthanides]]+FieldSampling16[[#This Row],[Y \n39]]))","v":""}]
[{"$nulls":96},{"$f":"IF(ISBLANK(FieldSampling16[[#This Row],[Sample Reference '#\n('# required to enable calculations)]]),\"\", SUM(FieldSampling16[[#This Row],[Lanthanides]]+FieldSampling16[[#This Row],[Y \n39]]))","v":""}]
[{"$nulls":96},{"$f":"IF(ISBLANK(FieldSampling16[[#This Row],[Sample Reference '#\n('# required to enable calculations)]]),\"\", SUM(FieldSampling16[[#This Row],[Lanthanides]]+FieldSampling16[[#This Row],[Y \n39]]))","v":""}]
[{"$nulls":96},{"$f":"IF(ISBLANK(FieldSampling16[[#This Row],[Sample Reference '#\n('# required to enable calculations)]]),\"\", SUM(FieldSampling16[[#This Row],[Lanthanides]]+FieldSampling16[[#This Row],[Y \n39]]))","v":""}]
[{"$nulls":96},{"$f":"IF(ISBLANK(FieldSampling16[[#This Row],[Sample Reference '#\n('# required to enable calculations)]]),\"\", SUM(FieldSampling16[[#This Row],[Lanthanides]]+FieldSampling16[[#This Row],[Y \n39]]))","v":""}]
[{"$nulls":96},{"$f":"IF(ISBLANK(FieldSampling16[[#This Row],[Sample Reference '#\n('# required to enable calculations)]]),\"\", SUM(FieldSampling16[[#This Row],[Lanthanides]]+FieldSampling16[[#This Row],[Y \n39]]))","v":""}]
[{"$nulls":96},{"$f":"IF(ISBLANK(FieldSampling16[[#This Row],[Sample Reference '#\n('# required to enable calculations)]]),\"\", SUM(FieldSampling16[[#This Row],[Lanthanides]]+FieldSampling16[[#This Row],[Y \n39]]))","v":""}]
[{"$nulls":96},{"$f":"IF(ISBLANK(FieldSampling16[[#This Row],[Sample Reference '#\n('# required to enable calculations)]]),\"\", SUM(FieldSampling16[[#This Row],[Lanthanides]]+FieldSampling16[[#This Row],[Y \n39]]))","v":""}]
[{"$nulls":96},{"$f":"IF(ISBLANK(FieldSampling16[[#This Row],[Sample Reference '#\n('# required to enable calculations)]]),\"\", SUM(FieldSampling16[[#This Row],[Lanthanides]]+FieldSampling16[[#This Row],[Y \n39]]))","v":""}]
[{"$nulls":96},{"$f":"IF(ISBLANK(FieldSampling16[[#This Row],[Sample Reference '#\n('# required to enable calculations)]]),\"\", SUM(FieldSampling16[[#This Row],[Lanthanides]]+FieldSampling16[[#This Row],[Y \n39]]))","v":""}]
[{"$nulls":96},{"$f":"IF(ISBLANK(FieldSampling16[[#This Row],[Sample Reference '#\n('# required to enable calculations)]]),\"\", SUM(FieldSampling16[[#This Row],[Lanthanides]]+FieldSampling16[[#This Row],[Y \n39]]))","v":""}]
[{"$nulls":96},{"$f":"IF(ISBLANK(FieldSampling16[[#This Row],[Sample Reference '#\n('# required to enable calculations)]]),\"\", SUM(FieldSampling16[[#This Row],[Lanthanides]]+FieldSampling16[[#This Row],[Y \n39]]))","v":""}]
[{"$nulls":96},{"$f":"IF(ISBLANK(FieldSampling16[[#This Row],[Sample Reference '#\n('# required to enable calculations)]]),\"\", SUM(FieldSampling16[[#This Row],[Lanthanides]]+FieldSampling16[[#This Row],[Y \n39]]))","v":""}]
[{"$nulls":96},{"$f":"IF(ISBLANK(FieldSampling16[[#This Row],[Sample Reference '#\n('# required to enable calculations)]]),\"\", SUM(FieldSampling16[[#This Row],[Lanthanides]]+FieldSampling16[[#This Row],[Y \n39]]))","v":""}]
[{"$nulls":96},{"$f":"IF(ISBLANK(FieldSampling16[[#This Row],[Sample Reference '#\n('# required to enable calculations)]]),\"\", SUM(FieldSampling16[[#This Row],[Lanthanides]]+FieldSampling16[[#This Row],[Y \n39]]))","v":""}]
[{"$nulls":96},{"$f":"IF(ISBLANK(FieldSampling16[[#This Row],[Sample Reference '#\n('# required to enable calculations)]]),\"\", SUM(FieldSampling16[[#This Row],[Lanthanides]]+FieldSampling16[[#This Row],[Y \n39]]))","v":""}]
[{"$nulls":96},{"$f":"IF(ISBLANK(FieldSampling16[[#This Row],[Sample Reference '#\n('# required to enable calculations)]]),\"\", SUM(FieldSampling16[[#This Row],[Lanthanides]]+FieldSampling16[[#This Row],[Y \n39]]))","v":""}]
[{"$nulls":96},{"$f":"IF(ISBLANK(FieldSampling16[[#This Row],[Sample Reference '#\n('# required to enable calculations)]]),\"\", SUM(FieldSampling16[[#This Row],[Lanthanides]]+FieldSampling16[[#This Row],[Y \n39]]))","v":""}]
[{"$nulls":96},{"$f":"IF(ISBLANK(FieldSampling16[[#This Row],[Sample Reference '#\n('# required to enable calculations)]]),\"\", SUM(FieldSampling16[[#This Row],[Lanthanides]]+FieldSampling16[[#This Row],[Y \n39]]))","v":""}]
[{"$nulls":96},{"$f":"IF(ISBLANK(FieldSampling16[[#This Row],[Sample Reference '#\n('# required to enable calculations)]]),\"\", SUM(FieldSampling16[[#This Row],[Lanthanides]]+FieldSampling16[[#This Row],[Y \n39]]))","v":""}]
[{"$nulls":96},{"$f":"IF(ISBLANK(FieldSampling16[[#This Row],[Sample Reference '#\n('# required to enable calculations)]]),\"\", SUM(FieldSampling16[[#This Row],[Lanthanides]]+FieldSampling16[[#This Row],[Y \n39]]))","v":""}]
[{"$nulls":96},{"$f":"IF(ISBLANK(FieldSampling16[[#This Row],[Sample Reference '#\n('# required to enable calculations)]]),\"\", SUM(FieldSampling16[[#This Row],[Lanthanides]]+FieldSampling16[[#This Row],[Y \n39]]))","v":""}]
[{"$nulls":96},{"$f":"IF(ISBLANK(FieldSampling16[[#This Row],[Sample Reference '#\n('# required to enable calculations)]]),\"\", SUM(FieldSampling16[[#This Row],[Lanthanides]]+FieldSampling16[[#This Row],[Y \n39]]))","v":""}]
[{"$nulls":96},{"$f":"IF(ISBLANK(FieldSampling16[[#This Row],[Sample Reference '#\n('# required to enable calculations)]]),\"\", SUM(FieldSampling16[[#This Row],[Lanthanides]]+FieldSampling16[[#This Row],[Y \n39]]))","v":""}]
[{"$nulls":96},{"$f":"IF(ISBLANK(FieldSampling16[[#This Row],[Sample Reference '#\n('# required to enable calculations)]]),\"\", SUM(FieldSampling16[[#This Row],[Lanthanides]]+FieldSampling16[[#This Row],[Y \n39]]))","v":""}]
[{"$nulls":96},{"$f":"IF(ISBLANK(FieldSampling16[[#This Row],[Sample Reference '#\n('# required to enable calculations)]]),\"\", SUM(FieldSampling16[[#This Row],[Lanthanides]]+FieldSampling16[[#This Row],[Y \n39]]))","v":""}]
[{"$nulls":96},{"$f":"IF(ISBLANK(FieldSampling16[[#This Row],[Sample Reference '#\n('# required to enable calculations)]]),\"\", SUM(FieldSampling16[[#This Row],[Lanthanides]]+FieldSampling16[[#This Row],[Y \n39]]))","v":""}]
[{"$nulls":96},{"$f":"IF(ISBLANK(FieldSampling16[[#This Row],[Sample Reference '#\n('# required to enable calculations)]]),\"\", SUM(FieldSampling16[[#This Row],[Lanthanides]]+FieldSampling16[[#This Row],[Y \n39]]))","v":""}]
[{"$nulls":96},{"$f":"IF(ISBLANK(FieldSampling16[[#This Row],[Sample Reference '#\n('# required to enable calculations)]]),\"\", SUM(FieldSampling16[[#This Row],[Lanthanides]]+FieldSampling16[[#This Row],[Y \n39]]))","v":""}]
[{"$nulls":96},{"$f":"IF(ISBLANK(FieldSampling16[[#This Row],[Sample Reference '#\n('# required to enable calculations)]]),\"\", SUM(FieldSampling16[[#This Row],[Lanthanides]]+FieldSampling16[[#This Row],[Y \n39]]))","v":""}]
[{"$nulls":96},{"$f":"IF(ISBLANK(FieldSampling16[[#This Row],[Sample Reference '#\n('# required to enable calculations)]]),\"\", SUM(FieldSampling16[[#This Row],[Lanthanides]]+FieldSampling16[[#This Row],[Y \n39]]))","v":""}]
[{"$nulls":96},{"$f":"IF(ISBLANK(FieldSampling16[[#This Row],[Sample Reference '#\n('# required to enable calculations)]]),\"\", SUM(FieldSampling16[[#This Row],[Lanthanides]]+FieldSampling16[[#This Row],[Y \n39]]))","v":""}]
[{"$nulls":96},{"$f":"IF(ISBLANK(FieldSampling16[[#This Row],[Sample Reference '#\n('# required to enable calculations)]]),\"\", SUM(FieldSampling16[[#This Row],[Lanthanides]]+FieldSampling16[[#This Row],[Y \n39]]))","v":""}]
[{"$nulls":96},{"$f":"IF(ISBLANK(FieldSampling16[[#This Row],[Sample Reference '#\n('# required to enable calculations)]]),\"\", SUM(FieldSampling16[[#This Row],[Lanthanides]]+FieldSampling16[[#This Row],[Y \n39]]))","v":""}]
[{"$nulls":96},{"$f":"IF(ISBLANK(FieldSampling16[[#This Row],[Sample Reference '#\n('# required to enable calculations)]]),\"\", SUM(FieldSampling16[[#This Row],[Lanthanides]]+FieldSampling16[[#This Row],[Y \n39]]))","v":""}]
[{"$nulls":96},{"$f":"IF(ISBLANK(FieldSampling16[[#This Row],[Sample Reference '#\n('# required to enable calculations)]]),\"\", SUM(FieldSampling16[[#This Row],[Lanthanides]]+FieldSampling16[[#This Row],[Y \n39]]))","v":""}]
[{"$nulls":96},{"$f":"IF(ISBLANK(FieldSampling16[[#This Row],[Sample Reference '#\n('# required to enable calculations)]]),\"\", SUM(FieldSampling16[[#This Row],[Lanthanides]]+FieldSampling16[[#This Row],[Y \n39]]))","v":""}]
[{"$nulls":96},{"$f":"IF(ISBLANK(FieldSampling16[[#This Row],[Sample Reference '#\n('# required to enable calculations)]]),\"\", SUM(FieldSampling16[[#This Row],[Lanthanides]]+FieldSampling16[[#This Row],[Y \n39]]))","v":""}]
[{"$nulls":96},{"$f":"IF(ISBLANK(FieldSampling16[[#This Row],[Sample Reference '#\n('# required to enable calculations)]]),\"\", SUM(FieldSampling16[[#This Row],[Lanthanides]]+FieldSampling16[[#This Row],[Y \n39]]))","v":""}]
[{"$nulls":96},{"$f":"IF(ISBLANK(FieldSampling16[[#This Row],[Sample Reference '#\n('# required to enable calculations)]]),\"\", SUM(FieldSampling16[[#This Row],[Lanthanides]]+FieldSampling16[[#This Row],[Y \n39]]))","v":""}]
[{"$nulls":96},{"$f":"IF(ISBLANK(FieldSampling16[[#This Row],[Sample Reference '#\n('# required to enable calculations)]]),\"\", SUM(FieldSampling16[[#This Row],[Lanthanides]]+FieldSampling16[[#This Row],[Y \n39]]))","v":""}]
[{"$nulls":96},{"$f":"IF(ISBLANK(FieldSampling16[[#This Row],[Sample Reference '#\n('# required to enable calculations)]]),\"\", SUM(FieldSampling16[[#This Row],[Lanthanides]]+FieldSampling16[[#This Row],[Y \n39]]))","v":""}]
[{"$nulls":96},{"$f":"IF(ISBLANK(FieldSampling16[[#This Row],[Sample Reference '#\n('# required to enable calculations)]]),\"\", SUM(FieldSampling16[[#This Row],[Lanthanides]]+FieldSampling16[[#This Row],[Y \n39]]))","v":""}]
[{"$nulls":96},{"$f":"IF(ISBLANK(FieldSampling16[[#This Row],[Sample Reference '#\n('# required to enable calculations)]]),\"\", SUM(FieldSampling16[[#This Row],[Lanthanides]]+FieldSampling16[[#This Row],[Y \n39]]))","v":""}]
[{"$nulls":96},{"$f":"IF(ISBLANK(FieldSampling16[[#This Row],[Sample Reference '#\n('# required to enable calculations)]]),\"\", SUM(FieldSampling16[[#This Row],[Lanthanides]]+FieldSampling16[[#This Row],[Y \n39]]))","v":""}]
[{"$nulls":96},{"$f":"IF(ISBLANK(FieldSampling16[[#This Row],[Sample Reference '#\n('# required to enable calculations)]]),\"\", SUM(FieldSampling16[[#This Row],[Lanthanides]]+FieldSampling16[[#This Row],[Y \n39]]))","v":""}]
[{"$nulls":96},{"$f":"IF(ISBLANK(FieldSampling16[[#This Row],[Sample Reference '#\n('# required to enable calculations)]]),\"\", SUM(FieldSampling16[[#This Row],[Lanthanides]]+FieldSampling16[[#This Row],[Y \n39]]))","v":""}]
[{"$nulls":96},{"$f":"IF(ISBLANK(FieldSampling16[[#This Row],[Sample Reference '#\n('# required to enable calculations)]]),\"\", SUM(FieldSampling16[[#This Row],[Lanthanides]]+FieldSampling16[[#This Row],[Y \n39]]))","v":""}]
[{"$nulls":96},{"$f":"IF(ISBLANK(FieldSampling16[[#This Row],[Sample Reference '#\n('# required to enable calculations)]]),\"\", SUM(FieldSampling16[[#This Row],[Lanthanides]]+FieldSampling16[[#This Row],[Y \n39]]))","v":""}]
[{"$nulls":96},{"$f":"IF(ISBLANK(FieldSampling16[[#This Row],[Sample Reference '#\n('# required to enable calculations)]]),\"\", SUM(FieldSampling16[[#This Row],[Lanthanides]]+FieldSampling16[[#This Row],[Y \n39]]))","v":""}]
[{"$nulls":96},{"$f":"IF(ISBLANK(FieldSampling16[[#This Row],[Sample Reference '#\n('# required to enable calculations)]]),\"\", SUM(FieldSampling16[[#This Row],[Lanthanides]]+FieldSampling16[[#This Row],[Y \n39]]))","v":""}]
[{"$nulls":96},{"$f":"IF(ISBLANK(FieldSampling16[[#This Row],[Sample Reference '#\n('# required to enable calculations)]]),\"\", SUM(FieldSampling16[[#This Row],[Lanthanides]]+FieldSampling16[[#This Row],[Y \n39]]))","v":""}]
[{"$nulls":96},{"$f":"IF(ISBLANK(FieldSampling16[[#This Row],[Sample Reference '#\n('# required to enable calculations)]]),\"\", SUM(FieldSampling16[[#This Row],[Lanthanides]]+FieldSampling16[[#This Row],[Y \n39]]))","v":""}]
[{"$nulls":96},{"$f":"IF(ISBLANK(FieldSampling16[[#This Row],[Sample Reference '#\n('# required to enable calculations)]]),\"\", SUM(FieldSampling16[[#This Row],[Lanthanides]]+FieldSampling16[[#This Row],[Y \n39]]))","v":""}]
[{"$nulls":96},{"$f":"IF(ISBLANK(FieldSampling16[[#This Row],[Sample Reference '#\n('# required to enable calculations)]]),\"\", SUM(FieldSampling16[[#This Row],[Lanthanides]]+FieldSampling16[[#This Row],[Y \n39]]))","v":""}]
[{"$nulls":96},{"$f":"IF(ISBLANK(FieldSampling16[[#This Row],[Sample Reference '#\n('# required to enable calculations)]]),\"\", SUM(FieldSampling16[[#This Row],[Lanthanides]]+FieldSampling16[[#This Row],[Y \n39]]))","v":""}]
[{"$nulls":96},{"$f":"IF(ISBLANK(FieldSampling16[[#This Row],[Sample Reference '#\n('# required to enable calculations)]]),\"\", SUM(FieldSampling16[[#This Row],[Lanthanides]]+FieldSampling16[[#This Row],[Y \n39]]))","v":""}]
[{"$nulls":96},{"$f":"IF(ISBLANK(FieldSampling16[[#This Row],[Sample Reference '#\n('# required to enable calculations)]]),\"\", SUM(FieldSampling16[[#This Row],[Lanthanides]]+FieldSampling16[[#This Row],[Y \n39]]))","v":""}]
[{"$nulls":96},{"$f":"IF(ISBLANK(FieldSampling16[[#This Row],[Sample Reference '#\n('# required to enable calculations)]]),\"\", SUM(FieldSampling16[[#This Row],[Lanthanides]]+FieldSampling16[[#This Row],[Y \n39]]))","v":""}]
[{"$nulls":96},{"$f":"IF(ISBLANK(FieldSampling16[[#This Row],[Sample Reference '#\n('# required to enable calculations)]]),\"\", SUM(FieldSampling16[[#This Row],[Lanthanides]]+FieldSampling16[[#This Row],[Y \n39]]))","v":""}]
[{"$nulls":96},{"$f":"IF(ISBLANK(FieldSampling16[[#This Row],[Sample Reference '#\n('# required to enable calculations)]]),\"\", SUM(FieldSampling16[[#This Row],[Lanthanides]]+FieldSampling16[[#This Row],[Y \n39]]))","v":""}]
[{"$nulls":96},{"$f":"IF(ISBLANK(FieldSampling16[[#This Row],[Sample Reference '#\n('# required to enable calculations)]]),\"\", SUM(FieldSampling16[[#This Row],[Lanthanides]]+FieldSampling16[[#This Row],[Y \n39]]))","v":""}]
[{"$nulls":96},{"$f":"IF(ISBLANK(FieldSampling16[[#This Row],[Sample Reference '#\n('# required to enable calculations)]]),\"\", SUM(FieldSampling16[[#This Row],[Lanthanides]]+FieldSampling16[[#This Row],[Y \n39]]))","v":""}]
[{"$nulls":96},{"$f":"IF(ISBLANK(FieldSampling16[[#This Row],[Sample Reference '#\n('# required to enable calculations)]]),\"\", SUM(FieldSampling16[[#This Row],[Lanthanides]]+FieldSampling16[[#This Row],[Y \n39]]))","v":""}]
[{"$nulls":96},{"$f":"IF(ISBLANK(FieldSampling16[[#This Row],[Sample Reference '#\n('# required to enable calculations)]]),\"\", SUM(FieldSampling16[[#This Row],[Lanthanides]]+FieldSampling16[[#This Row],[Y \n39]]))","v":""}]
[{"$nulls":96},{"$f":"IF(ISBLANK(FieldSampling16[[#This Row],[Sample Reference '#\n('# required to enable calculations)]]),\"\", SUM(FieldSampling16[[#This Row],[Lanthanides]]+FieldSampling16[[#This Row],[Y \n39]]))","v":""}]
[{"$nulls":96},{"$f":"IF(ISBLANK(FieldSampling16[[#This Row],[Sample Reference '#\n('# required to enable calculations)]]),\"\", SUM(FieldSampling16[[#This Row],[Lanthanides]]+FieldSampling16[[#This Row],[Y \n39]]))","v":""}]
[{"$nulls":96},{"$f":"IF(ISBLANK(FieldSampling16[[#This Row],[Sample Reference '#\n('# required to enable calculations)]]),\"\", SUM(FieldSampling16[[#This Row],[Lanthanides]]+FieldSampling16[[#This Row],[Y \n39]]))","v":""}]
[{"$nulls":96},{"$f":"IF(ISBLANK(FieldSampling16[[#This Row],[Sample Reference '#\n('# required to enable calculations)]]),\"\", SUM(FieldSampling16[[#This Row],[Lanthanides]]+FieldSampling16[[#This Row],[Y \n39]]))","v":""}]
[{"$nulls":96},{"$f":"IF(ISBLANK(FieldSampling16[[#This Row],[Sample Reference '#\n('# required to enable calculations)]]),\"\", SUM(FieldSampling16[[#This Row],[Lanthanides]]+FieldSampling16[[#This Row],[Y \n39]]))","v":""}]
[{"$nulls":96},{"$f":"IF(ISBLANK(FieldSampling16[[#This Row],[Sample Reference '#\n('# required to enable calculations)]]),\"\", SUM(FieldSampling16[[#This Row],[Lanthanides]]+FieldSampling16[[#This Row],[Y \n39]]))","v":""}]
[{"$nulls":96},{"$f":"IF(ISBLANK(FieldSampling16[[#This Row],[Sample Reference '#\n('# required to enable calculations)]]),\"\", SUM(FieldSampling16[[#This Row],[Lanthanides]]+FieldSampling16[[#This Row],[Y \n39]]))","v":""}]
[{"$nulls":96},{"$f":"IF(ISBLANK(FieldSampling16[[#This Row],[Sample Reference '#\n('# required to enable calculations)]]),\"\", SUM(FieldSampling16[[#This Row],[Lanthanides]]+FieldSampling16[[#This Row],[Y \n39]]))","v":""}]
[{"$nulls":96},{"$f":"IF(ISBLANK(FieldSampling16[[#This Row],[Sample Reference '#\n('# required to enable calculations)]]),\"\", SUM(FieldSampling16[[#This Row],[Lanthanides]]+FieldSampling16[[#This Row],[Y \n39]]))","v":""}]
[{"$nulls":96},{"$f":"IF(ISBLANK(FieldSampling16[[#This Row],[Sample Reference '#\n('# required to enable calculations)]]),\"\", SUM(FieldSampling16[[#This Row],[Lanthanides]]+FieldSampling16[[#This Row],[Y \n39]]))","v":""}]
[{"$nulls":96},{"$f":"IF(ISBLANK(FieldSampling16[[#This Row],[Sample Reference '#\n('# required to enable calculations)]]),\"\", SUM(FieldSampling16[[#This Row],[Lanthanides]]+FieldSampling16[[#This Row],[Y \n39]]))","v":""}]
[{"$nulls":96},{"$f":"IF(ISBLANK(FieldSampling16[[#This Row],[Sample Reference '#\n('# required to enable calculations)]]),\"\", SUM(FieldSampling16[[#This Row],[Lanthanides]]+FieldSampling16[[#This Row],[Y \n39]]))","v":""}]
[{"$nulls":96},{"$f":"IF(ISBLANK(FieldSampling16[[#This Row],[Sample Reference '#\n('# required to enable calculations)]]),\"\", SUM(FieldSampling16[[#This Row],[Lanthanides]]+FieldSampling16[[#This Row],[Y \n39]]))","v":""}]
[{"$nulls":96},{"$f":"IF(ISBLANK(FieldSampling16[[#This Row],[Sample Reference '#\n('# required to enable calculations)]]),\"\", SUM(FieldSampling16[[#This Row],[Lanthanides]]+FieldSampling16[[#This Row],[Y \n39]]))","v":""}]
[{"$nulls":96},{"$f":"IF(ISBLANK(FieldSampling16[[#This Row],[Sample Reference '#\n('# required to enable calculations)]]),\"\", SUM(FieldSampling16[[#This Row],[Lanthanides]]+FieldSampling16[[#This Row],[Y \n39]]))","v":""}]
[{"$nulls":96},{"$f":"IF(ISBLANK(FieldSampling16[[#This Row],[Sample Reference '#\n('# required to enable calculations)]]),\"\", SUM(FieldSampling16[[#This Row],[Lanthanides]]+FieldSampling16[[#This Row],[Y \n39]]))","v":""}]
[{"$nulls":96},{"$f":"IF(ISBLANK(FieldSampling16[[#This Row],[Sample Reference '#\n('# required to enable calculations)]]),\"\", SUM(FieldSampling16[[#This Row],[Lanthanides]]+FieldSampling16[[#This Row],[Y \n39]]))","v":""}]
[{"$nulls":96},{"$f":"IF(ISBLANK(FieldSampling16[[#This Row],[Sample Reference '#\n('# required to enable calculations)]]),\"\", SUM(FieldSampling16[[#This Row],[Lanthanides]]+FieldSampling16[[#This Row],[Y \n39]]))","v":""}]
[{"$nulls":96},{"$f":"IF(ISBLANK(FieldSampling16[[#This Row],[Sample Reference '#\n('# required to enable calculations)]]),\"\", SUM(FieldSampling16[[#This Row],[Lanthanides]]+FieldSampling16[[#This Row],[Y \n39]]))","v":""}]
[{"$nulls":96},{"$f":"IF(ISBLANK(FieldSampling16[[#This Row],[Sample Reference '#\n('# required to enable calculations)]]),\"\", SUM(FieldSampling16[[#This Row],[Lanthanides]]+FieldSampling16[[#This Row],[Y \n39]]))","v":""}]
[{"$nulls":96},{"$f":"IF(ISBLANK(FieldSampling16[[#This Row],[Sample Reference '#\n('# required to enable calculations)]]),\"\", SUM(FieldSampling16[[#This Row],[Lanthanides]]+FieldSampling16[[#This Row],[Y \n39]]))","v":""}]
[{"$nulls":96},{"$f":"IF(ISBLANK(FieldSampling16[[#This Row],[Sample Reference '#\n('# required to enable calculations)]]),\"\", SUM(FieldSampling16[[#This Row],[Lanthanides]]+FieldSampling16[[#This Row],[Y \n39]]))","v":""}]
[{"$nulls":96},{"$f":"IF(ISBLANK(FieldSampling16[[#This Row],[Sample Reference '#\n('# required to enable calculations)]]),\"\", SUM(FieldSampling16[[#This Row],[Lanthanides]]+FieldSampling16[[#This Row],[Y \n39]]))","v":""}]
[{"$nulls":96},{"$f":"IF(ISBLANK(FieldSampling16[[#This Row],[Sample Reference '#\n('# required to enable calculations)]]),\"\", SUM(FieldSampling16[[#This Row],[Lanthanides]]+FieldSampling16[[#This Row],[Y \n39]]))","v":""}]
[{"$nulls":96},{"$f":"IF(ISBLANK(FieldSampling16[[#This Row],[Sample Reference '#\n('# required to enable calculations)]]),\"\", SUM(FieldSampling16[[#This Row],[Lanthanides]]+FieldSampling16[[#This Row],[Y \n39]]))","v":""}]
[{"$nulls":96},{"$f":"IF(ISBLANK(FieldSampling16[[#This Row],[Sample Reference '#\n('# required to enable calculations)]]),\"\", SUM(FieldSampling16[[#This Row],[Lanthanides]]+FieldSampling16[[#This Row],[Y \n39]]))","v":""}]
[{"$nulls":96},{"$f":"IF(ISBLANK(FieldSampling16[[#This Row],[Sample Reference '#\n('# required to enable calculations)]]),\"\", SUM(FieldSampling16[[#This Row],[Lanthanides]]+FieldSampling16[[#This Row],[Y \n39]]))","v":""}]
[{"$nulls":96},{"$f":"IF(ISBLANK(FieldSampling16[[#This Row],[Sample Reference '#\n('# required to enable calculations)]]),\"\", SUM(FieldSampling16[[#This Row],[Lanthanides]]+FieldSampling16[[#This Row],[Y \n39]]))","v":""}]
[{"$nulls":96},{"$f":"IF(ISBLANK(FieldSampling16[[#This Row],[Sample Reference '#\n('# required to enable calculations)]]),\"\", SUM(FieldSampling16[[#This Row],[Lanthanides]]+FieldSampling16[[#This Row],[Y \n39]]))","v":""}]
[{"$nulls":96},{"$f":"IF(ISBLANK(FieldSampling16[[#This Row],[Sample Reference '#\n('# required to enable calculations)]]),\"\", SUM(FieldSampling16[[#This Row],[Lanthanides]]+FieldSampling16[[#This Row],[Y \n39]]))","v":""}]
[{"$nulls":96},{"$f":"IF(ISBLANK(FieldSampling16[[#This Row],[Sample Reference '#\n('# required to enable calculations)]]),\"\", SUM(FieldSampling16[[#This Row],[Lanthanides]]+FieldSampling16[[#This Row],[Y \n39]]))","v":""}]
[{"$nulls":96},{"$f":"IF(ISBLANK(FieldSampling16[[#This Row],[Sample Reference '#\n('# required to enable calculations)]]),\"\", SUM(FieldSampling16[[#This Row],[Lanthanides]]+FieldSampling16[[#This Row],[Y \n39]]))","v":""}]
[{"$nulls":96},{"$f":"IF(ISBLANK(FieldSampling16[[#This Row],[Sample Reference '#\n('# required to enable calculations)]]),\"\", SUM(FieldSampling16[[#This Row],[Lanthanides]]+FieldSampling16[[#This Row],[Y \n39]]))","v":""}]
[{"$nulls":96},{"$f":"IF(ISBLANK(FieldSampling16[[#This Row],[Sample Reference '#\n('# required to enable calculations)]]),\"\", SUM(FieldSampling16[[#This Row],[Lanthanides]]+FieldSampling16[[#This Row],[Y \n39]]))","v":""}]
[{"$nulls":96},{"$f":"IF(ISBLANK(FieldSampling16[[#This Row],[Sample Reference '#\n('# required to enable calculations)]]),\"\", SUM(FieldSampling16[[#This Row],[Lanthanides]]+FieldSampling16[[#This Row],[Y \n39]]))","v":""}]
[{"$nulls":96},{"$f":"IF(ISBLANK(FieldSampling16[[#This Row],[Sample Reference '#\n('# required to enable calculations)]]),\"\", SUM(FieldSampling16[[#This Row],[Lanthanides]]+FieldSampling16[[#This Row],[Y \n39]]))","v":""}]
[{"$nulls":96},{"$f":"IF(ISBLANK(FieldSampling16[[#This Row],[Sample Reference '#\n('# required to enable calculations)]]),\"\", SUM(FieldSampling16[[#This Row],[Lanthanides]]+FieldSampling16[[#This Row],[Y \n39]]))","v":""}]
[{"$nulls":96},{"$f":"IF(ISBLANK(FieldSampling16[[#This Row],[Sample Reference '#\n('# required to enable calculations)]]),\"\", SUM(FieldSampling16[[#This Row],[Lanthanides]]+FieldSampling16[[#This Row],[Y \n39]]))","v":""}]
[{"$nulls":96},{"$f":"IF(ISBLANK(FieldSampling16[[#This Row],[Sample Reference '#\n('# required to enable calculations)]]),\"\", SUM(FieldSampling16[[#This Row],[Lanthanides]]+FieldSampling16[[#This Row],[Y \n39]]))","v":""}]
[{"$nulls":96},{"$f":"IF(ISBLANK(FieldSampling16[[#This Row],[Sample Reference '#\n('# required to enable calculations)]]),\"\", SUM(FieldSampling16[[#This Row],[Lanthanides]]+FieldSampling16[[#This Row],[Y \n39]]))","v":""}]
[{"$nulls":96},{"$f":"IF(ISBLANK(FieldSampling16[[#This Row],[Sample Reference '#\n('# required to enable calculations)]]),\"\", SUM(FieldSampling16[[#This Row],[Lanthanides]]+FieldSampling16[[#This Row],[Y \n39]]))","v":""}]
[{"$nulls":96},{"$f":"IF(ISBLANK(FieldSampling16[[#This Row],[Sample Reference '#\n('# required to enable calculations)]]),\"\", SUM(FieldSampling16[[#This Row],[Lanthanides]]+FieldSampling16[[#This Row],[Y \n39]]))","v":""}]
[{"$nulls":96},{"$f":"IF(ISBLANK(FieldSampling16[[#This Row],[Sample Reference '#\n('# required to enable calculations)]]),\"\", SUM(FieldSampling16[[#This Row],[Lanthanides]]+FieldSampling16[[#This Row],[Y \n39]]))","v":""}]
[{"$nulls":96},{"$f":"IF(ISBLANK(FieldSampling16[[#This Row],[Sample Reference '#\n('# required to enable calculations)]]),\"\", SUM(FieldSampling16[[#This Row],[Lanthanides]]+FieldSampling16[[#This Row],[Y \n39]]))","v":""}]
[{"$nulls":96},{"$f":"IF(ISBLANK(FieldSampling16[[#This Row],[Sample Reference '#\n('# required to enable calculations)]]),\"\", SUM(FieldSampling16[[#This Row],[Lanthanides]]+FieldSampling16[[#This Row],[Y \n39]]))","v":""}]
[{"$nulls":96},{"$f":"IF(ISBLANK(FieldSampling16[[#This Row],[Sample Reference '#\n('# required to enable calculations)]]),\"\", SUM(FieldSampling16[[#This Row],[Lanthanides]]+FieldSampling16[[#This Row],[Y \n39]]))","v":""}]
[{"$nulls":96},{"$f":"IF(ISBLANK(FieldSampling16[[#This Row],[Sample Reference '#\n('# required to enable calculations)]]),\"\", SUM(FieldSampling16[[#This Row],[Lanthanides]]+FieldSampling16[[#This Row],[Y \n39]]))","v":""}]
[{"$nulls":96},{"$f":"IF(ISBLANK(FieldSampling16[[#This Row],[Sample Reference '#\n('# required to enable calculations)]]),\"\", SUM(FieldSampling16[[#This Row],[Lanthanides]]+FieldSampling16[[#This Row],[Y \n39]]))","v":""}]
[{"$nulls":96},{"$f":"IF(ISBLANK(FieldSampling16[[#This Row],[Sample Reference '#\n('# required to enable calculations)]]),\"\", SUM(FieldSampling16[[#This Row],[Lanthanides]]+FieldSampling16[[#This Row],[Y \n39]]))","v":""}]
[{"$nulls":96},{"$f":"IF(ISBLANK(FieldSampling16[[#This Row],[Sample Reference '#\n('# required to enable calculations)]]),\"\", SUM(FieldSampling16[[#This Row],[Lanthanides]]+FieldSampling16[[#This Row],[Y \n39]]))","v":""}]
[{"$nulls":96},{"$f":"IF(ISBLANK(FieldSampling16[[#This Row],[Sample Reference '#\n('# required to enable calculations)]]),\"\", SUM(FieldSampling16[[#This Row],[Lanthanides]]+FieldSampling16[[#This Row],[Y \n39]]))","v":""}]
[{"$nulls":96},{"$f":"IF(ISBLANK(FieldSampling16[[#This Row],[Sample Reference '#\n('# required to enable calculations)]]),\"\", SUM(FieldSampling16[[#This Row],[Lanthanides]]+FieldSampling16[[#This Row],[Y \n39]]))","v":""}]
[{"$nulls":96},{"$f":"IF(ISBLANK(FieldSampling16[[#This Row],[Sample Reference '#\n('# required to enable calculations)]]),\"\", SUM(FieldSampling16[[#This Row],[Lanthanides]]+FieldSampling16[[#This Row],[Y \n39]]))","v":""}]
[{"$nulls":96},{"$f":"IF(ISBLANK(FieldSampling16[[#This Row],[Sample Reference '#\n('# required to enable calculations)]]),\"\", SUM(FieldSampling16[[#This Row],[Lanthanides]]+FieldSampling16[[#This Row],[Y \n39]]))","v":""}]
[{"$nulls":96},{"$f":"IF(ISBLANK(FieldSampling16[[#This Row],[Sample Reference '#\n('# required to enable calculations)]]),\"\", SUM(FieldSampling16[[#This Row],[Lanthanides]]+FieldSampling16[[#This Row],[Y \n39]]))","v":""}]
[{"$nulls":96},{"$f":"IF(ISBLANK(FieldSampling16[[#This Row],[Sample Reference '#\n('# required to enable calculations)]]),\"\", SUM(FieldSampling16[[#This Row],[Lanthanides]]+FieldSampling16[[#This Row],[Y \n39]]))","v":""}]
[{"$nulls":96},{"$f":"IF(ISBLANK(FieldSampling16[[#This Row],[Sample Reference '#\n('# required to enable calculations)]]),\"\", SUM(FieldSampling16[[#This Row],[Lanthanides]]+FieldSampling16[[#This Row],[Y \n39]]))","v":""}]
[{"$nulls":96},{"$f":"IF(ISBLANK(FieldSampling16[[#This Row],[Sample Reference '#\n('# required to enable calculations)]]),\"\", SUM(FieldSampling16[[#This Row],[Lanthanides]]+FieldSampling16[[#This Row],[Y \n39]]))","v":""}]
[{"$nulls":96},{"$f":"IF(ISBLANK(FieldSampling16[[#This Row],[Sample Reference '#\n('# required to enable calculations)]]),\"\", SUM(FieldSampling16[[#This Row],[Lanthanides]]+FieldSampling16[[#This Row],[Y \n39]]))","v":""}]
[{"$nulls":96},{"$f":"IF(ISBLANK(FieldSampling16[[#This Row],[Sample Reference '#\n('# required to enable calculations)]]),\"\", SUM(FieldSampling16[[#This Row],[Lanthanides]]+FieldSampling16[[#This Row],[Y \n39]]))","v":""}]
[{"$nulls":96},{"$f":"IF(ISBLANK(FieldSampling16[[#This Row],[Sample Reference '#\n('# required to enable calculations)]]),\"\", SUM(FieldSampling16[[#This Row],[Lanthanides]]+FieldSampling16[[#This Row],[Y \n39]]))","v":""}]
[{"$nulls":96},{"$f":"IF(ISBLANK(FieldSampling16[[#This Row],[Sample Reference '#\n('# required to enable calculations)]]),\"\", SUM(FieldSampling16[[#This Row],[Lanthanides]]+FieldSampling16[[#This Row],[Y \n39]]))","v":""}]
[{"$nulls":96},{"$f":"IF(ISBLANK(FieldSampling16[[#This Row],[Sample Reference '#\n('# required to enable calculations)]]),\"\", SUM(FieldSampling16[[#This Row],[Lanthanides]]+FieldSampling16[[#This Row],[Y \n39]]))","v":""}]
[{"$nulls":96},{"$f":"IF(ISBLANK(FieldSampling16[[#This Row],[Sample Reference '#\n('# required to enable calculations)]]),\"\", SUM(FieldSampling16[[#This Row],[Lanthanides]]+FieldSampling16[[#This Row],[Y \n39]]))","v":""}]
[{"$nulls":96},{"$f":"IF(ISBLANK(FieldSampling16[[#This Row],[Sample Reference '#\n('# required to enable calculations)]]),\"\", SUM(FieldSampling16[[#This Row],[Lanthanides]]+FieldSampling16[[#This Row],[Y \n39]]))","v":""}]
[{"$nulls":96},{"$f":"IF(ISBLANK(FieldSampling16[[#This Row],[Sample Reference '#\n('# required to enable calculations)]]),\"\", SUM(FieldSampling16[[#This Row],[Lanthanides]]+FieldSampling16[[#This Row],[Y \n39]]))","v":""}]
[{"$nulls":96},{"$f":"IF(ISBLANK(FieldSampling16[[#This Row],[Sample Reference '#\n('# required to enable calculations)]]),\"\", SUM(FieldSampling16[[#This Row],[Lanthanides]]+FieldSampling16[[#This Row],[Y \n39]]))","v":""}]
[{"$nulls":96},{"$f":"IF(ISBLANK(FieldSampling16[[#This Row],[Sample Reference '#\n('# required to enable calculations)]]),\"\", SUM(FieldSampling16[[#This Row],[Lanthanides]]+FieldSampling16[[#This Row],[Y \n39]]))","v":""}]
[{"$nulls":96},{"$f":"IF(ISBLANK(FieldSampling16[[#This Row],[Sample Reference '#\n('# required to enable calculations)]]),\"\", SUM(FieldSampling16[[#This Row],[Lanthanides]]+FieldSampling16[[#This Row],[Y \n39]]))","v":""}]
[{"$nulls":96},{"$f":"IF(ISBLANK(FieldSampling16[[#This Row],[Sample Reference '#\n('# required to enable calculations)]]),\"\", SUM(FieldSampling16[[#This Row],[Lanthanides]]+FieldSampling16[[#This Row],[Y \n39]]))","v":""}]
[{"$nulls":96},{"$f":"IF(ISBLANK(FieldSampling16[[#This Row],[Sample Reference '#\n('# required to enable calculations)]]),\"\", SUM(FieldSampling16[[#This Row],[Lanthanides]]+FieldSampling16[[#This Row],[Y \n39]]))","v":""}]
[{"$nulls":96},{"$f":"IF(ISBLANK(FieldSampling16[[#This Row],[Sample Reference '#\n('# required to enable calculations)]]),\"\", SUM(FieldSampling16[[#This Row],[Lanthanides]]+FieldSampling16[[#This Row],[Y \n39]]))","v":""}]
[{"$nulls":96},{"$f":"IF(ISBLANK(FieldSampling16[[#This Row],[Sample Reference '#\n('# required to enable calculations)]]),\"\", SUM(FieldSampling16[[#This Row],[Lanthanides]]+FieldSampling16[[#This Row],[Y \n39]]))","v":""}]
[{"$nulls":96},{"$f":"IF(ISBLANK(FieldSampling16[[#This Row],[Sample Reference '#\n('# required to enable calculations)]]),\"\", SUM(FieldSampling16[[#This Row],[Lanthanides]]+FieldSampling16[[#This Row],[Y \n39]]))","v":""}]
[{"$nulls":96},{"$f":"IF(ISBLANK(FieldSampling16[[#This Row],[Sample Reference '#\n('# required to enable calculations)]]),\"\", SUM(FieldSampling16[[#This Row],[Lanthanides]]+FieldSampling16[[#This Row],[Y \n39]]))","v":""}]
[{"$nulls":96},{"$f":"IF(ISBLANK(FieldSampling16[[#This Row],[Sample Reference '#\n('# required to enable calculations)]]),\"\", SUM(FieldSampling16[[#This Row],[Lanthanides]]+FieldSampling16[[#This Row],[Y \n39]]))","v":""}]
[{"$nulls":96},{"$f":"IF(ISBLANK(FieldSampling16[[#This Row],[Sample Reference '#\n('# required to enable calculations)]]),\"\", SUM(FieldSampling16[[#This Row],[Lanthanides]]+FieldSampling16[[#This Row],[Y \n39]]))","v":""}]
[{"$nulls":96},{"$f":"IF(ISBLANK(FieldSampling16[[#This Row],[Sample Reference '#\n('# required to enable calculations)]]),\"\", SUM(FieldSampling16[[#This Row],[Lanthanides]]+FieldSampling16[[#This Row],[Y \n39]]))","v":""}]
[{"$nulls":96},{"$f":"IF(ISBLANK(FieldSampling16[[#This Row],[Sample Reference '#\n('# required to enable calculations)]]),\"\", SUM(FieldSampling16[[#This Row],[Lanthanides]]+FieldSampling16[[#This Row],[Y \n39]]))","v":""}]
[{"$nulls":96},{"$f":"IF(ISBLANK(FieldSampling16[[#This Row],[Sample Reference '#\n('# required to enable calculations)]]),\"\", SUM(FieldSampling16[[#This Row],[Lanthanides]]+FieldSampling16[[#This Row],[Y \n39]]))","v":""}]
[{"$nulls":96},{"$f":"IF(ISBLANK(FieldSampling16[[#This Row],[Sample Reference '#\n('# required to enable calculations)]]),\"\", SUM(FieldSampling16[[#This Row],[Lanthanides]]+FieldSampling16[[#This Row],[Y \n39]]))","v":""}]
[{"$nulls":96},{"$f":"IF(ISBLANK(FieldSampling16[[#This Row],[Sample Reference '#\n('# required to enable calculations)]]),\"\", SUM(FieldSampling16[[#This Row],[Lanthanides]]+FieldSampling16[[#This Row],[Y \n39]]))","v":""}]
[{"$nulls":96},{"$f":"IF(ISBLANK(FieldSampling16[[#This Row],[Sample Reference '#\n('# required to enable calculations)]]),\"\", SUM(FieldSampling16[[#This Row],[Lanthanides]]+FieldSampling16[[#This Row],[Y \n39]]))","v":""}]
[{"$nulls":96},{"$f":"IF(ISBLANK(FieldSampling16[[#This Row],[Sample Reference '#\n('# required to enable calculations)]]),\"\", SUM(FieldSampling16[[#This Row],[Lanthanides]]+FieldSampling16[[#This Row],[Y \n39]]))","v":""}]
[{"$nulls":96},{"$f":"IF(ISBLANK(FieldSampling16[[#This Row],[Sample Reference '#\n('# required to enable calculations)]]),\"\", SUM(FieldSampling16[[#This Row],[Lanthanides]]+FieldSampling16[[#This Row],[Y \n39]]))","v":""}]
[{"$nulls":96},{"$f":"IF(ISBLANK(FieldSampling16[[#This Row],[Sample Reference '#\n('# required to enable calculations)]]),\"\", SUM(FieldSampling16[[#This Row],[Lanthanides]]+FieldSampling16[[#This Row],[Y \n39]]))","v":""}]
[{"$nulls":96},{"$f":"IF(ISBLANK(FieldSampling16[[#This Row],[Sample Reference '#\n('# required to enable calculations)]]),\"\", SUM(FieldSampling16[[#This Row],[Lanthanides]]+FieldSampling16[[#This Row],[Y \n39]]))","v":""}]
[{"$nulls":96},{"$f":"IF(ISBLANK(FieldSampling16[[#This Row],[Sample Reference '#\n('# required to enable calculations)]]),\"\", SUM(FieldSampling16[[#This Row],[Lanthanides]]+FieldSampling16[[#This Row],[Y \n39]]))","v":""}]
[{"$nulls":96},{"$f":"IF(ISBLANK(FieldSampling16[[#This Row],[Sample Reference '#\n('# required to enable calculations)]]),\"\", SUM(FieldSampling16[[#This Row],[Lanthanides]]+FieldSampling16[[#This Row],[Y \n39]]))","v":""}]
[{"$nulls":96},{"$f":"IF(ISBLANK(FieldSampling16[[#This Row],[Sample Reference '#\n('# required to enable calculations)]]),\"\", SUM(FieldSampling16[[#This Row],[Lanthanides]]+FieldSampling16[[#This Row],[Y \n39]]))","v":""}]
[{"$nulls":96},{"$f":"IF(ISBLANK(FieldSampling16[[#This Row],[Sample Reference '#\n('# required to enable calculations)]]),\"\", SUM(FieldSampling16[[#This Row],[Lanthanides]]+FieldSampling16[[#This Row],[Y \n39]]))","v":""}]
[{"$nulls":96},{"$f":"IF(ISBLANK(FieldSampling16[[#This Row],[Sample Reference '#\n('# required to enable calculations)]]),\"\", SUM(FieldSampling16[[#This Row],[Lanthanides]]+FieldSampling16[[#This Row],[Y \n39]]))","v":""}]
[{"$nulls":96},{"$f":"IF(ISBLANK(FieldSampling16[[#This Row],[Sample Reference '#\n('# required to enable calculations)]]),\"\", SUM(FieldSampling16[[#This Row],[Lanthanides]]+FieldSampling16[[#This Row],[Y \n39]]))","v":""}]
[{"$nulls":96},{"$f":"IF(ISBLANK(FieldSampling16[[#This Row],[Sample Reference '#\n('# required to enable calculations)]]),\"\", SUM(FieldSampling16[[#This Row],[Lanthanides]]+FieldSampling16[[#This Row],[Y \n39]]))","v":""}]
[{"$nulls":96},{"$f":"IF(ISBLANK(FieldSampling16[[#This Row],[Sample Reference '#\n('# required to enable calculations)]]),\"\", SUM(FieldSampling16[[#This Row],[Lanthanides]]+FieldSampling16[[#This Row],[Y \n39]]))","v":""}]
[{"$nulls":96},{"$f":"IF(ISBLANK(FieldSampling16[[#This Row],[Sample Reference '#\n('# required to enable calculations)]]),\"\", SUM(FieldSampling16[[#This Row],[Lanthanides]]+FieldSampling16[[#This Row],[Y \n39]]))","v":""}]
[{"$nulls":96},{"$f":"IF(ISBLANK(FieldSampling16[[#This Row],[Sample Reference '#\n('# required to enable calculations)]]),\"\", SUM(FieldSampling16[[#This Row],[Lanthanides]]+FieldSampling16[[#This Row],[Y \n39]]))","v":""}]
[{"$nulls":96},{"$f":"IF(ISBLANK(FieldSampling16[[#This Row],[Sample Reference '#\n('# required to enable calculations)]]),\"\", SUM(FieldSampling16[[#This Row],[Lanthanides]]+FieldSampling16[[#This Row],[Y \n39]]))","v":""}]
[{"$nulls":96},{"$f":"IF(ISBLANK(FieldSampling16[[#This Row],[Sample Reference '#\n('# required to enable calculations)]]),\"\", SUM(FieldSampling16[[#This Row],[Lanthanides]]+FieldSampling16[[#This Row],[Y \n39]]))","v":""}]
[{"$nulls":96},{"$f":"IF(ISBLANK(FieldSampling16[[#This Row],[Sample Reference '#\n('# required to enable calculations)]]),\"\", SUM(FieldSampling16[[#This Row],[Lanthanides]]+FieldSampling16[[#This Row],[Y \n39]]))","v":""}]
[{"$nulls":96},{"$f":"IF(ISBLANK(FieldSampling16[[#This Row],[Sample Reference '#\n('# required to enable calculations)]]),\"\", SUM(FieldSampling16[[#This Row],[Lanthanides]]+FieldSampling16[[#This Row],[Y \n39]]))","v":""}]
[{"$nulls":96},{"$f":"IF(ISBLANK(FieldSampling16[[#This Row],[Sample Reference '#\n('# required to enable calculations)]]),\"\", SUM(FieldSampling16[[#This Row],[Lanthanides]]+FieldSampling16[[#This Row],[Y \n39]]))","v":""}]
[{"$nulls":96},{"$f":"IF(ISBLANK(FieldSampling16[[#This Row],[Sample Reference '#\n('# required to enable calculations)]]),\"\", SUM(FieldSampling16[[#This Row],[Lanthanides]]+FieldSampling16[[#This Row],[Y \n39]]))","v":""}]
[{"$nulls":96},{"$f":"IF(ISBLANK(FieldSampling16[[#This Row],[Sample Reference '#\n('# required to enable calculations)]]),\"\", SUM(FieldSampling16[[#This Row],[Lanthanides]]+FieldSampling16[[#This Row],[Y \n39]]))","v":""}]
[{"$nulls":96},{"$f":"IF(ISBLANK(FieldSampling16[[#This Row],[Sample Reference '#\n('# required to enable calculations)]]),\"\", SUM(FieldSampling16[[#This Row],[Lanthanides]]+FieldSampling16[[#This Row],[Y \n39]]))","v":""}]
[{"$nulls":96},{"$f":"IF(ISBLANK(FieldSampling16[[#This Row],[Sample Reference '#\n('# required to enable calculations)]]),\"\", SUM(FieldSampling16[[#This Row],[Lanthanides]]+FieldSampling16[[#This Row],[Y \n39]]))","v":""}]
[{"$nulls":96},{"$f":"IF(ISBLANK(FieldSampling16[[#This Row],[Sample Reference '#\n('# required to enable calculations)]]),\"\", SUM(FieldSampling16[[#This Row],[Lanthanides]]+FieldSampling16[[#This Row],[Y \n39]]))","v":""}]
[{"$nulls":96},{"$f":"IF(ISBLANK(FieldSampling16[[#This Row],[Sample Reference '#\n('# required to enable calculations)]]),\"\", SUM(FieldSampling16[[#This Row],[Lanthanides]]+FieldSampling16[[#This Row],[Y \n39]]))","v":""}]
[{"$nulls":96},{"$f":"IF(ISBLANK(FieldSampling16[[#This Row],[Sample Reference '#\n('# required to enable calculations)]]),\"\", SUM(FieldSampling16[[#This Row],[Lanthanides]]+FieldSampling16[[#This Row],[Y \n39]]))","v":""}]
[{"$nulls":96},{"$f":"IF(ISBLANK(FieldSampling16[[#This Row],[Sample Reference '#\n('# required to enable calculations)]]),\"\", SUM(FieldSampling16[[#This Row],[Lanthanides]]+FieldSampling16[[#This Row],[Y \n39]]))","v":""}]
[{"$nulls":96},{"$f":"IF(ISBLANK(FieldSampling16[[#This Row],[Sample Reference '#\n('# required to enable calculations)]]),\"\", SUM(FieldSampling16[[#This Row],[Lanthanides]]+FieldSampling16[[#This Row],[Y \n39]]))","v":""}]
[{"$nulls":96},{"$f":"IF(ISBLANK(FieldSampling16[[#This Row],[Sample Reference '#\n('# required to enable calculations)]]),\"\", SUM(FieldSampling16[[#This Row],[Lanthanides]]+FieldSampling16[[#This Row],[Y \n39]]))","v":""}]
[{"$nulls":96},{"$f":"IF(ISBLANK(FieldSampling16[[#This Row],[Sample Reference '#\n('# required to enable calculations)]]),\"\", SUM(FieldSampling16[[#This Row],[Lanthanides]]+FieldSampling16[[#This Row],[Y \n39]]))","v":""}]
[{"$nulls":96},{"$f":"IF(ISBLANK(FieldSampling16[[#This Row],[Sample Reference '#\n('# required to enable calculations)]]),\"\", SUM(FieldSampling16[[#This Row],[Lanthanides]]+FieldSampling16[[#This Row],[Y \n39]]))","v":""}]
[{"$nulls":96},{"$f":"IF(ISBLANK(FieldSampling16[[#This Row],[Sample Reference '#\n('# required to enable calculations)]]),\"\", SUM(FieldSampling16[[#This Row],[Lanthanides]]+FieldSampling16[[#This Row],[Y \n39]]))","v":""}]
[{"$nulls":96},{"$f":"IF(ISBLANK(FieldSampling16[[#This Row],[Sample Reference '#\n('# required to enable calculations)]]),\"\", SUM(FieldSampling16[[#This Row],[Lanthanides]]+FieldSampling16[[#This Row],[Y \n39]]))","v":""}]
[{"$nulls":96},{"$f":"IF(ISBLANK(FieldSampling16[[#This Row],[Sample Reference '#\n('# required to enable calculations)]]),\"\", SUM(FieldSampling16[[#This Row],[Lanthanides]]+FieldSampling16[[#This Row],[Y \n39]]))","v":""}]
[{"$nulls":96},{"$f":"IF(ISBLANK(FieldSampling16[[#This Row],[Sample Reference '#\n('# required to enable calculations)]]),\"\", SUM(FieldSampling16[[#This Row],[Lanthanides]]+FieldSampling16[[#This Row],[Y \n39]]))","v":""}]
[{"$nulls":96},{"$f":"IF(ISBLANK(FieldSampling16[[#This Row],[Sample Reference '#\n('# required to enable calculations)]]),\"\", SUM(FieldSampling16[[#This Row],[Lanthanides]]+FieldSampling16[[#This Row],[Y \n39]]))","v":""}]
[{"$nulls":96},{"$f":"IF(ISBLANK(FieldSampling16[[#This Row],[Sample Reference '#\n('# required to enable calculations)]]),\"\", SUM(FieldSampling16[[#This Row],[Lanthanides]]+FieldSampling16[[#This Row],[Y \n39]]))","v":""}]
[{"$nulls":96},{"$f":"IF(ISBLANK(FieldSampling16[[#This Row],[Sample Reference '#\n('# required to enable calculations)]]),\"\", SUM(FieldSampling16[[#This Row],[Lanthanides]]+FieldSampling16[[#This Row],[Y \n39]]))","v":""}]
[{"$nulls":96},{"$f":"IF(ISBLANK(FieldSampling16[[#This Row],[Sample Reference '#\n('# required to enable calculations)]]),\"\", SUM(FieldSampling16[[#This Row],[Lanthanides]]+FieldSampling16[[#This Row],[Y \n39]]))","v":""}]
[{"$nulls":96},{"$f":"IF(ISBLANK(FieldSampling16[[#This Row],[Sample Reference '#\n('# required to enable calculations)]]),\"\", SUM(FieldSampling16[[#This Row],[Lanthanides]]+FieldSampling16[[#This Row],[Y \n39]]))","v":""}]
[{"$nulls":96},{"$f":"IF(ISBLANK(FieldSampling16[[#This Row],[Sample Reference '#\n('# required to enable calculations)]]),\"\", SUM(FieldSampling16[[#This Row],[Lanthanides]]+FieldSampling16[[#This Row],[Y \n39]]))","v":""}]
[{"$nulls":96},{"$f":"IF(ISBLANK(FieldSampling16[[#This Row],[Sample Reference '#\n('# required to enable calculations)]]),\"\", SUM(FieldSampling16[[#This Row],[Lanthanides]]+FieldSampling16[[#This Row],[Y \n39]]))","v":""}]
[{"$nulls":96},{"$f":"IF(ISBLANK(FieldSampling16[[#This Row],[Sample Reference '#\n('# required to enable calculations)]]),\"\", SUM(FieldSampling16[[#This Row],[Lanthanides]]+FieldSampling16[[#This Row],[Y \n39]]))","v":""}]
[{"$nulls":96},{"$f":"IF(ISBLANK(FieldSampling16[[#This Row],[Sample Reference '#\n('# required to enable calculations)]]),\"\", SUM(FieldSampling16[[#This Row],[Lanthanides]]+FieldSampling16[[#This Row],[Y \n39]]))","v":""}]
[{"$nulls":96},{"$f":"IF(ISBLANK(FieldSampling16[[#This Row],[Sample Reference '#\n('# required to enable calculations)]]),\"\", SUM(FieldSampling16[[#This Row],[Lanthanides]]+FieldSampling16[[#This Row],[Y \n39]]))","v":""}]
[{"$nulls":96},{"$f":"IF(ISBLANK(FieldSampling16[[#This Row],[Sample Reference '#\n('# required to enable calculations)]]),\"\", SUM(FieldSampling16[[#This Row],[Lanthanides]]+FieldSampling16[[#This Row],[Y \n39]]))","v":""}]
[{"$nulls":96},{"$f":"IF(ISBLANK(FieldSampling16[[#This Row],[Sample Reference '#\n('# required to enable calculations)]]),\"\", SUM(FieldSampling16[[#This Row],[Lanthanides]]+FieldSampling16[[#This Row],[Y \n39]]))","v":""}]
[{"$nulls":96},{"$f":"IF(ISBLANK(FieldSampling16[[#This Row],[Sample Reference '#\n('# required to enable calculations)]]),\"\", SUM(FieldSampling16[[#This Row],[Lanthanides]]+FieldSampling16[[#This Row],[Y \n39]]))","v":""}]
[{"$nulls":96},{"$f":"IF(ISBLANK(FieldSampling16[[#This Row],[Sample Reference '#\n('# required to enable calculations)]]),\"\", SUM(FieldSampling16[[#This Row],[Lanthanides]]+FieldSampling16[[#This Row],[Y \n39]]))","v":""}]
[{"$nulls":96},{"$f":"IF(ISBLANK(FieldSampling16[[#This Row],[Sample Reference '#\n('# required to enable calculations)]]),\"\", SUM(FieldSampling16[[#This Row],[Lanthanides]]+FieldSampling16[[#This Row],[Y \n39]]))","v":""}]
[{"$nulls":96},{"$f":"IF(ISBLANK(FieldSampling16[[#This Row],[Sample Reference '#\n('# required to enable calculations)]]),\"\", SUM(FieldSampling16[[#This Row],[Lanthanides]]+FieldSampling16[[#This Row],[Y \n39]]))","v":""}]
[{"$nulls":96},{"$f":"IF(ISBLANK(FieldSampling16[[#This Row],[Sample Reference '#\n('# required to enable calculations)]]),\"\", SUM(FieldSampling16[[#This Row],[Lanthanides]]+FieldSampling16[[#This Row],[Y \n39]]))","v":""}]
[{"$nulls":96},{"$f":"IF(ISBLANK(FieldSampling16[[#This Row],[Sample Reference '#\n('# required to enable calculations)]]),\"\", SUM(FieldSampling16[[#This Row],[Lanthanides]]+FieldSampling16[[#This Row],[Y \n39]]))","v":""}]
[{"$nulls":96},{"$f":"IF(ISBLANK(FieldSampling16[[#This Row],[Sample Reference '#\n('# required to enable calculations)]]),\"\", SUM(FieldSampling16[[#This Row],[Lanthanides]]+FieldSampling16[[#This Row],[Y \n39]]))","v":""}]
[{"$nulls":96},{"$f":"IF(ISBLANK(FieldSampling16[[#This Row],[Sample Reference '#\n('# required to enable calculations)]]),\"\", SUM(FieldSampling16[[#This Row],[Lanthanides]]+FieldSampling16[[#This Row],[Y \n39]]))","v":""}]
[{"$nulls":96},{"$f":"IF(ISBLANK(FieldSampling16[[#This Row],[Sample Reference '#\n('# required to enable calculations)]]),\"\", SUM(FieldSampling16[[#This Row],[Lanthanides]]+FieldSampling16[[#This Row],[Y \n39]]))","v":""}]
[{"$nulls":96},{"$f":"IF(ISBLANK(FieldSampling16[[#This Row],[Sample Reference '#\n('# required to enable calculations)]]),\"\", SUM(FieldSampling16[[#This Row],[Lanthanides]]+FieldSampling16[[#This Row],[Y \n39]]))","v":""}]
[{"$nulls":96},{"$f":"IF(ISBLANK(FieldSampling16[[#This Row],[Sample Reference '#\n('# required to enable calculations)]]),\"\", SUM(FieldSampling16[[#This Row],[Lanthanides]]+FieldSampling16[[#This Row],[Y \n39]]))","v":""}]
[{"$nulls":96},{"$f":"IF(ISBLANK(FieldSampling16[[#This Row],[Sample Reference '#\n('# required to enable calculations)]]),\"\", SUM(FieldSampling16[[#This Row],[Lanthanides]]+FieldSampling16[[#This Row],[Y \n39]]))","v":""}]
[{"$nulls":96},{"$f":"IF(ISBLANK(FieldSampling16[[#This Row],[Sample Reference '#\n('# required to enable calculations)]]),\"\", SUM(FieldSampling16[[#This Row],[Lanthanides]]+FieldSampling16[[#This Row],[Y \n39]]))","v":""}]
[{"$nulls":96},{"$f":"IF(ISBLANK(FieldSampling16[[#This Row],[Sample Reference '#\n('# required to enable calculations)]]),\"\", SUM(FieldSampling16[[#This Row],[Lanthanides]]+FieldSampling16[[#This Row],[Y \n39]]))","v":""}]
[{"$nulls":96},{"$f":"IF(ISBLANK(FieldSampling16[[#This Row],[Sample Reference '#\n('# required to enable calculations)]]),\"\", SUM(FieldSampling16[[#This Row],[Lanthanides]]+FieldSampling16[[#This Row],[Y \n39]]))","v":""}]
[{"$nulls":96},{"$f":"IF(ISBLANK(FieldSampling16[[#This Row],[Sample Reference '#\n('# required to enable calculations)]]),\"\", SUM(FieldSampling16[[#This Row],[Lanthanides]]+FieldSampling16[[#This Row],[Y \n39]]))","v":""}]
[{"$nulls":96},{"$f":"IF(ISBLANK(FieldSampling16[[#This Row],[Sample Reference '#\n('# required to enable calculations)]]),\"\", SUM(FieldSampling16[[#This Row],[Lanthanides]]+FieldSampling16[[#This Row],[Y \n39]]))","v":""}]
[{"$nulls":96},{"$f":"IF(ISBLANK(FieldSampling16[[#This Row],[Sample Reference '#\n('# required to enable calculations)]]),\"\", SUM(FieldSampling16[[#This Row],[Lanthanides]]+FieldSampling16[[#This Row],[Y \n39]]))","v":""}]
[{"$nulls":96},{"$f":"IF(ISBLANK(FieldSampling16[[#This Row],[Sample Reference '#\n('# required to enable calculations)]]),\"\", SUM(FieldSampling16[[#This Row],[Lanthanides]]+FieldSampling16[[#This Row],[Y \n39]]))","v":""}]
[{"$nulls":96},{"$f":"IF(ISBLANK(FieldSampling16[[#This Row],[Sample Reference '#\n('# required to enable calculations)]]),\"\", SUM(FieldSampling16[[#This Row],[Lanthanides]]+FieldSampling16[[#This Row],[Y \n39]]))","v":""}]
[{"$nulls":96},{"$f":"IF(ISBLANK(FieldSampling16[[#This Row],[Sample Reference '#\n('# required to enable calculations)]]),\"\", SUM(FieldSampling16[[#This Row],[Lanthanides]]+FieldSampling16[[#This Row],[Y \n39]]))","v":""}]
[{"$nulls":96},{"$f":"IF(ISBLANK(FieldSampling16[[#This Row],[Sample Reference '#\n('# required to enable calculations)]]),\"\", SUM(FieldSampling16[[#This Row],[Lanthanides]]+FieldSampling16[[#This Row],[Y \n39]]))","v":""}]
[{"$nulls":96},{"$f":"IF(ISBLANK(FieldSampling16[[#This Row],[Sample Reference '#\n('# required to enable calculations)]]),\"\", SUM(FieldSampling16[[#This Row],[Lanthanides]]+FieldSampling16[[#This Row],[Y \n39]]))","v":""}]
[{"$nulls":96},{"$f":"IF(ISBLANK(FieldSampling16[[#This Row],[Sample Reference '#\n('# required to enable calculations)]]),\"\", SUM(FieldSampling16[[#This Row],[Lanthanides]]+FieldSampling16[[#This Row],[Y \n39]]))","v":""}]
[{"$nulls":96},{"$f":"IF(ISBLANK(FieldSampling16[[#This Row],[Sample Reference '#\n('# required to enable calculations)]]),\"\", SUM(FieldSampling16[[#This Row],[Lanthanides]]+FieldSampling16[[#This Row],[Y \n39]]))","v":""}]
[{"$nulls":96},{"$f":"IF(ISBLANK(FieldSampling16[[#This Row],[Sample Reference '#\n('# required to enable calculations)]]),\"\", SUM(FieldSampling16[[#This Row],[Lanthanides]]+FieldSampling16[[#This Row],[Y \n39]]))","v":""}]
[{"$nulls":96},{"$f":"IF(ISBLANK(FieldSampling16[[#This Row],[Sample Reference '#\n('# required to enable calculations)]]),\"\", SUM(FieldSampling16[[#This Row],[Lanthanides]]+FieldSampling16[[#This Row],[Y \n39]]))","v":""}]
[{"$nulls":96},{"$f":"IF(ISBLANK(FieldSampling16[[#This Row],[Sample Reference '#\n('# required to enable calculations)]]),\"\", SUM(FieldSampling16[[#This Row],[Lanthanides]]+FieldSampling16[[#This Row],[Y \n39]]))","v":""}]
[{"$nulls":96},{"$f":"IF(ISBLANK(FieldSampling16[[#This Row],[Sample Reference '#\n('# required to enable calculations)]]),\"\", SUM(FieldSampling16[[#This Row],[Lanthanides]]+FieldSampling16[[#This Row],[Y \n39]]))","v":""}]
[{"$nulls":96},{"$f":"IF(ISBLANK(FieldSampling16[[#This Row],[Sample Reference '#\n('# required to enable calculations)]]),\"\", SUM(FieldSampling16[[#This Row],[Lanthanides]]+FieldSampling16[[#This Row],[Y \n39]]))","v":""}]
[{"$nulls":96},{"$f":"IF(ISBLANK(FieldSampling16[[#This Row],[Sample Reference '#\n('# required to enable calculations)]]),\"\", SUM(FieldSampling16[[#This Row],[Lanthanides]]+FieldSampling16[[#This Row],[Y \n39]]))","v":""}]
[{"$nulls":96},{"$f":"IF(ISBLANK(FieldSampling16[[#This Row],[Sample Reference '#\n('# required to enable calculations)]]),\"\", SUM(FieldSampling16[[#This Row],[Lanthanides]]+FieldSampling16[[#This Row],[Y \n39]]))","v":""}]
[{"$nulls":96},{"$f":"IF(ISBLANK(FieldSampling16[[#This Row],[Sample Reference '#\n('# required to enable calculations)]]),\"\", SUM(FieldSampling16[[#This Row],[Lanthanides]]+FieldSampling16[[#This Row],[Y \n39]]))","v":""}]
[{"$nulls":96},{"$f":"IF(ISBLANK(FieldSampling16[[#This Row],[Sample Reference '#\n('# required to enable calculations)]]),\"\", SUM(FieldSampling16[[#This Row],[Lanthanides]]+FieldSampling16[[#This Row],[Y \n39]]))","v":""}]
[{"$nulls":96},{"$f":"IF(ISBLANK(FieldSampling16[[#This Row],[Sample Reference '#\n('# required to enable calculations)]]),\"\", SUM(FieldSampling16[[#This Row],[Lanthanides]]+FieldSampling16[[#This Row],[Y \n39]]))","v":""}]
[{"$nulls":96},{"$f":"IF(ISBLANK(FieldSampling16[[#This Row],[Sample Reference '#\n('# required to enable calculations)]]),\"\", SUM(FieldSampling16[[#This Row],[Lanthanides]]+FieldSampling16[[#This Row],[Y \n39]]))","v":""}]
[{"$nulls":96},{"$f":"IF(ISBLANK(FieldSampling16[[#This Row],[Sample Reference '#\n('# required to enable calculations)]]),\"\", SUM(FieldSampling16[[#This Row],[Lanthanides]]+FieldSampling16[[#This Row],[Y \n39]]))","v":""}]
[{"$nulls":96},{"$f":"IF(ISBLANK(FieldSampling16[[#This Row],[Sample Reference '#\n('# required to enable calculations)]]),\"\", SUM(FieldSampling16[[#This Row],[Lanthanides]]+FieldSampling16[[#This Row],[Y \n39]]))","v":""}]
[{"$nulls":96},{"$f":"IF(ISBLANK(FieldSampling16[[#This Row],[Sample Reference '#\n('# required to enable calculations)]]),\"\", SUM(FieldSampling16[[#This Row],[Lanthanides]]+FieldSampling16[[#This Row],[Y \n39]]))","v":""}]
[{"$nulls":96},{"$f":"IF(ISBLANK(FieldSampling16[[#This Row],[Sample Reference '#\n('# required to enable calculations)]]),\"\", SUM(FieldSampling16[[#This Row],[Lanthanides]]+FieldSampling16[[#This Row],[Y \n39]]))","v":""}]
[{"$nulls":96},{"$f":"IF(ISBLANK(FieldSampling16[[#This Row],[Sample Reference '#\n('# required to enable calculations)]]),\"\", SUM(FieldSampling16[[#This Row],[Lanthanides]]+FieldSampling16[[#This Row],[Y \n39]]))","v":""}]
[{"$nulls":96},{"$f":"IF(ISBLANK(FieldSampling16[[#This Row],[Sample Reference '#\n('# required to enable calculations)]]),\"\", SUM(FieldSampling16[[#This Row],[Lanthanides]]+FieldSampling16[[#This Row],[Y \n39]]))","v":""}]
[{"$nulls":96},{"$f":"IF(ISBLANK(FieldSampling16[[#This Row],[Sample Reference '#\n('# required to enable calculations)]]),\"\", SUM(FieldSampling16[[#This Row],[Lanthanides]]+FieldSampling16[[#This Row],[Y \n39]]))","v":""}]
[{"$nulls":96},{"$f":"IF(ISBLANK(FieldSampling16[[#This Row],[Sample Reference '#\n('# required to enable calculations)]]),\"\", SUM(FieldSampling16[[#This Row],[Lanthanides]]+FieldSampling16[[#This Row],[Y \n39]]))","v":""}]
[{"$nulls":96},{"$f":"IF(ISBLANK(FieldSampling16[[#This Row],[Sample Reference '#\n('# required to enable calculations)]]),\"\", SUM(FieldSampling16[[#This Row],[Lanthanides]]+FieldSampling16[[#This Row],[Y \n39]]))","v":""}]
[{"$nulls":96},{"$f":"IF(ISBLANK(FieldSampling16[[#This Row],[Sample Reference '#\n('# required to enable calculations)]]),\"\", SUM(FieldSampling16[[#This Row],[Lanthanides]]+FieldSampling16[[#This Row],[Y \n39]]))","v":""}]
[{"$nulls":96},{"$f":"IF(ISBLANK(FieldSampling16[[#This Row],[Sample Reference '#\n('# required to enable calculations)]]),\"\", SUM(FieldSampling16[[#This Row],[Lanthanides]]+FieldSampling16[[#This Row],[Y \n39]]))","v":""}]
[{"$nulls":96},{"$f":"IF(ISBLANK(FieldSampling16[[#This Row],[Sample Reference '#\n('# required to enable calculations)]]),\"\", SUM(FieldSampling16[[#This Row],[Lanthanides]]+FieldSampling16[[#This Row],[Y \n39]]))","v":""}]
[{"$nulls":96},{"$f":"IF(ISBLANK(FieldSampling16[[#This Row],[Sample Reference '#\n('# required to enable calculations)]]),\"\", SUM(FieldSampling16[[#This Row],[Lanthanides]]+FieldSampling16[[#This Row],[Y \n39]]))","v":""}]
[{"$nulls":96},{"$f":"IF(ISBLANK(FieldSampling16[[#This Row],[Sample Reference '#\n('# required to enable calculations)]]),\"\", SUM(FieldSampling16[[#This Row],[Lanthanides]]+FieldSampling16[[#This Row],[Y \n39]]))","v":""}]
[{"$nulls":96},{"$f":"IF(ISBLANK(FieldSampling16[[#This Row],[Sample Reference '#\n('# required to enable calculations)]]),\"\", SUM(FieldSampling16[[#This Row],[Lanthanides]]+FieldSampling16[[#This Row],[Y \n39]]))","v":""}]
[{"$nulls":96},{"$f":"IF(ISBLANK(FieldSampling16[[#This Row],[Sample Reference '#\n('# required to enable calculations)]]),\"\", SUM(FieldSampling16[[#This Row],[Lanthanides]]+FieldSampling16[[#This Row],[Y \n39]]))","v":""}]
[{"$nulls":96},{"$f":"IF(ISBLANK(FieldSampling16[[#This Row],[Sample Reference '#\n('# required to enable calculations)]]),\"\", SUM(FieldSampling16[[#This Row],[Lanthanides]]+FieldSampling16[[#This Row],[Y \n39]]))","v":""}]
[{"$nulls":96},{"$f":"IF(ISBLANK(FieldSampling16[[#This Row],[Sample Reference '#\n('# required to enable calculations)]]),\"\", SUM(FieldSampling16[[#This Row],[Lanthanides]]+FieldSampling16[[#This Row],[Y \n39]]))","v":""}]
[{"$nulls":96},{"$f":"IF(ISBLANK(FieldSampling16[[#This Row],[Sample Reference '#\n('# required to enable calculations)]]),\"\", SUM(FieldSampling16[[#This Row],[Lanthanides]]+FieldSampling16[[#This Row],[Y \n39]]))","v":""}]
[{"$nulls":96},{"$f":"IF(ISBLANK(FieldSampling16[[#This Row],[Sample Reference '#\n('# required to enable calculations)]]),\"\", SUM(FieldSampling16[[#This Row],[Lanthanides]]+FieldSampling16[[#This Row],[Y \n39]]))","v":""}]
[{"$nulls":96},{"$f":"IF(ISBLANK(FieldSampling16[[#This Row],[Sample Reference '#\n('# required to enable calculations)]]),\"\", SUM(FieldSampling16[[#This Row],[Lanthanides]]+FieldSampling16[[#This Row],[Y \n39]]))","v":""}]
[{"$nulls":96},{"$f":"IF(ISBLANK(FieldSampling16[[#This Row],[Sample Reference '#\n('# required to enable calculations)]]),\"\", SUM(FieldSampling16[[#This Row],[Lanthanides]]+FieldSampling16[[#This Row],[Y \n39]]))","v":""}]
[{"$nulls":96},{"$f":"IF(ISBLANK(FieldSampling16[[#This Row],[Sample Reference '#\n('# required to enable calculations)]]),\"\", SUM(FieldSampling16[[#This Row],[Lanthanides]]+FieldSampling16[[#This Row],[Y \n39]]))","v":""}]
[{"$nulls":96},{"$f":"IF(ISBLANK(FieldSampling16[[#This Row],[Sample Reference '#\n('# required to enable calculations)]]),\"\", SUM(FieldSampling16[[#This Row],[Lanthanides]]+FieldSampling16[[#This Row],[Y \n39]]))","v":""}]
[{"$nulls":96},{"$f":"IF(ISBLANK(FieldSampling16[[#This Row],[Sample Reference '#\n('# required to enable calculations)]]),\"\", SUM(FieldSampling16[[#This Row],[Lanthanides]]+FieldSampling16[[#This Row],[Y \n39]]))","v":""}]
[{"$nulls":96},{"$f":"IF(ISBLANK(FieldSampling16[[#This Row],[Sample Reference '#\n('# required to enable calculations)]]),\"\", SUM(FieldSampling16[[#This Row],[Lanthanides]]+FieldSampling16[[#This Row],[Y \n39]]))","v":""}]
[{"$nulls":96},{"$f":"IF(ISBLANK(FieldSampling16[[#This Row],[Sample Reference '#\n('# required to enable calculations)]]),\"\", SUM(FieldSampling16[[#This Row],[Lanthanides]]+FieldSampling16[[#This Row],[Y \n39]]))","v":""}]
[{"$nulls":96},{"$f":"IF(ISBLANK(FieldSampling16[[#This Row],[Sample Reference '#\n('# required to enable calculations)]]),\"\", SUM(FieldSampling16[[#This Row],[Lanthanides]]+FieldSampling16[[#This Row],[Y \n39]]))","v":""}]
[{"$nulls":96},{"$f":"IF(ISBLANK(FieldSampling16[[#This Row],[Sample Reference '#\n('# required to enable calculations)]]),\"\", SUM(FieldSampling16[[#This Row],[Lanthanides]]+FieldSampling16[[#This Row],[Y \n39]]))","v":""}]
[{"$nulls":96},{"$f":"IF(ISBLANK(FieldSampling16[[#This Row],[Sample Reference '#\n('# required to enable calculations)]]),\"\", SUM(FieldSampling16[[#This Row],[Lanthanides]]+FieldSampling16[[#This Row],[Y \n39]]))","v":""}]
[{"$nulls":96},{"$f":"IF(ISBLANK(FieldSampling16[[#This Row],[Sample Reference '#\n('# required to enable calculations)]]),\"\", SUM(FieldSampling16[[#This Row],[Lanthanides]]+FieldSampling16[[#This Row],[Y \n39]]))","v":""}]
[{"$nulls":96},{"$f":"IF(ISBLANK(FieldSampling16[[#This Row],[Sample Reference '#\n('# required to enable calculations)]]),\"\", SUM(FieldSampling16[[#This Row],[Lanthanides]]+FieldSampling16[[#This Row],[Y \n39]]))","v":""}]
[{"$nulls":96},{"$f":"IF(ISBLANK(FieldSampling16[[#This Row],[Sample Reference '#\n('# required to enable calculations)]]),\"\", SUM(FieldSampling16[[#This Row],[Lanthanides]]+FieldSampling16[[#This Row],[Y \n39]]))","v":""}]
[{"$nulls":96},{"$f":"IF(ISBLANK(FieldSampling16[[#This Row],[Sample Reference '#\n('# required to enable calculations)]]),\"\", SUM(FieldSampling16[[#This Row],[Lanthanides]]+FieldSampling16[[#This Row],[Y \n39]]))","v":""}]
[{"$nulls":96},{"$f":"IF(ISBLANK(FieldSampling16[[#This Row],[Sample Reference '#\n('# required to enable calculations)]]),\"\", SUM(FieldSampling16[[#This Row],[Lanthanides]]+FieldSampling16[[#This Row],[Y \n39]]))","v":""}]

{"sheet":"Data Validation","index":5,"n_rows":52,"n_cols":26,"rows_kept":52,"cut":false,"hidden":true,"merged":[]}
[null,"State",null,"Coal Basin",null,"Level 1 Attribute",null,"Level 2 Attribute",null,"Level 3 Attribute",null,"Extractive Metallurgy Category",null,"Processing Method Tree",null,"REE % Yield  (Specific Element)",null,"Mineral Form",null,"Primary Crystal Structure",null,"Analytical Technique",null,"Dry Mass Basis",null,"Ash Basis"]
[null,"AL",null,"Central Appalachia",null,"Resource Production",null,"Coal Reserve",null,"Coal",null,"Mineral processing",null,"Grinding",null,"La",null,"Quartz",null,"A",null,"Energy Dispersive X-Ray Spectroscopy",null,"Dry Mass Basis",null,"Dry Ash Basis"]
[null,"AK",null,"Central Interior",null,"Processing",null,"Coal Separations",null,"Clean Coal",null,"Hydrometallurgy",null,"Density",null,"Ce",null,"Monazite",null,"B",null,"Inductive Coupled Plasma"]
[null,"AZ",null,"Gulf Lignite",null,"Utilization",null,"Energy Conversion Processes",null,"Bottom Ash",null,"Pyrometallurgy",null,"Size",null,"Pr",null,"Basnosite",null,"C",null,"Laser Induced Breakdown Spectroscopy"]
[null,"AR",null,"Illinois Basin",null,null,null,"Coal Mining",null,"Fly Ash",null,"Electrometallurgy",null,"Shape",null,"Nd",{"$nulls":5},"Neutron Activation Analysis"]
[null,"CA",null,"Lignite",null,null,null,"Feed  Coal",null,"Ash",null,"Other",null,"Electrostatic/Conductivity",null,"Sm",{"$nulls":5},"X-Ray Fluorescence"]
[null,"CO",null,"Northern Appalachia",null,null,null,"Other",null,"Refuse",null,null,null,"Magnetic",null,"Eu"]
[null,"CT",null,"Powder River Basin",{"$nulls":5},"Fine Coal By-Product",null,null,null,"Surface Chemistry/Froth Flotation",null,"Gd"]
[null,"DE",null,"Rocky Mountain ",{"$nulls":5},"Coarse Refuse",null,null,null,"Leaching",null,"Tb"]
[null,"FL",null,"Southern Appalachia",{"$nulls":5},"Disposed Combustion By-Products",null,null,null,"Precipitation",null,"Dy"]
[null,"GA",null,"West/Northwest",{"$nulls":5},"Coal Mine Drainage",null,null,null,"Distillation ",null,"Ho"]
[null,"HI",null,"Other",{"$nulls":5},"Acid Mine Drainage",null,null,null,"Adsorption ",null,"Er"]
[null,"ID",{"$nulls":7},"Acid Mine Drainage - Sludge",null,null,null,"Crystallization",null,"Tm"]
[null,"IL",{"$nulls":7},"Aqueous",null,null,null,"Ion Exchange",null,"Yb"]
[null,"IN",{"$nulls":7},"Other",null,null,null,"Solvent Extraction",null,"Lu"]
[null,"IA",{"$nulls":11},"Membrane Separation",null,"Hf"]
[null,"KS",{"$nulls":11},"Calcining ",null,"Tl"]
[null,"KY",{"$nulls":11},"Roasting",null,"Pb"]
[null,"LA",{"$nulls":11},"Smelting",null,"Th"]
[null,"ME",{"$nulls":11},"Electrowinning/Electro-Refining",null,"U "]
[null,"MD",{"$nulls":11},"Other",null,"Zr"]
[null,"MA",{"$nulls":13},"Y"]
[null,"MI",{"$nulls":13},"Other"]
[null,"MN"]
[null,"MS"]
[null,"MO"]
[null,"MT"]
[null,"NE"]
[null,"NV"]
[null,"NH"]
[null,"NJ"]
[null,"NM"]
[null,"NY"]
[null,"NC"]
[null,"ND"]
[null,"OH"]
[null,"OK"]
[null,"OR"]
[null,"PA"]
[null,"RI"]
[null,"SC"]
[null,"SD"]
[null,"TN"]
[null,"TX"]
[null,"UT"]
[null,"VT"]
[null,"VA"]
[null,"WA"]
[null,"WV"]
[null,"WI"]
[null,"WY"]
[null,"Other"]