## Gas CO2 (850psi,25C)
Bubble Diameter | Bubble Height | Contact Line | Left Contact Angle | Right Contact Angle | Average Contact Angle
DH (mm) | DV(mm) | CL(mm) | CALeft(degrees) | CARight(degrees) | CAAvg(degrees)
295 | 295 | 123 | 36.82 | 37.12 | 36.97
690 | 681 | 170 | 18.35 | 16.63 | 17.49
690 | 682 | 173 | 14.51 | 14.15 | 14.33
693 | 682 | 158 | 12.15 | 13.18 | 12.665
700 | 674 | 149 | 12.84 | 13.82 | 13.33
709 | 682 | 313 | 29.68 | 27.44 | 28.56
738 | 723 | 255 | 15.61 | 15.55 | 15.58
753 | 731 | 292 | 26.43 | 24.06 | 25.245
777 | 749 | 292 | 17.06 | 21.83 | 19.445
784 | 743 | 322 | 21.3 | 19.42 | 20.36
838 | 832 | 194 | 15.35 | 16.6 | 15.975
972 | 940 | 335 | 22.7 | 23.21 | 22.955
984 | 949 | 396 | 21.43 | 19.56 | 20.495
987 | 951 | 373 | 26.8 | 26.04 | 26.42
1030 | 982 | 434 | 25.6 | 26 | 25.8
1300 | 1230 | 438 | 24.4 | 25.48 | 24.94

## Liquid CO2 (1800psi,25C)
Bubble Diameter | Bubble Height | Contact Line | Left Contact Angle | Right Contact Angle | Average Contact Angle
DH (mm) | DV(mm) | CL(mm) | CALeft(degrees) | CARight(degrees) | CAAvg(degrees)
507 | 499 | 142 | 20.23 | 19.79 | 20.01
673 | 665 | 219 | 25.735 | 24.01 | 24.8725
700 | 689 | 251 | 19.779 | 20.1 | 19.9395
717 | 695 | 301 | 22.04 | 22.13 | 22.085
754 | 740 | 262 | 21.923 | 22.675 | 22.299
754 | 726 | 336 | 24.35 | 25.51 | 24.93
810 | 784 | 263 | 18.86 | 17.46 | 18.16
893 | 871 | 254 | 24.03 | 23.78 | 23.905
906 | 890 | 229 | 13.13 | 14.86 | 13.995
1220 | 1190 | 410 | 15.72 | 16.04 | 15.88
1230 | 1180 | 420 | 21.67 | 21.22 | 21.445
1250 | 1200 | 511 | 20.43 | 22.87 | 21.65
1910 | 1800 | 565 | 10.73 | 11.3 | 11.015

## scCO2 (1800psi,45C)
Bubble Diameter | Bubble Height | Contact Line | Left Contact Angle | Right Contact Angle | Average Contact Angle
DH (mm) | DV(mm) | CL(mm) | CALeft(degrees) | CARight(degrees) | CAAvg(degrees)
43.24 | 43.24 | 25.44 | 61.17 | 56.91 | 59.04
62.16 | 57.08 | 49.45 | 70.73 | 65.64 | 68.185
69.42 | 71.97 | 33.81 | 58.06 | 54.01 | 56.035
119.5 | 123.4 | 40.7 | 25.7 | 28.52 | 27.11
127.2 | 39.43 | 127.2 | 52.42 | 60.46 | 56.44
162 | 152 | 96.65 | 73.2 | 66.6 | 69.9
185.4 | 186.7 | 55.71 | 26.5 | 31.3 | 28.9
193.9 | 157 | 155.8 | 61.54 | 62.58 | 62.06
218.5 | 213.4 | 81.14 | 46.79 | 45.77 | 46.28
233.7 | 214.6 | 120.5 | 43.98 | 41.63 | 42.805
247.5 | 246.2 | 75.79 | 24.63 | 30.67 | 27.65
261.4 | 261.4 | 92.28 | 33.26 | 39.02 | 36.14
291.2 | 288.7 | 90.3 | 34.88 | 23.37 | 29.125
314.8 | 205.5 | 302.1 | 76.86 | 82.5 | 79.68
345.9 | 312.9 | 188.2 | 35.42 | 40.49 | 37.955
573.2 | 561.8 | 224.8 | 26.08 | 31.24 | 28.66
578.7 | 516.3 | 345.9 | 47.88 | 40.12 | 44
592.3 | 586 | 140.8 | 22.76 | 21.3 | 22.03
770.1 | 738.6 | 335.6 | 35.44 | 30.1 | 32.77
784.4 | 756.4 | 305 | 22.83 | 29.6 | 26.215
790.8 | 759 | 261.7 | 18.31 | 24.34 | 21.325
919.3 | 893 | 239.2 | 22.2 | 22.8 | 22.5
1007 | 956.3 | 437.1 | 36.76 | 34.27 | 35.515
1088 | 1018 | 579 | 37.44 | 36.49 | 36.965
1133 | 1086 | 388.5 | 19.34 | 25.52 | 22.43
1289 | 1214 | 578 | 31.24 | 32.92 | 32.08
1416 | 1327 | 531.2 | 25.63 | 26.5 | 26.065
1512 | 1388 | 601.4 | 17.83 | 21.23 | 19.53
1544 | 1457 | 552.9 | 22.33 | 18.66 | 20.495
1567 | 1454 | 499.8 | 25.97 | 30.24 | 28.105
1756 | 1621 | 743.4 | 32.16 | 32.93 | 32.545
1911 | 1731 | 981.9 | 31.75 | 36.69 | 34.22
2050 | 1875 | 909.5 | 25.62 | 20.66 | 23.14
2110 | 1941 | 958.4 | 39.84 | 31.44 | 35.64
2172 | 1905 | 1142 | 23.73 | 25.58 | 24.655
2256 | 1985 | 1068 | 17.85 | 25.1 | 21.475
2482 | 2069 | 1206 | 22.3 | 25.06 | 23.68
2525 | 2225 | 1191 | 22.8 | 23.8 | 23.3
2751 | 2334 | 1281 | 15.04 | 26.58 | 20.81
3052 | 2572 | 1706 | 27.83 | 24.4 | 26.115
3060 | 2573 | 1590 | 21.68 | 26.11 | 23.895