## Summary
| Test ID: | G1813-316-1 | Frame: | 20-4
| Test Start: | 2019-10-10 10:27 | SI Project Number: | 1900579
Specimen Details |  |  | Project Details
Alloy: | 316 |  | Client: | EPRI
Form: |  |  | Contact/Project: | DOE
Condition: | Ex-service
Type (select): | Large x-weld |  | Extensometer
Orient. (select): | Longitudinal |  | Mirror Stem Dia. (in): | 0.101
Surface Protect.: | None |  | Extens. Factor: | 0.2604167
Specimen Dimen. | (inch) | (mm) | Test Details | US (°F, ksi) | SI (°C, MPa)
Eff. Gage Length: | 5.2 | 132.08 | Type (select): | Creep-rupture
Ref. Length: | 5 | 127 | Initial Temp.: | 1247 | 675
Gage Diameter: | N/A | N/A | Initial Stress: | 13.03539 | 89.87901405
Gage Width: | 1.99078 | 50.565812 | Initial Load (lb): | 15506.93
Gage Thickness: | 0.59924 | 15.220696 | Initial Pan Wt. (lb): | 775.3463
Gage Area (in2): | 1.189602 | 767.4836
|  |  | Current Hours | Current Strain (%)
Accelerations |  |  | 3674.9 | Ruptured
Change | Hours | Date | As of: | 2020-03-11 13:21
Test Completion and Results
Date Completed: | 2020-03-11
Hours: | 3674.9
Ruptured? | Yes
Final Ext. Reading: | 9.587%
Final Ref. Length: | 5.7827 | 146.88058
Final Diameter: | N/A | N/A
Final Width: | 1.808 | 92.5
Final Thickness: | 0.4735 | 12.0269
Elongation: | 15.05%
Reduction in Area: | 28.24%
Creep Rate (%/h): | 0.00176
At Condition: | 675°C, 90 MPa
Lambda Param.: | 2.3272
Omega Parameter: | N/A
At Condition: | N/A
Notes:
Final Reference length averaged from two sides; 5.749 and 5.8165 due to rupture aspects
Formulas:
EPRI = IF(G16="stress-rupture","N/A",C5+[Frame:, row above]/24)
Materials Creep Testing - Test Datasheet
Note on A17: Totemeier, Terry: E.g., distance between extensometer pins.

## Data
Test ID: | G1813-316-1 | [5 empty] | Initial Temp.: | 1247 | °F
Test Start: | 2019-10-10 10:27 | [5 empty] | Initial Stress: | 13.03539 | ksi
Frame: | 20-4
Entered Data | [5 empty] | Computed Test Results | [5 empty] | Test Conditions |  |  |  | Notes
Readings |  |  | Temperature |  |  | Test |  | Strain (%) |  |  | Local Average | Temp. |  | Stress
Timer | Rear | Front | Top | Center | Btm | Time (h) | Date | Average | Rear | Front | Strain Rate (%/hr) | (°F) | (°C) | (ksi) | (MPa)
0 | 21.6 | 79.5 |  |  |  | 0 | 2019-10-10 10:27 | 0 | 0 | 0 |  | 1247 | 675 | 13.1 | 90.3245
0.1 | 22.5 | 78.4 |  |  |  | 0.1 | 2019-10-10 10:33 | 0.005058093 | 0.004552284 | 0.005563902 | 0.02276142 | 1247 | 675 | 13.1 | 90.3245
0.2 | 22.7 | 78.3 |  |  |  | 0.2 | 2019-10-10 10:39 | 0.005816807 | 0.005563902 | 0.006069712 | 0.01582363 | 1247 | 675 | 13.1 | 90.3245
0.3 | 23 | 78 |  |  |  | 0.3 | 2019-10-10 10:45 | 0.007334235 | 0.00708133 | 0.007587139 | 0.01041489 | 1247 | 675 | 13.1 | 90.3245
0.5 | 23.3 | 77.7 |  |  |  | 0.5 | 2019-10-10 10:57 | 0.008851663 | 0.008598758 | 0.009104567 | 0.01101213 | 1247 | 675 | 13.1 | 90.3245
1 | 24.5 | 76.7 |  |  |  | 1 | 2019-10-10 11:27 | 0.01441556 | 0.01466847 | 0.01416266 | 0.01106072 | 1247 | 675 | 13.1 | 90.3245
1.3 | 25.2 | 75.9 |  |  |  | 1.3 | 2019-10-10 11:45 | 0.01820913 | 0.01820913 | 0.01820913 | 0.01031778 | 1247 | 675 | 13.1 | 90.3245
1.7 | 26.1 | 75.1 |  |  |  | 1.7 | 2019-10-10 12:09 | 0.02250851 | 0.02276142 | 0.02225561 | 0.008998274 | 1247 | 675 | 13.1 | 90.3245
2 | 26.4 | 74.9 |  |  |  | 2 | 2019-10-10 12:27 | 0.02377304 | 0.02427885 | 0.02326723 | 0.008155464 | 1247 | 675 | 13.1 | 90.3245
2.5 | 27.4 | 74.1 |  |  |  | 2.5 | 2019-10-10 12:57 | 0.02832532 | 0.02933694 | 0.0273137 | 0.007481122 | 1247 | 675 | 13.1 | 90.3245
3 | 28.2 | 73.3 |  |  |  | 3 | 2019-10-10 13:27 | 0.03237179 | 0.03338341 | 0.03136018 | 0.007090051 | 1247 | 675 | 13.1 | 90.3245
4 | 29.6 | 72 |  |  |  | 4 | 2019-10-10 14:27 | 0.03920022 | 0.04046474 | 0.0379357 | 0.006187742 | 1247 | 675 | 13.1 | 90.3245
5 | 30.8 | 70.8 |  |  |  | 5 | 2019-10-10 15:27 | 0.04526993 | 0.04653446 | 0.04400541 | 0.005487085 | 1247 | 675 | 13.1 | 90.3245
6.1 | 32.1 | 70 |  |  |  | 6.1 | 2019-10-10 16:33 | 0.05058093 | 0.05310998 | 0.04805188 | 0.004392037 | 1247 | 675 | 13.1 | 90.3245
10.3 | 36.3 | 65.3 |  |  |  | 10.3 | 2019-10-10 20:45 | 0.07308944 | 0.07435397 | 0.07182492 | 0.00364328 | 1247 | 675 | 13.1 | 90.3245
22.3 | 45.1 | 55.4 |  |  |  | 22.3 | 2019-10-11 08:45 | 0.1203826 | 0.1188652 | 0.1219 | 0.003149123 | 1247 | 675 | 13.1 | 90.3245
46.5 | 60.1 | 39.9 |  |  |  | 46.5 | 2019-10-12 08:57 | 0.1975185 | 0.1947366 | 0.2003005 | 0.002837929 | 1247 | 675 | 13.1 | 90.3245
75.6 | 74 | 24.4 |  |  |  | 75.6 | 2019-10-13 14:03 | 0.2718725 | 0.2650441 | 0.2787009 | 0.002590137 | 1247 | 675 | 13.1 | 90.3245
98.3 | 84.1 | 13.3 |  |  |  | 98.3 | 2019-10-14 12:45 | 0.3254883 | 0.3161308 | 0.3348458 | 0.002412333 | 1247 | 675 | 13.1 | 90.3245
118.8 | 93 | 3.5 |  |  |  | 118.8 | 2019-10-15 09:15 | 0.3727815 | 0.3611478 | 0.3844151 | 0.002249871 | 1247 | 675 | 13.1 | 90.3245
118.8 | 26.7 | 65.8 |  |  |  | 118.8 | 2019-10-15 09:15 | 0.3727815 | 0.3611478 | 0.3844151 | 0.002104755 | 1247 | 675 | 13.1 | 90.3245
148.3 | 38.3 | 52.8 |  |  |  | 148.3 | 2019-10-16 14:45 | 0.434996 | 0.4198217 | 0.4501703 | 0.002010432 | 1247 | 675 | 13.1 | 90.3245
169.5 | 46.4 | 44.7 |  |  |  | 169.5 | 2019-10-17 11:57 | 0.4759665 | 0.4607923 | 0.4911408 | 0.001979792 | 1247 | 675 | 13.1 | 90.3245
190.9 | 54.4 | 36.4 |  |  |  | 190.9 | 2019-10-18 09:21 | 0.51719 | 0.501257 | 0.533123 | 0.001917348 | 1247 | 675 | 13.1 | 90.3245
215.1 | 63.4 | 26.8 |  |  |  | 215.1 | 2019-10-19 09:33 | 0.5642303 | 0.5467798 | 0.5816807 | 0.001881158 | 1247 | 675 | 13.1 | 90.3245
238.2 | 71.8 | 18.3 |  |  |  | 238.2 | 2019-10-20 08:39 | 0.6069712 | 0.5892678 | 0.6246745 | 0.001856835 | 1247 | 675 | 13.1 | 90.3245
265.9 | 82 | 8.7 |  |  |  | 265.9 | 2019-10-21 12:21 | 0.6570463 | 0.6408604 | 0.6732322 | 0.001820833 | 1247 | 675 | 13.1 | 90.3245
265.9 | 12.4 | 90.9 |  |  |  | 265.9 | 2019-10-21 12:21 | 0.6570463 | 0.6408604 | 0.6732322 | 0.001829121 | 1247 | 675 | 13.1 | 90.3245
285.6 | 19.5 | 83.9 |  |  |  | 285.6 | 2019-10-22 08:03 | 0.6927058 | 0.6767728 | 0.7086388 | 0.001830804 | 1247 | 675 | 13.1 | 90.3245
311.3 | 29.2 | 74.6 | 1248 |  | 1247.2 | 311.3 | 2019-10-23 09:45 | 0.7407577 | 0.7258363 | 0.7556791 | 0.001821827 | 1247 | 675 | 13.1 | 90.3245
336.8 | 38.3 | 65.6 | 1247.9 |  | 1247.3 | 336.8 | 2019-10-24 11:15 | 0.7865335 | 0.771865 | 0.8012019 | 0.001815228 | 1247 | 675 | 13.1 | 90.3245
358.1 | 45.9 | 58.1 | 1248.1 |  | 1247.6 | 358.1 | 2019-10-25 08:33 | 0.8247221 | 0.8103065 | 0.8391376 | 0.001807201 | 1247 | 675 | 13.1 | 90.3245
385.1 | 55.9 | 48.7 | 1249.3 |  | 1248.9 | 385.1 | 2019-10-26 11:33 | 0.8737856 | 0.8608874 | 0.8866837 | 0.001813663 | 1247 | 675 | 13.1 | 90.3245
410.1 | 64.8 | 39.6 | 1248.5 |  | 1247.7 | 410.1 | 2019-10-27 12:33 | 0.9193084 | 0.9059044 | 0.9327123 | 0.00180721 | 1247 | 675 | 13.1 | 90.3245
433.1 | 73.2 | 31.5 | 1249.1 |  | 1248.3 | 433.1 | 2019-10-28 11:33 | 0.9610377 | 0.9483924 | 0.9736829 | 0.001786958 | 1247 | 675 | 13.1 | 90.3245
459 | 82.3 | 22.5 | 1248.5 |  | 1247.9 | 459 | 2019-10-29 13:27 | 1.006813 | 0.9944211 | 1.019206 | 0.00177033 | 1247 | 675 | 13.1 | 90.3245
481.1 | 90 | 15 | 1248.9 |  | 1248.2 | 481.1 | 2019-10-30 11:33 | 1.045255 | 1.033368 | 1.057141 | 0.001761504 | 1247 | 675 | 13.1 | 90.3245
481.1 | 10 | 83.2 | 1248.9 |  | 1248.2 | 481.1 | 2019-10-30 11:33 | 1.045255 | 1.033368 | 1.057141 | 0.001810135 | 1247 | 675 | 13.1 | 90.3245
505.9 | 18.8 | 74.5 | 1248.7 |  | 1248.2 | 505.9 | 2019-10-31 12:21 | 1.089513 | 1.07788 | 1.101147 | 0.001831884 | 1247 | 675 | 13.1 | 90.3245
533.1 | 29.2 | 64.6 | 1249.8 |  | 1249.2 | 533.1 | 2019-11-01 15:33 | 1.140853 | 1.130484 | 1.151222 | 0.001842101 | 1247 | 675 | 13.1 | 90.3245
557.2 | 37.9 | 56.1 | 1249.3 |  | 1248.8 | 557.2 | 2019-11-02 15:39 | 1.184352 | 1.174489 | 1.194216 | 0.001838665 | 1247 | 675 | 13.1 | 90.3245
578.8 | 46.3 | 48.4 | 1248.9 |  | 1248.3 | 578.8 | 2019-11-03 13:15 | 1.22507 | 1.216977 | 1.233163 | 0.001836068 | 1247 | 675 | 13.1 | 90.3245
599.4 | 53.3 | 41.1 | 1250.1 |  | 1249.7 | 599.4 | 2019-11-04 09:51 | 1.261235 | 1.252384 | 1.270087 | 0.001849321 | 1247 | 675 | 13.1 | 90.3245
628.3 | 64.1 | 30.3 | 1247.8 |  | 1246.7 | 628.3 | 2019-11-05 14:45 | 1.315863 | 1.307011 | 1.324715 | 0.00185223 | 1247 | 675 | 13.1 | 90.3245
647.7 | 71.4 | 23.3 | 1249.5 |  | 1247.6 | 647.7 | 2019-11-06 10:09 | 1.352028 | 1.343935 | 1.360121 | 0.001879416 | 1247 | 675 | 13.1 | 90.3245
674.5 | 81.2 | 13.5 | 1249.6 |  | 1247.7 | 674.5 | 2019-11-07 12:57 | 1.401598 | 1.393505 | 1.409691 | 0.001883086 | 1247 | 675 | 13.1 | 90.3245
696.8 | 90 | 5.2 | 1250.3 |  | 1248.4 | 696.8 | 2019-11-08 11:15 | 1.444844 | 1.438016 | 1.451673 | 0.0018849 | 1247 | 675 | 13.1 | 90.3245
696.8 | 3.8 | 94.6 | 1250.3 |  | 1248.4 | 696.8 | 2019-11-08 11:15 | 1.444844 | 1.438016 | 1.451673 | 0.001889283 | 1247 | 675 | 13.1 | 90.3245
723.9 | 13.9 | 84.8 | 1249 |  | 1247.7 | 723.9 | 2019-11-09 14:21 | 1.495172 | 1.489103 | 1.501242 | 0.001845122 | 1247 | 675 | 13.1 | 90.3245
743.7 | 21.4 | 77.4 | 1248.5 |  | 1248.5 | 743.7 | 2019-11-10 10:09 | 1.532855 | 1.527038 | 1.538671875 | 0.001834361 | 1247 | 675 | 13.1 | 90.3245
770.3 | 30.9 | 68.3 | 1246.7 |  | 1246.6 | 770.3 | 2019-11-11 12:45 | 1.579895 | 1.57509 | 1.584701 | 0.001825491 | 1247 | 675 | 13.1 | 90.3245
795.1 | 40.1 | 59.5 | 1247.4 |  | 1247.6 | 795.1 | 2019-11-12 13:33 | 1.625418 | 1.621625 | 1.629212 | 0.001820488 | 1247 | 675 | 13.1 | 90.3245
819.8 | 49.2 | 50.6 | 1247.3 |  | 1247.7 | 819.8 | 2019-11-13 14:15 | 1.670941 | 1.667653 | 1.674229 | 0.001832811 | 1247 | 675 | 13.1 | 90.3245
840.9 | 57.1 | 43.3 | 1247 |  | 1247.2 | 840.9 | 2019-11-14 11:21 | 1.709383 | 1.707612 | 1.711153 | 0.001825469 | 1247 | 675 | 13.1 | 90.3245
866.9 | 66.5 | 33.9 | 1247 |  | 1246.9 | 866.9 | 2019-11-15 13:21 | 1.756929 | 1.755158 | 1.758699 | 0.001824053 | 1247 | 675 | 13.1 | 90.3245
888.9 | 74.4 | 26.1 | 1247.2 |  | 1247 | 888.9 | 2019-11-16 11:21 | 1.796635 | 1.795117 | 1.798152 | 0.001831632 | 1247 | 675 | 13.1 | 90.3245
917.2 | 84.9 | 16 | 1247.4 |  | 1247.1 | 917.2 | 2019-11-17 15:39 | 1.848733 | 1.848227 | 1.849239 | 0.001837521 | 1247 | 675 | 13.1 | 90.3245
939.4 | 92.9 | 7.7 | 1247.6 |  | 1248 | 939.4 | 2019-11-18 13:51 | 1.889956 | 1.888692 | 1.891221 | 0.001847227 | 1247 | 675 | 13.1 | 90.3245
939.4 | 13.8 | 94 | 1247.6 |  | 1248 | 939.4 | 2019-11-18 13:51 | 1.889956 | 1.888692 | 1.891221 | 0.001825551 | 1247 | 675 | 13.1 | 90.3245
963.7 | 22.9 | 85.4 | 1246.5 |  | 1246.6 | 963.7 | 2019-11-19 14:09 | 1.934721 | 1.934721 | 1.934721 | 0.001818844 | 1247 | 675 | 13.1 | 90.3245
987.6 | 31.4 | 77.1 | 1246.8 |  | 1246.6 | 987.6 | 2019-11-20 14:03 | 1.977209 | 1.977714 | 1.976703 | 0.001821168 | 1247 | 675 | 13.1 | 90.3245
1009.2 | 39.4 | 69.3 | 1247.1 |  | 1247.1 | 1009.2 | 2019-11-21 11:39 | 2.017167 | 2.018179 | 2.016156 | 0.001831458 | 1247 | 675 | 13.1 | 90.3245
1035.8 | 49.2 | 59.9 | 1247.1 |  | 1247.1 | 1035.8 | 2019-11-22 14:15 | 2.065725 | 2.067748 | 2.063702 | 0.001858858 | 1247 | 675 | 13.1 | 90.3245
1060.3 | 58.4 | 51 | 1247.3 |  | 1247.4 | 1060.3 | 2019-11-23 14:45 | 2.111501 | 2.114283 | 2.108719 | 0.001845625 | 1247 | 675 | 13.1 | 90.3245
1079.9 | 65.9 | 43.6 | 1247.6 |  | 1247.8 | 1079.9 | 2019-11-24 10:21 | 2.149184 | 2.152219 | 2.146149 | 0.001821641 | 1247 | 675 | 13.1 | 90.3245
1107.4 | 75.8 | 34.4 | 1245.8 |  | 1246.4 | 1107.4 | 2019-11-25 13:51 | 2.197488 | 2.202294 | 2.192683 | 0.001808208 | 1247 | 675 | 13.1 | 90.3245
1130.6 | 83.9 | 26.3 | 1245.2 |  | 1245.4 | 1130.6 | 2019-11-26 13:03 | 2.238459 | 2.243264 | 2.233654 | 0.001797986 | 1247 | 675 | 13.1 | 90.3245
1153.7 | 92.5 | 17.8 | 1247.5 |  | 1247.9 | 1153.7 | 2019-11-27 12:09 | 2.281706 | 2.286764 | 2.276648 | 0.00187014 | 1247 | 675 | 13.1 | 90.3245
1153.7 | 28.3 | 81.4 | 1247.5 |  | 1247.9 | 1153.7 | 2019-11-27 12:09 | 2.281706 | 2.286764 | 2.276648 | 0.001960412 | 1247 | 675 | 13.1 | 90.3245
1175.9 | 37.1 | 72.7 | 1247.7 |  | 1248.2 | 1175.9 | 2019-11-28 10:21 | 2.325964 | 2.331275 | 2.320653 | 0.001950354 | 1247 | 675 | 13.1 | 90.3245
1199.5 | 46.4 | 63.4 | 1249 |  | 1249 | 1199.5 | 2019-11-29 09:57 | 2.373004 | 2.378315 | 2.367693 | 0.001918452 | 1247 | 675 | 13.1 | 90.3245
1224.6 | 56 | 54.7 | 1247.5 |  | 1247.7 | 1224.6 | 2019-11-30 11:03 | 2.419286 | 2.426873 | 2.411699 | 0.001895102 | 1247 | 675 | 13.1 | 90.3245
1251.8 | 66.1 | 44.7 | 1247.7 |  | 1248 | 1251.8 | 2019-12-01 14:15 | 2.47012 | 2.47796 | 2.46228 | 0.00188645 | 1247 | 675 | 13.1 | 90.3245
1275.3 | 75.2 | 35.9 | 1247.1 |  | 1247.4 | 1275.3 | 2019-12-02 13:45 | 2.51539 | 2.523988 | 2.506791 | 0.001901499 | 1247 | 675 | 13.1 | 90.3245
1301.5 | 85.1 | 26.1 | 1246.9 |  | 1247.5 | 1301.5 | 2019-12-03 15:57 | 2.565212 | 2.574064 | 2.55636 | 0.001908701 | 1247 | 675 | 13.1 | 90.3245
1321.7 | 92.7 | 18.5 | 1247.1 |  | 1247.5 | 1321.7 | 2019-12-04 12:09 | 2.603653 | 2.612505 | 2.594802 | 0.001924489 | 1247 | 675 | 13.1 | 90.3245
1321.7 | 12.2 | 92.6 | 1247.4 |  | 1247.6 | 1321.7 | 2019-12-04 12:09 | 2.603653 | 2.612505 | 2.594802 | 0.001935716 | 1247 | 675 | 13.1 | 90.3245
1345.7 | 21.8 | 83.4 | 1247.4 |  | 1247.6 | 1345.7 | 2019-12-05 12:09 | 2.651199 | 2.661063 | 2.641336 | 0.001963322 | 1247 | 675 | 13.1 | 90.3245
1371.4 | 31.8 | 74.1 | 1247.3 |  | 1247.3 | 1371.4 | 2019-12-06 13:51 | 2.70001 | 2.711644 | 2.688376 | 0.00197098 | 1247 | 675 | 13.1 | 90.3245
1393.9 | 40.9 | 65 | 1247 |  | 1247.3 | 1393.9 | 2019-12-07 12:21 | 2.746039 | 2.757672 | 2.734405 | 0.00197362 | 1247 | 675 | 13.1 | 90.3245
1418 | 50.4 | 55.7 | 1247.1 |  | 1247.6 | 1418 | 2019-12-08 12:27 | 2.793585 | 2.805724 | 2.781445 | 0.001983598 | 1247 | 675 | 13.1 | 90.3245
1443.6 | 60.6 | 46.1 | 1246.9 |  | 1247.3 | 1443.6 | 2019-12-09 14:03 | 2.84366 | 2.857317 | 2.830003 | 0.001992496 | 1247 | 675 | 13.1 | 90.3245
1467.4 | 69.9 | 36.7 | 1247.6 |  | 1247.8 | 1467.4 | 2019-12-10 13:51 | 2.890953 | 2.904357 | 2.877549 | 0.002035429 | 1247 | 675 | 13.1 | 90.3245
1490.2 | 79.5 | 27.5 | 1248.7 |  | 1248.8 | 1490.2 | 2019-12-11 12:39 | 2.938499 | 2.952915 | 2.924084 | 0.002071476 | 1247 | 675 | 13.1 | 90.3245
1515.9 | 90.3 | 16.8 | 1248.8 |  | 1248.4 | 1515.9 | 2019-12-12 14:21 | 2.992874 | 3.007542 | 2.978205 | 0.002090996 | 1247 | 675 | 13.1 | 90.3245
1515.9 | 17.2 | 82.9 | 1248.8 |  | 1248.4 | 1515.9 | 2019-12-12 14:21 | 2.992874 | 3.007542 | 2.978205 | 0.002088544 | 1247 | 675 | 13.1 | 90.3245
1540.5 | 27.3 | 73 | 1248.4 |  | 1248 | 1540.5 | 2019-12-13 14:57 | 3.043455 | 3.058629 | 3.02828 | 0.002100828 | 1247 | 675 | 13.1 | 90.3245
1563.4 | 36.8 | 63.4 | 1248.8 |  | 1248.3 | 1563.4 | 2019-12-14 13:51 | 3.091759 | 3.106681 | 3.076838 | 0.002115483 | 1247 | 675 | 13.1 | 90.3245
1584.6 | 46.1 | 54.6 | 1248.9 |  | 1248.4 | 1584.6 | 2019-12-15 11:03 | 3.137535 | 3.153721 | 3.121349 | 0.002125087 | 1247 | 675 | 13.1 | 90.3245
1611.6 | 57.7 | 43.5 | 1248.2 |  | 1247.6 | 1611.6 | 2019-12-16 14:03 | 3.194944 | 3.212395 | 3.177494 | 0.002126319 | 1247 | 675 | 13.1 | 90.3245
1635.4 | 67.6 | 33.7 | 1248.1 |  | 1248.5 | 1635.4 | 2019-12-17 13:51 | 3.244767 | 3.26247 | 3.227063 | 0.00212667 | 1247 | 675 | 13.1 | 90.3245
1660.5 | 78.3 | 23.1 | 1249 |  | 1248.5 | 1660.5 | 2019-12-18 14:57 | 3.298635 | 3.316592 | 3.280679 | 0.002133082 | 1247 | 675 | 13.1 | 90.3245
1680.6 | 87 | 14.7 | 1249.9 | 1268.1 | 1249.2 | 1680.6 | 2019-12-19 11:03 | 3.341882 | 3.360597 | 3.323167 | 0.002184869 | 1247 | 675 | 13.1 | 90.3245
1680.6 | 8.4 | 88.2 |  |  |  | 1680.6 | 2019-12-19 11:03 | 3.341882 | 3.360597 | 3.323167 | 0.002206494 | 1247 | 675 | 13.1 | 90.3245
1709.1 | 21.8 | 76.2 | 1248.6 | 1266.8 | 1248 | 1709.1 | 2019-12-20 15:33 | 3.40612 | 3.428375 | 3.383864 | 0.002210915 | 1247 | 675 | 13.1 | 90.3245
1727 | 29.1 | 68.3 | 1249.8 | 1267.3 | 1247.9 | 1727 | 2019-12-21 09:27 | 3.444561 | 3.465299 | 3.423823 | 0.002199408 | 1247 | 675 | 13.1 | 90.3245
1752.1 | 40.1 | 57.4 | 1249.3 | 1266.9 | 1247.1 | 1752.1 | 2019-12-22 10:33 | 3.499947 | 3.520939 | 3.478956 | 0.002177312 | 1247 | 675 | 13.1 | 90.3245
1777.4 | 51.2 | 46.7 | 1248.2 | 1265.8 | 1246.3 | 1777.4 | 2019-12-23 11:51 | 3.555081 | 3.577083 | 3.533078 | 0.002175459 | 1247 | 675 | 13.1 | 90.3245
1801.4 | 61.5 | 36.6 | 1247.9 | 1265.4 | 1245.8 | 1801.4 | 2019-12-24 11:51 | 3.606673 | 3.629182 | 3.584165 | 0.00216495 | 1247 | 675 | 13.1 | 90.3245
1825.7 | 72.1 | 26.3 | 1249 | 1266 | 1246 | 1825.7 | 2019-12-25 12:09 | 3.65953 | 3.682797 | 3.636263 | 0.002162037 | 1247 | 675 | 13.1 | 90.3245
1848.1 | 81.7 | 16.8 | 1247.8 | 1265.3 | 1245.4 | 1848.1 | 2019-12-26 10:33 | 3.707835 | 3.731355 | 3.684315 | 0.002148498 | 1247 | 675 | 13.1 | 90.3245
1848.1 | 8.7 | 90.8 |  |  |  | 1848.1 | 2019-12-26 10:33 | 3.707835 | 3.731355 | 3.684315 | 0.002151503 | 1247 | 675 | 13.1 | 90.3245
1874.1 | 19.6 | 80 | 1246.5 | 1264.8 | 1245 | 1874.1 | 2019-12-27 12:33 | 3.762715 | 3.786488 | 3.738942 | 0.002163641 | 1247 | 675 | 13.1 | 90.3245
1898.5 | 30.4 | 69.5 | 1246.8 | 1265 | 1245.2 | 1898.5 | 2019-12-28 12:57 | 3.816584 | 3.841116 | 3.792052 | 0.002208243 | 1247 | 675 | 13.1 | 90.3245
1918.8 | 39.4 | 61 | 1246.8 | 1265.1 | 1245.5 | 1918.8 | 2019-12-29 09:15 | 3.860842 | 3.886639 | 3.835046 | 0.002239113 | 1247 | 675 | 13.1 | 90.3245
1945.9 | 52.5 | 49.1 | 1247.7 | 1266.4 | 1246.7 | 1945.9 | 2019-12-30 12:21 | 3.924069 | 3.9529 | 3.895237 | 0.002268672 | 1247 | 675 | 13.1 | 90.3245
1971.8 | 63.2 | 37.4 | 1248.8 | 1267.5 | 1247.7 | 1971.8 | 2019-12-31 14:15 | 3.980719 | 4.007021 | 3.954417 | 0.002303377 | 1247 | 675 | 13.1 | 90.3245
1997 | 75.1 | 25.8 | 1248 | 1266.8 | 1247.1 | 1997 | 2020-01-01 15:27 | 4.040152 | 4.067213 | 4.013091 | 0.002321113 | 1247 | 675 | 13.1 | 90.3245
2019.2 | 85.6 | 15.4 | 1249.2 | 1267.7 | 1247.5 | 2019.2 | 2020-01-02 13:39 | 4.093009 | 4.120323 | 4.065695 | 0.002355612 | 1247 | 675 | 13.1 | 90.3245
2043.1 | 96.8 | 4.6 | 1247.9 | 1266.4 | 1246.4 | 2043.1 | 2020-01-03 13:33 | 4.148648 | 4.176973 | 4.120323 | 0.002358935 | 1247 | 675 | 13.1 | 90.3245
2043.1 | 18.9 | 87.1 |  |  |  | 2043.1 | 2020-01-03 13:33 | 4.148648 | 4.176973 | 4.120323 | 0.002388123 | 1247 | 675 | 13.1 | 90.3245
2070.3 | 31.8 | 74.4 | 1249.5 | 1267.8 | 1247.6 | 2070.3 | 2020-01-04 16:45 | 4.213391 | 4.242223 | 4.18456 | 0.002457618 | 1247 | 675 | 13.1 | 90.3245
2092.3 | 42.6 | 63.8 | 1250.5 | 1269.1 | 1248.9 | 2092.3 | 2020-01-05 14:45 | 4.267513 | 4.29685 | 4.238176 | 0.002481961 | 1247 | 675 | 13.1 | 90.3245
2114.9 | 54.3 | 52.4 | 1250.3 | 1268.8 | 1248.1 | 2114.9 | 2020-01-06 13:21 | 4.325934 | 4.35603 | 4.295838 | 0.002519132 | 1247 | 675 | 13.1 | 90.3245
0 | 66.3 | 40.7 | 1250.1 | 128.5 | 1247.5 | 2139 | 2020-01-07 13:27 | 4.385872 | 4.416727 | 4.355018 | 0.002546406 | 1247 | 675 | 13.1 | 90.3245 | Timer issue after generater maintenance/test; 0.0 = 2139.0h; 20-3 timer being used as auxilary
22.6 | 77.7 | 29.5 | 1251.1 | 1269.3 | 1248.1 | 2161.6 | 2020-01-08 12:03 | 4.443029 | 4.474389 | 4.411669 | 0.002551789 | 1247 | 675 | 13.1 | 90.3245
47.9 | 90.8 | 16.4 | 1251.4 | 1269.7 | 1248.7 | 2186.9 | 2020-01-09 13:21 | 4.50929 | 4.54065 | 4.47793 | 0.002504962 | 1247 | 675 | 13.1 | 90.3245
47.9 | 25.5 | 81.1 |  |  |  | 2186.9 | 2020-01-09 13:21 | 4.50929 | 4.54065 | 4.47793 | 0.00239455 | 1247 | 675 | 13.1 | 90.3245
70.9 | 36 | 70.9 | 1246.5 | 1264.5 | 1243.4 | 2209.9 | 2020-01-10 12:21 | 4.561641 | 4.59376 | 4.529522 | 0.002341227 | 1247 | 675 | 13.1 | 90.3245
97 | 48.2 | 58.9 | 1247.5 | 1265.9 | 1244.9 | 2236 | 2020-01-11 14:27 | 4.622844 | 4.65546875 | 4.590219 | 0.002363854 | 1247 | 675 | 13.1 | 90.3245
120.3 | 59.6 | 48 | 1248.5 | 1266.9 | 1245.6 | 2259.3 | 2020-01-12 13:45 | 4.679242 | 4.713131 | 4.645353 | 0.002381273 | 1247 | 675 | 13.1 | 90.3245
143.5 | 70.7 | 37.1 | 1247.9 | 1266.2 | 1245 | 2282.5 | 2020-01-13 12:57 | 4.734881 | 4.769276 | 4.700486 | 0.002387068 | 1247 | 675 | 13.1 | 90.3245
167.6 | 81.7 | 25.8 | 1247.4 | 1266 | 1244.8 | 2306.6 | 2020-01-14 13:03 | 4.791279 | 4.824915 | 4.757642 | 0.002379305 | 1247 | 675 | 13.1 | 90.3245
189.2 | 92.2 | 15.7 | 1247.9 | 1266.2 | 1245.2 | 2328.2 | 2020-01-15 10:39 | 4.843377 | 4.878025 | 4.808729 | 0.002395469 | 1247 | 675 | 13.1 | 90.3245
189.2 | 19.9 | 95.9 |  |  |  | 2328.2 | 2020-01-15 10:39 | 4.843377 | 4.878025 | 4.808729 | 0.002439569 | 1247 | 675 | 13.1 | 90.3245
215.1 | 32.5 | 83.6 | 1247.7 | 1266.1 | 1245.1 | 2354.1 | 2020-01-16 12:33 | 4.90635 | 4.941757 | 4.870944 | 0.002462228 | 1247 | 675 | 13.1 | 90.3245
240.7 | 45.3 | 71.4 | 1248.5 | 1266.8 | 1245.6 | 2379.7 | 2020-01-17 14:09 | 4.969576 | 5.0065 | 4.932652 | 0.002475168 | 1247 | 675 | 13.1 | 90.3245
260.9 | 55.4 | 61.5 | 1247.9 | 1266.6 | 1245.8 | 2399.9 | 2020-01-18 10:21 | 5.020157 | 5.057587 | 4.982727 | 0.002508895 | 1247 | 675 | 13.1 | 90.3245
284.9 | 67.5 | 49.9 | 1248.9 | 1267.7 | 1246.9 | 2423.9 | 2020-01-19 10:21 | 5.080096 | 5.11879 | 5.041401 | 0.002532567 | 1247 | 675 | 13.1 | 90.3245
310.6 | 80.6 | 36.9 | 1249.6 | 1268.3 | 1247.1 | 2449.6 | 2020-01-20 12:03 | 5.146104 | 5.185051 | 5.107156 | 0.002547589 | 1247 | 675 | 13.1 | 90.3245
310.3 | 6.2 | 93.4 |  |  |  | 2449.3 | 2020-01-20 11:45 | 5.146104 | 5.185051 | 5.107156 | 0.002554473 | 1247 | 675 | 13.1 | 90.3245
335.2 | 18.8 | 81.1 | 1247.6 | 1266.1 | 1245 | 2474.2 | 2020-01-21 12:39 | 5.209077 | 5.248783 | 5.169371 | 0.002524615 | 1247 | 675 | 13.1 | 90.3245
357.9 | 30.4 | 69.9 | 1247.7 | 1265.7 | 1244.1 | 2496.9 | 2020-01-22 11:21 | 5.266739 | 5.307457 | 5.226022 | 0.002512255 | 1247 | 675 | 13.1 | 90.3245
382.6 | 42.7 | 58 | 1247.1 | 1265.3 | 1243.6 | 2521.6 | 2020-01-23 12:03 | 5.327942 | 5.369671 | 5.286213 | 0.002495862 | 1247 | 675 | 13.1 | 90.3245
407.9 | 55.3 | 45.5 | 1248.1 | 1266.4 | 1244.7 | 2546.9 | 2020-01-24 13:21 | 5.391421 | 5.433403 | 5.349439 | 0.002468137 | 1247 | 675 | 13.1 | 90.3245
427.5 | 64.8 | 36 | 1248.3 | 1266.7 | 1244.5 | 2566.5 | 2020-01-25 08:57 | 5.439473 | 5.481455 | 5.397491 | 0.002667507 | 1247 | 675 | 13.1 | 90.3245
456.4 | 78.7 | 22.2 | 1247.9 | 1266.3 | 1244.1 | 2595.4 | 2020-01-26 13:51 | 5.509528 | 5.551763 | 5.467293 | 0.002810684 | 1247 | 675 | 13.1 | 90.3245
480.2 | 90.8 | 1 | 1247.3 | 1265.2 | 1242.5 | 2619.2 | 2020-01-27 13:39 | 5.593745 | 5.612966 | 5.574524 | 0.002883578 | 1247 | 675 | 13.1 | 90.3245
480.2 | 18.7 | 79.3 |  |  |  | 2619.2 | 2020-01-27 13:39 | 5.593745 | 5.612966 | 5.574524 | 0.002789985 | 1247 | 675 | 13.1 | 90.3245
502.7 | 30.1 | 68.6 | 1246.4 | 1264.4 | 1241.3 | 2641.7 | 2020-01-28 12:09 | 5.649637 | 5.670628 | 5.628646 | 0.002511325 | 1247 | 675 | 13.1 | 90.3245
526.7 | 42.1 | 56.6 | 1247 | 1264.9 | 1241.9 | 2665.7 | 2020-01-29 12:09 | 5.710334 | 5.731325 | 5.689343 | 0.002528025 | 1247 | 675 | 13.1 | 90.3245
551.6 | 54.8 | 44.5 | 1246 | 1263.9 | 1240.9 | 2690.6 | 2020-01-30 13:03 | 5.773054 | 5.795563 | 5.750546 | 0.002537159 | 1247 | 675 | 13.1 | 90.3245
574.5 | 66.5 | 32.8 | 1246.3 | 1264.4 | 1241.4 | 2713.5 | 2020-01-31 11:57 | 5.832234 | 5.854743 | 5.809726 | 0.002538334 | 1247 | 675 | 13.1 | 90.3245
601.1 | 80 | 19.9 | 1246.5 | 1264.5 | 1241.3 | 2740.1 | 2020-02-01 14:33 | 5.899001 | 5.923027 | 5.874975 | 0.002538534 | 1247 | 675 | 13.1 | 90.3245
622.6 | 90.8 | 9.1 | 1246.3 | 1264.2 | 1241.8 | 2761.6 | 2020-02-02 12:03 | 5.953628 | 5.977654 | 5.929602 | 0.002555365 | 1247 | 675 | 13.1 | 90.3245
622.6 | 7.6 | 94 |  |  |  | 2761.6 | 2020-02-02 12:03 | 5.953628 | 5.977654 | 5.929602 | 0.002556413 | 1247 | 675 | 13.1 | 90.3245
647.5 | 20.3 | 80.8 | 1247 | 1265 | 1242.6 | 2786.5 | 2020-02-03 12:57 | 6.019131 | 6.041892 | 5.996369 | 0.002587514 | 1247 | 675 | 13.1 | 90.3245
673.4 | 33.4 | 68.6 | 1246.4 | 1264 | 1241.2 | 2812.4 | 2020-02-04 14:51 | 6.083115 | 6.108153 | 6.058078 | 0.002572781 | 1247 | 675 | 13.1 | 90.3245
694.7 | 45.5 | 57.7 | 1246.6 | 1264.3 | 1241.9 | 2833.7 | 2020-02-05 12:09 | 6.141284 | 6.169356 | 6.113211 | 0.002577195 | 1247 | 675 | 13.1 | 90.3245
716.6 | 55.8 | 46.7 | 1246.9 | 1264.9 | 1242.2 | 2855.6 | 2020-02-06 10:03 | 6.195152 | 6.221454 | 6.16885 | 0.002599905 | 1247 | 675 | 13.1 | 90.3245
21.8 | 69.9 | 32.7 | 1247.5 | 1265.2 | 1242.3 | 2882.5 | 2020-02-07 12:57 | 6.266218 | 6.292773 | 6.239663 | 0.002586811 | 1247 | 675 | 13.1 | 90.3245 | 26.9h between readings (716.6 and 21.8)
45.1 | 82.1 | 20.9 | 1247.5 | 1265.1 | 1242 | 2905.8 | 2020-02-08 12:15 | 6.326916 | 6.354482 | 6.299349 | 0.002623883 | 1247 | 675 | 13.1 | 90.3245
45.1 | 5.5 | 95.6 |  |  |  | 2905.8 | 2020-02-08 12:15 | 6.326916 | 6.354482 | 6.299349 | 0.002638661 | 1247 | 675 | 13.1 | 90.3245
70.5 | 18.9 | 82.6 | 1246.8 | 1264.5 | 1241.5 | 2931.2 | 2020-02-09 13:39 | 6.393682 | 6.422261 | 6.365104 | 0.002663583 | 1247 | 675 | 13.1 | 90.3245
95.9 | 32.4 | 69.2 | 1246 | 1263.6 | 1240.8 | 2956.6 | 2020-02-10 15:03 | 6.461714 | 6.490545 | 6.432883 | 0.00268545 | 1247 | 675 | 13.1 | 90.3245
119.2 | 44.7 | 56.7 | 1246.2 | 1264.1 | 1241.2 | 2979.9 | 2020-02-11 14:21 | 6.524434 | 6.552759 | 6.496109 | 0.002709334 | 1247 | 675 | 13.1 | 90.3245
143.4 | 58.1 | 43.8 | 1247.4 | 1265.3 | 1242.5 | 3004.1 | 2020-02-12 14:33 | 6.590948 | 6.620538 | 6.561358 | 0.002949991 | 1247 | 675 | 13.1 | 90.3245
163 | 68.7 | 33.4 | 1247.2 | 1264.9 | 1242.1 | 3023.7 | 2020-02-13 10:09 | 6.644058 | 6.674154 | 6.613962 | 0.003119664 | 1247 | 675 | 13.1 | 90.3245
191.3 | 94 | 18 | 1246.4 | 1264.3 | 1241.4 | 3052 | 2020-02-14 14:27 | 6.74699 | 6.802123 | 6.691857 | 0.003196972 | 1247 | 675 | 13.1 | 90.3245
191.3 | 4.2 | 95.5 |  |  |  | 3052 | 2020-02-14 14:27 | 6.74699 | 6.802123 | 6.691857 | 0.003124081 | 1247 | 675 | 13.1 | 90.3245
212.7 | 16 | 84.2 | 1246.7 | 1265 | 1242.1 | 3073.4 | 2020-02-15 11:51 | 6.805411 | 6.861809 | 6.749013 | 0.002869848 | 1247 | 675 | 13.1 | 90.3245
239.2 | 30.3 | 66.6 | 1245.2 | 1263.2 | 1240.6 | 3099.9 | 2020-02-16 14:21 | 6.886088 | 6.93414 | 6.838036 | 0.002850852 | 1247 | 675 | 13.1 | 90.3245
262.4 | 43 | 54.1 | 1245.4 | 1263.3 | 1240.6 | 3123.1 | 2020-02-17 13:33 | 6.94982 | 6.998377 | 6.901262 | 0.002837521 | 1247 | 675 | 13.1 | 90.3245
285.6 | 55.8 | 41.4 | 1245.4 | 1263.2 | 1239.9 | 3146.3 | 2020-02-18 12:45 | 7.01431 | 7.063121 | 6.9655 | 0.002809155 | 1247 | 675 | 13.1 | 90.3245
310.1 | 69.5 | 27.8 | 1246.9 | 1264.7 | 1241.2 | 3170.8 | 2020-02-19 13:15 | 7.083353 | 7.132417 | 7.03429 | 0.002835575 | 1247 | 675 | 13.1 | 90.3245
335.2 | 84 | 13.6 | 1248 | 1265.2 | 1241.9 | 3195.9 | 2020-02-20 14:21 | 7.155937 | 7.205759 | 7.106115 | 0.002888111 | 1247 | 675 | 13.1 | 90.3245
335.2 | 8.3 | 93.4 |  |  |  | 3195.9 | 2020-02-20 14:21 | 7.155937 | 7.205759 | 7.106115 | 0.002931013 | 1247 | 675 | 13.1 | 90.3245
355 | 20 | 81.7 | 1248.6 | 1266 | 1242.1 | 3215.7 | 2020-02-21 10:09 | 7.215117 | 7.264939 | 7.165294 | 0.002932821 | 1247 | 675 | 13.1 | 90.3245
383 | 36.2 | 65.7 | 1246.8 | 1264.5 | 1241.2 | 3243.7 | 2020-02-22 14:09 | 7.296552 | 7.34688 | 7.246224 | 0.002920221 | 1247 | 675 | 13.1 | 90.3245
407.2 | 50.3 | 51.9 | 1247.3 | 1264.8 | 1242.1 | 3267.9 | 2020-02-23 14:21 | 7.367112 | 7.418199 | 7.316026 | 0.002905221 | 1247 | 675 | 13.1 | 90.3245
430.2 | 63.4 | 38.7 | 1246.2 | 1264 | 1240.8 | 3290.9 | 2020-02-24 13:21 | 7.433626 | 7.48446 | 7.382792 | 0.00290555 | 1247 | 675 | 13.1 | 90.3245
455.8 | 78.1 | 24 | 1245.5 | 1263.2 | 1240 | 3316.5 | 2020-02-25 14:57 | 7.50798 | 7.558814 | 7.457146 | 0.002905559 | 1247 | 675 | 13.1 | 90.3245
478.6 | 91 | 10.6 | 1246.7 | 1264.3 | 1241.5 | 3339.3 | 2020-02-26 13:45 | 7.574494 | 7.624064 | 7.524925 | 0.002973624 | 1247 | 675 | 13.1 | 90.3245
478.6 | 14.5 | 91.2 |  |  |  | 3339.3 | 2020-02-26 13:45 | 7.574494 | 7.624064 | 7.524925 | 0.003112042 | 1247 | 675 | 13.1 | 90.3245
502.4 | 29.1 | 76.2 | 1247.6 | 1265 | 1241.8 | 3363.1 | 2020-02-27 13:33 | 7.649354 | 7.697912 | 7.600796 | 0.003230707 | 1247 | 675 | 13.1 | 90.3245
1333.7 | 44 | 61.1 | 1247.7 | 1265.1 | 1241.2 | 3386.6 | 2020-02-28 13:03 | 7.725225 | 7.773277 | 7.677173 | 0.003249755 | 1247 | 675 | 13.1 | 90.3245
1359 | 60.8 | 44.5 | 1247.5 | 1265 | 1241.8 | 3411.9 | 2020-02-29 14:21 | 7.809696 | 7.858253 | 7.761138 | 0.003257601 | 1247 | 675 | 13.1 | 90.3245
1381.7 | 75.2 | 29.8 | 1246.8 | 1264.6 | 1241.1 | 3434.6 | 2020-03-01 13:03 | 7.883291 | 7.93109 | 7.835492 | 0.003247171 | 1247 | 675 | 13.1 | 90.3245
1406.5 | 90.4 | 13.8 | 1247 | 1263.7 | 1239.1 | 3459.4 | 2020-03-02 13:51 | 7.962197 | 8.007973 | 7.916421 | 0.00322326 | 1247 | 675 | 13.1 | 90.3245
1406.5 | 2.8 | 92.9 |  |  |  | 3459.4 | 2020-03-02 13:51 | 7.962197 | 8.007973 | 7.916421 | 0.003283214 | 1247 | 675 | 13.1 | 90.3245
1431.1 | 18.5 | 76.8 | 1246.5 | 1263.7 | 1239.6 | 3484 | 2020-03-03 14:27 | 8.042621 | 8.087385 | 7.997857 | 0.003398233 | 1247 | 675 | 13.1 | 90.3245
1454.3 | 33.8 | 60.9 | 1247.2 | 1264.2 | 1240 | 3507.2 | 2020-03-04 13:39 | 8.121527 | 8.164774 | 8.07828 | 0.003470516 | 1247 | 675 | 13.1 | 90.3245
1477.7 | 49.8 | 43.8 | 1248 | 1265.1 | 1240.9 | 3530.6 | 2020-03-05 13:03 | 8.205238 | 8.245703125 | 8.164774 | 0.003614095 | 1247 | 675 | 13.1 | 90.3245
1500.9 | 66 | 26.7 | 1248.7 | 1265.8 | 1241.4 | 3553.8 | 2020-03-06 12:15 | 8.289456 | 8.327644 | 8.251267 | 0.003693902 | 1247 | 675 | 13.1 | 90.3245
1525.6 | 83.7 | 6.9 | 1247.7 | 1264 | 1240.5 | 3578.5 | 2020-03-07 12:57 | 8.384295 | 8.417172 | 8.351417 | 0.003830898 | 1247 | 675 | 13.1 | 90.3245
1525.6 | 36.3 | 62 |  |  |  | 3578.5 | 2020-03-07 12:57 | 8.384295 | 8.417172 | 8.351417 | 0.00428115 | 1247 | 675 | 13.1 | 90.3245
1547.7 | 52.3 | 42.5 | 1248 | 1265 | 1240.7 | 3600.6 | 2020-03-08 11:03 | 8.474076 | 8.498102 | 8.45005 | 0.004527933 | 1247 | 675 | 13.1 | 90.3245
1572.4 | 74 | 16 | 1246.6 | 1263.6 | 1239.4 | 3625.3 | 2020-03-09 11:45 | 8.595976 | 8.607863 | 8.58409 | 0.004948241 | 1247 | 675 | 13.1 | 90.3245
1572.4 | 23.2 | 72 |  |  |  | 3625.3 | 2020-03-09 11:45 | 8.595976 | 8.607863 | 8.58409 | 0.005610643 | 1247 | 675 | 13.1 | 90.3245
1595.8 | 41.1 | 35.2 | 1247.4 | 1264.5 | 1239.6 | 3648.7 | 2020-03-10 11:09 | 8.734315 | 8.698402 | 8.770227 | 0.006153122 | 1247 | 675 | 13.1 | 90.3245
1599.8 | 44.3 | 25.7 |  |  |  | 3652.7 | 2020-03-10 15:09 | 8.766434 | 8.714588 | 8.818279 | 0.01979237 | 1247 | 675 | 13.1 | 90.3245
1599.8 | 16.1 | 285 |  |  |  | 3652.7 | 2020-03-10 15:09 | 8.766434 | 8.714588 | 8.818279 |  | 1247 | 675 | 13.1 | 90.3245
1620 | 55.6 | 0.1 |  |  |  | 3672.9 | 2020-03-11 11:21 | 9.586856 | 8.914383 | 10.25933 |  | 1247 | 675 | 13.1 | 90.3245 | Front Mirror WAY off scale, estimated point; near rupture
1622 | [5 empty] | 3674.9 | 2020-03-11 13:21 | [8 empty] | Ruptured
Temp increase
Formulas:
Date = B2+[Computed Test Results]/24

## Validation Lists
Specimen Types | Test Types | Orientations
Round bar | Stress-rupture | Longitudinal
Rectangular | Creep-rupture | Circumferential
Round x-weld | Creep-almost-rupture | Tangential
Rectangular x-weld | Omega | Axial
Large x-weld | Creep rate